## Fig.4a
pristine
x in SmFeAsO1-xHx | Tc [K]
0.249 | 43.93
0.339 | 46.51
0.368 | 46.55
0.397 | 44.95
Irradiated
x in SmFeAsO1-xHx | Tc [K]
0.339 | 46.29
0.368 | 46.15

## Fig. 4b
pristine
x in SmFeAsO1-xHx | n [1021/cm3] at 50K
0.249 | 3.7
0.339 | 5.69
0.368 | 7.1
0.397 | 7.99
Irradiated
x in SmFeAsO1-xHx | n [1021/cm3] at 50K
0.368 | 6.97

## Fig. 4c
pristine
x in SmFeAsO1-xHx | Jc [MA/cm2] at 4.2K
0.249 | 4.11
0.339 | 7.12
0.368 | 9.22
0.397 | 7.03
Irradiated
x in SmFeAsO1-xHx | Jc [MA/cm2] at 4.2K
0.339 | 12.02
0.368 | 16.11

## Fig. 4d
pristine
x in SmFeAsO1-xHx | xab [nm] at 0K
0.249 | 1.81
0.339 | 1.52
0.368 | 1.46
0.397 | 1.7
Irradiated
x in SmFeAsO1-xHx | xab [nm] at 0K
0.368 | 1.45

## Fig. 4e
pristine
x in SmFeAsO1-xHx | lab [nm] at 0K
0.249 | 150
0.368 | 129

## Fig. 4f
pristine
x in SmFeAsO1-xHx | Jd [MA/cm2] at 0K
0.249 | 247.5
0.339 | 363.9
0.368 | 414.9
Irradiated
x in SmFeAsO1-xHx | Jd [MA/cm2] at 0K
0.368 | 417.8