## Fig.5a
pristine SmFeAsO0.632H0.368 |  | Irradiated SmFeAsO0.632H0.368
B [T] | Jc [MA/cm2] at H¦¦c, 4.2K | B [T] | Jc [MA/cm2] at H¦¦c, 4.2K
0 | 9.023143 | 0.02 | 15.0221
0.005 | 8.993589 | 1 | 11.0005
0.007 | 9.024487 | 2 | 9.507724
0.009 | 9.037398887 | 3 | 8.458966
0.01 | 9.018878 | 4 | 7.77
0.03 | 9.033725 | 5 | 7.276241
0.05 | 9.049421 | 6 | 6.800345
0.07 | 9.033322 | 7 | 6.329552
0.09 | 8.95994 | 8 | 6.036103
0.1 | 8.984719 | 9 | 5.772893
0.2 | 8.8934 | 10 | 5.535966
0.3 | 8.774874 | 11 | 5.268034
0.4 | 8.621885 | 12 | 5.065172
0.5 | 8.457854 | 13 | 4.820207
0.6 | 8.270004 | 14 | 4.614793
0.7 | 8.132683 | 15 | 4.466793
0.8 | 7.957341 | 16 | 4.294552
0.9 | 7.827314 | 17 | 4.09169
1 | 7.697521 | 18 | 3.916897
1.1 | 7.542111 | 19 | 3.763793
1.2 | 7.356734 | 21 | 3.470683
1.3 | 7.266811 | 23 | 3.207954
1.4 | 7.203672 | 25 | 2.96986
1.5 | 7.07099
1.6 | 6.976647
1.7 | 6.829171
1.8 | 6.74576
1.9 | 6.631116261
2 | 6.574131
2.5 | 6.168436
3 | 5.844496
3.5 | 5.50833
4 | 5.324071
4.5 | 5.095646
5 | 4.92196
5.5 | 4.763245
6 | 4.576198
6.5 | 4.502057
7 | 4.341667
7.5 | 4.181818
8 | 4.094959572
8.5 | 3.98188
9 | 3.89519
10 | 3.68936
11 | 3.547228
12 | 3.35501
13 | 3.216639
14 | 3.088646
15 | 2.924993
16 | 2.77234
17 | 2.648972
18 | 2.53852
19 | 2.416374
20 | 2.321334
21 | 2.199924
22 | 2.064053
23 | 1.947747
24 | 1.838255
25 | 1.757619

## Fig. 5b
pristine SmFeAsO0.632H0.368 |  | Irradiated SmFeAsO0.632H0.368
B [T] | Fp [GN/m3] at H¦¦c, 4.2K | B [T] | Fp [GN/m3] at H¦¦c, 4.2K
0 | 0 | 0.02 | 3.00442
0.005 | 0.45 | 1 | 110.005
0.007 | 0.63 | 2 | 190.15448
0.009 | 0.81 | 3 | 253.76897
0.01 | 0.90189 | 4 | 310.8
0.03 | 2.71012 | 5 | 363.81207
0.05 | 4.52471 | 6 | 408.02069
0.07 | 6.32333 | 7 | 443.06862
0.09 | 8.06395 | 8 | 482.88828
0.1 | 8.98472 | 9 | 519.56038
0.2 | 17.7868 | 10 | 553.59655
0.3 | 26.32462 | 11 | 579.48379
0.4 | 34.48754 | 12 | 607.82069
0.5 | 42.28927 | 13 | 626.6269
0.6 | 49.62002 | 14 | 646.07103
0.7 | 56.92878 | 15 | 670.01897
0.8 | 63.65873 | 16 | 687.12828
0.9 | 70.44583 | 17 | 695.58724
1 | 76.97521 | 18 | 705.04138
1.1 | 82.96322 | 19 | 715.12069
1.2 | 88.28081 | 21 | 728.25514
1.3 | 94.46854 | 23 | 737.4598
1.4 | 100.8514 | 25 | 746.89442
1.5 | 106.06485
1.6 | 111.62636
1.7 | 116.09591
1.8 | 121.42367
1.9 | 125.99121
2 | 131.48261
2.5 | 154.21089
3 | 175.33489
3.5 | 192.79156
4 | 212.96284
4.5 | 229.30407
5 | 246.098
5.5 | 261.97848
6 | 274.57187
6.5 | 292.63372
7 | 303.91669
7.5 | 313.63634
8 | 327.59677
8.5 | 338.45983
9 | 350.56711
10 | 368.93602
11 | 390.19504
12 | 402.60115
13 | 418.16312
14 | 432.41041
15 | 438.74898
16 | 443.57444
17 | 450.3252
18 | 456.93361
19 | 459.11101
20 | 464.2667
21 | 461.98406
22 | 454.09172
23 | 447.98178
24 | 441.18127
25 | 439.40478

## Fig. 5c
pristine SmFeAsO0.632H0.368 |  | Irradiated SmFeAsO0.632H0.368
t=T /Tc | gH | t=T /Tc | gH
0.998 | 4.6 | 0.998 | 4.3
0.996 | 4.5 | 0.996 | 4
0.994 | 4.4 | 0.994 | 3.9
0.992 | 4.4 | 0.992 | 3.7
0.99 | 4.3 | 0.99 | 3.8
0.988 | 4.1 | 0.988 | 3.6
0.986 | 4 | 0.986 | 3.7
0.984 | 3.8 | 0.984 | 3.6
0.982 | 3.7 | 0.982 | 3.5
0.98 | 3.7 | 0.978 | 3.4
0.978 | 3.6 | 0.976 | 3.3
0.97 | 3.4 | 0.974 | 3.2
0.965 | 3.3 | 0.959 | 3
0.96 | 3.2 | 0.954 | 3
|  | 0.952 | 2.9
|  | 0.945 | 2.8

## Fig. 5d Top panel
pristine SmFeAsO0.751H0.249 |  | pristine SmFeAsO0.632H0.368 |  | Irradiated SmFeAsO0.632H0.368
angle [deg.] | Jc [MA/cm2] at 1T, 4.2K | angle [deg.] | Jc [MA/cm2] at 1T, 4.2K | angle [deg.] | Jc [MA/cm2] at 1T, 4.2K
-8 | 2.428852509 | -7 | 8.1014388 | -8 | 11.0109
-7 | 2.453307655 | -6 | 8.1103477 | -7 | 11.0155
-6 | 2.444213 | -5 | 8.14342256 | -6 | 11.0342
-5 | 2.43075 | -4 | 8.12354088 | -5 | 11.0185
-4 | 2.455022411 | -3 | 8.11878158 | -4 | 10.9977
-3 | 2.451007 | -2 | 8.15978254 | -3 | 11.0329
-2 | 2.432466556 | -1 | 8.14641646 | -2 | 11.0001
-1 | 2.42970137 | 0 | 8.12583226 | -1 | 11.026
0 | 2.437341119 | 1 | 8.17147058 | 0 | 10.9927
1 | 2.433153594 | 2 | 8.14880612 | 1 | 10.9934
2 | 2.444251245 | 3 | 8.14320052 | 2 | 11.0036
3 | 2.440306 | 4 | 8.14090368 | 3 | 10.9905
4 | 2.44182 | 5 | 8.1143426 | 4 | 11.0123
5 | 2.426137 | 6 | 8.11987358 | 5 | 11.023
6 | 2.422219 | 7 | 8.14643466 | 6 | 11.0532
7 | 2.442332081 | 8 | 8.12326424 | 7 | 11.0242
8 | 2.442056698 | 9 | 8.15561838 | 8 | 11.007
9 | 2.418401 | 10 | 8.09705624 | 9 | 11.0138
10 | 2.41693 | 11 | 8.1071809 | 14 | 11.013
11 | 2.434947842 | 12 | 8.13556016 | 19 | 11.0712
16 | 2.435597 | 13 | 8.12631274 | 24 | 11.1166
21 | 2.418404 | 14 | 8.11233514 | 29 | 11.1751
26 | 2.434472 | 15 | 8.09595514 | 34 | 11.1996
31 | 2.443506 | 20 | 8.1782246 | 39 | 11.2802
36 | 2.446623 | 25 | 8.2227873 | 44 | 11.3759
41 | 2.436614335 | 30 | 8.27541078 | 49 | 11.47
46 | 2.464731791 | 35 | 8.2720365 | 54 | 11.5282
51 | 2.490169231 | 40 | 8.41416576 | 59 | 11.6745
56 | 2.506286 | 45 | 8.43962938 | 64 | 11.7598
61 | 2.624406 | 50 | 8.47376166 | 69 | 11.8877
66 | 2.930798628 | 55 | 8.52613398 | 74 | 11.9741
71 | 3.11508607 | 60 | 8.66750794 | 79 | 12.0585
76 | 3.42579124 | 65 | 8.82050988 | 80 | 12.0873
77 | 3.45278679 | 70 | 8.87488238 | 81 | 12.1228
78 | 3.50539012 | 75 | 8.96263186 | 82 | 12.0816
79 | 3.51464192 | 80 | 9.04578584 | 83 | 12.0927
80 | 3.59555843 | 81 | 9.06801896 | 84 | 12.0976
81 | 3.67396994 | 82 | 9.04880704 | 85 | 12.0967
82 | 3.75069141 | 83 | 9.06044412 | 86 | 12.1149
83 | 3.80515011 | 84 | 9.13547726 | 87 | 12.108
84 | 3.90948503 | 85 | 9.07256714 | 88 | 12.0653
85 | 3.94533158 | 86 | 9.13367364 | 89 | 12.1563
86 | 3.99650372 | 87 | 9.14694508 | 90 | 12.1377
87 | 4.18481793 | 88 | 9.1411775 | 91 | 12.1024
88 | 4.2974778 | 89 | 9.12594592 | 92 | 12.1446
89 | 4.34169439 | 90 | 9.15095818 | 93 | 12.1042
90 | 4.36291007 | 91 | 9.23411034 | 94 | 12.0865
91 | 4.27320101 | 92 | 9.20978422 | 95 | 12.0938
92 | 4.31049879 | 93 | 9.139039 | 96 | 12.0758
93 | 4.26956208 | 94 | 9.21203738 | 97 | 12.0962
94 | 4.25289381 | 95 | 9.14655196 | 98 | 12.1059
95 | 4.03704297 | 96 | 9.2047956 | 99 | 12.077
96 | 4.1674015 | 97 | 9.18881236 | 104 | 12.0087
97 | 4.02547488 | 98 | 9.17500584 | 109 | 11.9065
98 | 3.9924857 | 99 | 9.1689689 | 114 | 11.7689
99 | 3.90789853 | 100 | 9.14952038
100 | 3.82499806 | 101 | 9.15730088
101 | 3.69852061 | 102 | 9.15129306
106 | 3.38857863 | 103 | 9.10797706
111 | 3.21938425 | 104 | 9.12029846
|  | 105 | 9.07401586
|  | 110 | 8.98603524

## Fig. 5d Bottom panel
pristine SmFeAsO0.751H0.249 |  | pristine SmFeAsO0.632H0.368 |  | Irradiated SmFeAsO0.632H0.368
angle [deg.] | Jc [MA/cm2] at 9T, 4.2K | angle [deg.] | Jc [MA/cm2] at 9T, 4.2K | angle [deg.] | Jc [MA/cm2] at 9T, 4.2K
-8 | 1.433210366 | -8 | 3.84143921 | -8 | 5.8458402
-7 | 1.44749087 | -7 | 3.83962559 | -7 | 5.8664666
-6 | 1.447586728 | -6 | 3.8229473 | -6 | 5.886542
-5 | 1.455664518 | -5 | 3.83642587 | -5 | 5.8534516
-4 | 1.440154226 | -4 | 3.79734453 | -4 | 5.8679448
-3 | 1.434484576 | -3 | 3.83737944 | -3 | 5.8693774
-2 | 1.432248279 | -2 | 3.81736783 | -2 | 5.88259
-1 | 1.442457156 | -1 | 3.8438557 | -1 | 5.8673368
0 | 1.445345755 | 0 | 3.82609692 | 0 | 5.8714028
1 | 1.43685297 | 1 | 3.83502307 | 1 | 5.870905
2 | 1.453811653 | 2 | 3.8492999 | 2 | 5.8780262
3 | 1.447084058 | 3 | 3.79551922 | 3 | 5.856959
4 | 1.453748527 | 4 | 3.82236781 | 4 | 5.874781
5 | 1.439289166 | 5 | 3.80653454 | 5 | 5.868967
6 | 1.447730515 | 6 | 3.83784871 | 6 | 5.8955936
7 | 1.441138524 | 11 | 3.82087149 | 7 | 5.8983296
8 | 1.45770793 | 16 | 3.86392409 | 8 | 5.8705478
9 | 1.45106801 | 21 | 3.9623422 | 9 | 5.8848168
10 | 1.449441931 | 26 | 3.93220204 | 14 | 5.9274034
15 | 1.462213256 | 31 | 3.9837015 | 19 | 5.9484972
20 | 1.467494798 | 36 | 4.00317203 | 24 | 6.011315
25 | 1.486575216 | 41 | 4.06574526 | 29 | 6.081311
30 | 1.51500062 | 46 | 4.1205079 | 34 | 6.1655608
35 | 1.522742907 | 51 | 4.1676687 | 39 | 6.236237
40 | 1.537666361 | 56 | 4.31881038 | 44 | 6.3496024
45 | 1.553470072 | 61 | 4.39960331 | 49 | 6.4751962
50 | 1.584882271 | 66 | 4.55335854 | 54 | 6.5636336
55 | 1.587850362 | 71 | 4.70102161 | 59 | 6.7243394
60 | 1.700263973 | 76 | 5.06383579 | 64 | 6.8795808
65 | 1.806875089 | 79 | 5.39199079 | 69 | 7.2373166
70 | 1.971921335 | 80 | 5.45831484 | 74 | 7.585028
75 | 2.139903361 | 81 | 5.63010273 | 79 | 8.2323466
76 | 2.261661958 | 82 | 5.62178279 | 80 | 8.2955558
77 | 2.428234403 | 83 | 5.84170843 | 81 | 8.439477
78 | 2.44679183 | 84 | 5.95918291 | 82 | 8.5454362
79 | 2.5794983 | 85 | 5.9404238 | 83 | 8.6796104
80 | 2.69825574 | 86 | 6.13758901 | 84 | 8.8043112
81 | 2.72571889 | 87 | 6.30449048 | 85 | 8.9869962
82 | 2.83280096 | 88 | 6.48303853 | 86 | 9.2198336
83 | 2.93481792 | 89 | 6.55262576 | 87 | 9.3689304
84 | 3.06646402 | 90 | 6.52417063 | 88 | 9.5609672
85 | 3.20414383 | 91 | 6.5472517 | 89 | 9.706967
86 | 3.35204404 | 92 | 6.51048331 | 90 | 9.7649892
87 | 3.53818725 | 93 | 6.4013104 | 91 | 9.706967
88 | 3.71906662 | 94 | 6.29730781 | 92 | 9.6133806
89 | 3.81231775 | 95 | 6.11728515 | 93 | 9.4870686
90 | 3.8862069 | 96 | 6.02461184 | 94 | 9.2885832
91 | 3.81460732 | 97 | 5.92231933 | 95 | 9.1255442
92 | 3.6569159 | 98 | 5.83211261 | 96 | 8.9420878
93 | 3.53227044 | 99 | 5.7073419 | 97 | 8.8706668
94 | 3.45606667 | 101 | 5.45832653 | 98 | 8.7809374
95 | 3.29876937 | 106 | 4.96286759 | 99 | 8.5948362
96 | 3.24728828 | 111 | 4.69403934 | 104 | 7.7218622
97 | 3.09507279 |  |  | 109 | 7.3555346
98 | 3.00258318
99 | 2.86816488
100 | 2.68845117
105 | 2.53550422
110 | 2.39948105