## Fig.6a
Ln1111-type |  | 122-type |  | Y123
1/Gi 0.5 | S at 1 T and t=1/4 | 1/Gi 0.5 | S at 1 T and t=1/4 | 1/Gi 0.5 | S at 1 T and t=1/4
16.66667 | 0.04578 | 88.08507 | 0.012 | 11.29867 | 0.0407
18.52881 | 0.03655 | 64.04321 | 0.01461 | 12.038 | 0.03795
37.701 | 0.03146 | 59.52589 | 0.01696 | 13.42883 | 0.03245
|  |  |  | 16.78794 | 0.03179
122-type+BaZrO3
|  | 1/Gi 0.5 | S at 1 T and t=1/4 | Y123+BaHfO3
|  | 88.08507 | 0.00777 | 1/Gi 0.5 | S at 1 T and t=1/4
|  |  |  | 16.78794 | 0.02662

## Fig. 6b
Ln1111-type |  | 11-type |  | 122-type |  | Y123
Jd(4.2K) MA/cm2 | Jc(4.2K) MA/cm2 at 1T¦¦c, 4.2K | Jd(4.2K) MA/cm2 | Jc(4.2K) MA/cm2 at 1T¦¦c, 4.2K | Jd(4.2K) MA/cm2 | Jc(4.2K) MA/cm2 at 1T¦¦c, 4.2K | Jd(4.2K) MA/cm2 | Jc(4.2K) MA/cm2 at 1T¦¦c, 4.2K
90 | 1.072 | 2.3 | 0.24 | 8.1 | 0.255 | 187.9 | 9.11
94.27731 | 1.206 | 4.437 | 0.48 | 22.59082 | 0.4884 | 289.7 | 12
212.9 | 3.12 | 6.933 | 0.72 | 30.17182 | 0.652 | 434.9 | 18.05
315.7 | 5.85 | 12.192 | 1.12 | 74.00625 | 1.621
360 | 7.03 |  |  |  |  | Y123+BaHfO3
|  |  |  | 122-type+BaZrO3 |  | Jd(4.2K) MA/cm2 | Jc(4.2K) MA/cm2 at 1T¦¦c, 4.2K
Irradiated SmFeAsO0.632H0.368 |  |  |  | Jd(4.2K) MA/cm2 | Jc(4.2K) MA/cm2 at 1T¦¦c, 4.2K | 434.9 | 52.05
Jd(4.2K) MA/cm2 | Jc(4.2K) MA/cm2 at 1T¦¦c, 4.2K |  |  | 74.00625 | 5.21
362 | 11.03