## Sheet1
Extended Fig 1A |  |  |  | Extended Fig 1B | [7 empty] | Extended Fig 1C |  |  |  |  | Extended Fig 1D | [5 empty] | Extended Fig 1E
Mechanical properties of PEG-4MAL hydrogels at different weight percentages with fixed adhesive ligand densities | 5% | 7.5% | 12.5% | Live tonsil CD20+ B cell count | No CD40L 20K HK | No CD40L 40K HK | No CD40L 60K HK | No CD40L 0K HK | 20K CD40L 20K HK | 40K CD40L 40K HK | 60K CD40L 60K HK | Mechanical property of PEG-4MAL hydrogels encapsulating cell on different time points until D12. (G') | 0 | 4 | 8 | 12 | count of tonsil ASCs differentiated in different weight percentages of PEG-4MAL hydrogel with 2 crosslinking densities |  | 3.5% |  |  |  | Storage modulus of PEG-4MAL and PEG-4VS hydrogels from different molecular weight polymers. | PEG-4MAL (20 kDa) | PEG--4VS (20 kDa) | PEG-4MAL (10 kDa)
G' | 150.6433 | 642.0717 | 1330.733 |  | 1521 | 4813 | 1065 | 11706 | 9386 | 11461 | 11485 |  | 70.52511 | 74.73911 | 45.2366 | 59.97496 |  | 4:1:0.75 | 2 | 0 | 1 | 0 |  | 58.1025 | 61.54167 | 562.61
| 112.125 | 799.5467 | 1583.333 |  | 1792 | 5492 | 5849 | 8678 | 12795 | 10934 | 9777 |  | 109.1252 | 62.73002 | 51.24432 | 100.0592 |  | 4:1:1.5 | 0 | 0 | 0 | 1 |  | 74.73017 | 35.924 | 545.455
| 41.25367 | 199.8117 | 1515.533 |  | 387 | 1781 | 6077 | 10547 | 12333 | 11214 | 11004 |  | 65.7029 | 41.49096 | 71.58909 | 39.19911 |  |  | 5.0% |  |  |  |  | 54.48283 | 68.728 | 527.2517
| 286.3817 | 508.385 | 1291.55 |  | 454 | 681 | 1226 | 6978 | 9814 | 8005 | 12392 |  | 100.4696 | 92.37175 | 54.75318 | 89.31695 |  | 4:1:0.75 | 1084 | 132 | 301 | 678 |  | 59.63283 | 42.46233 | 528.4133
| 136.4867 |  | 1541.95 | [9 empty] | 146.5093 | 50.14766 | 46.64107 | 53.72249 |  | 4:1:1.5 | 45 | 16 | 24 | 3 |  | 83.20333 | 43.93217 | 542.4583
[13 empty] | 107.668 | 38.75826 | 91.63346 | 36.71061 |  |  | 7.5% |  |  |  |  | 61.49267 | 74.58067 | 559.4967
[18 empty] | 4:1:0.75 | 2717 | 1576 | 2098 | 2135
[18 empty] | 4:1:1.5 | 6 | 4 | 1 | 1
G'' | 5% | 7.5% | 12.5% | [15 empty] | 10%
| 16.775 | 49.18183 | 129.6233 | [14 empty] | 4:1:0.75 | 1550 | 1246 | 1327 | 1937
| 12.1595 | 64.39017 | 155.755 | [14 empty] | 4:1:1.5 | 748 | 1193 | 951 | 1401
| 5.30305 | 16.96333 | 121.475 | [15 empty] | 12%
| 28.4085 | 42.93583 | 107.7113 | [14 empty] | 4:1:0.75 | 1243 | 1646 | 766 | 1012
| 14.8815 |  | 142.3267 | [14 empty] | 4:1:1.5 | 576 | 862 | 907 | 838