## Fig. 1a
Fig.1a The clotting time of recalcified plasma after incubation with different surfaces. At least n = 3 biologically independent measurements are used.
Time (s) | Blank |  |  |  | Titanium microsphere |  |  |  | Glass microsphere |  |  |  | Polystyrene (PS) microsphere |  |  |  | Polymelamine microsphere |  |  |  | PEI coated PS microsphere |  |  |  | Au nanoparticle |  |  | PEG2000 coated Au nanoparticle
0 | 0 | 0 | 0 | 0 | 0 | 0 | 0 | 0 | 0 | 0 | 0 | 0 | 0 | 0 | 0 | 0 | 0 | 0 | 0 | 0 | 0 | 0 | 0 | 0 | -0.0009 | -0.0027 | 0.0003 | -0.0012 | 0.0001 | -0.0013
11.57407407 | 0.0008 | 0.0005 | 0.0007 | 0.0007 | 0.0017 | 0.002 | 0.0031 | -0.0021 | 0.0023 | -0.0026 | 0.0021 | 0 | 0.0006 | 0.0003 | 0.0001 | 0.0005 | 0.0032 | -0.0011 | 0 | 0.0025 | 0.0009 | 0.0006 | 0.0003 | -0.0001 | -0.0008 | -0.0036 | -0.0006 | -0.0009 | -0.0003 | -0.0013
23.14814815 | 0.0004 | 0.001 | 0.0019 | 0.0013 | 0.0064 | 0.0051 | 0.0017 | -0.0057 | 0.0021 | 0.0011 | 0.0024 | -0.0022 | 0.0014 | -0.0002 | 0.0006 | 0.0038 | 0.0041 | -0.0012 | 0.0002 | 0.0016 | 0.0019 | 0.0007 | 0.0003 | 0.0009 | -0.0008 | -0.0033 | -0.0011 | -0.0011 | -0.0003 | -0.0007
34.72222222 | 0.0014 | 0.0012 | 0.0018 | 0.0006 | 0.0084 | 0.0032 | 0.002 | -0.0012 | 0.0023 | -0.0009 | 0.0032 | -0.0028 | 0.0014 | 0.0006 | 0.0025 | 0.0015 | 0.0044 | -0.0018 | 0.0001 | 0.0034 | 0.0033 | 0.0028 | 0.0002 | 0.0011 | -0.0013 | -0.004 | -0.0002 | -0.001 | -0.0003 | -0.0003
46.2962963 | 0.0015 | 0.0012 | 0.0027 | 0.0006 | 0.0065 | 0.0048 | 0.0006 | -0.0066 | 0.0015 | -0.0006 | 0.0033 | 0.0006 | 0.0016 | 0.001 | 0.0013 | 0.005 | 0.0061 | 0 | 0.0012 | 0.0025 | 0.0038 | 0.0042 | 0.0004 | 0.0015 | -0.0013 | -0.0039 | -0.0004 | -0.0008 | -0.0001 | 0
57.87037037 | 0.002 | 0.0013 | 0.0034 | 0.0002 | 0.0131 | 0.0024 | 0.0005 | -0.0031 | 0.0018 | -0.0015 | 0.0032 | -0.003 | 0.0015 | 0.0036 | 0.0019 | 0.0034 | 0.0071 | -0.0012 | 0.001 | 0.0041 | 0.0032 | 0.0028 | 0.0007 | 0.001 | -0.0014 | -0.0031 | -0.001 | -0.0012 | -0.0002 | -0.0007
69.44444444 | 0.0011 | 0.0016 | 0.0039 | -0.0002 | 0.0057 | 0.0067 | 0.0015 | -0.0074 | 0.0016 | -0.001 | 0.0034 | 0.0014 | 0.0011 | 0.0039 | 0.0017 | 0.0092 | 0.0072 | 0.0026 | 0.0014 | 0.0023 | 0.0041 | 0.0021 | 0.0005 | 0.0008 | -0.0013 | -0.004 | -0.0007 | -0.0008 | -0.0009 | 0.0002
81.01851852 | 0.0016 | 0.0012 | 0.0039 | -0.0006 | 0.0081 | 0.0019 | 0.0013 | -0.0012 | 0.0029 | -0.0023 | 0.004 | -0.0019 | 0.0008 | 0.0047 | 0.0023 | 0.0061 | 0.0076 | 0.0014 | 0.0008 | 0.0036 | 0.0038 | 0.0023 | 0.0009 | 0.0007 | -0.0015 | -0.004 | -0.0018 | -0.001 | -0.0011 | 0.0002
92.59259259 | 0.0012 | 0.0012 | 0.0047 | -0.0006 | 0.0059 | 0.0064 | 0.0016 | -0.007 | 0.0031 | -0.0046 | 0.0039 | 0.0009 | 0.0009 | 0.004 | 0.0025 | 0.0085 | 0.0088 | 0.004 | 0.0014 | 0.0038 | 0.0053 | 0.0026 | 0.0012 | 0.0008 | -0.0014 | -0.0034 | -0.0008 | -0.0011 | -0.0007 | 0.0004
104.1666667 | 0.0013 | 0.0017 | 0.0052 | -0.001 | 0.0062 | 0.0013 | 0.001 | -0.0014 | 0.0032 | -0.0002 | 0.0036 | -0.0026 | 0.0007 | 0.0054 | 0.0031 | 0.007 | 0.0103 | 0.0027 | 0.0004 | 0.0034 | 0.0049 | 0.0029 | 0.0017 | 0.0008 | -0.0014 | -0.004 | -0.0017 | -0.001 | -0.0006 | -0.0002
115.7407407 | 0.0014 | 0.0025 | 0.0054 | -0.0003 | 0.0068 | 0.0064 | -0.0006 | -0.0053 | 0.0021 | -0.004 | 0.0043 | 0.0015 | 0.001 | 0.0047 | 0.003 | 0.0089 | 0.0117 | 0.0055 | 0.0013 | 0.0042 | 0.0049 | 0.0028 | 0.0015 | 0.0012 | -0.0016 | -0.0039 | -0.0012 | -0.0012 | -0.0007 | 0.0003
127.3148148 | 0.0023 | 0.0029 | 0.0055 | 0.0005 | 0.0082 | 0.001 | -0.0021 | 0.0007 | 0.0025 | 0.0003 | 0.0054 | -0.0018 | 0.0013 | 0.0058 | 0.0034 | 0.0088 | 0.0115 | 0.0032 | 0.0004 | 0.0034 | 0.0043 | 0.0026 | 0.0015 | 0.0011 | -0.0015 | -0.0042 | -0.0009 | -0.0015 | -0.0009 | 0
138.8888889 | 0.0018 | 0.0028 | 0.0061 | 0.0011 | 0.01 | 0.006 | -0.0029 | -0.0051 | 0.0021 | -0.0046 | 0.0064 | 0.0028 | 0.0012 | 0.0047 | 0.0036 | 0.0103 | 0.0106 | 0.0052 | 0.0011 | 0.0051 | 0.0045 | 0.0031 | 0.0013 | 0.0009 | -0.0015 | -0.0042 | -0.0008 | -0.0011 | -0.0013 | 0.0006
150.462963 | 0.0017 | 0.0026 | 0.006 | 0.0016 | 0.0145 | 0.0015 | -0.0048 | -0.0002 | 0.0027 | 0.0009 | 0.0062 | -0.001 | 0.0015 | 0.0054 | 0.0036 | 0.01 | 0.0105 | 0.0023 | 0.0006 | 0.0047 | 0.0038 | 0.0033 | 0.0012 | 0.0006 | -0.0017 | -0.004 | -0.0016 | -0.0013 | -0.001 | 0.0012
162.037037 | 0.0018 | 0.0021 | 0.0063 | 0.0022 | 0.0231 | 0.0091 | -0.0055 | -0.006 | 0.0021 | -0.0036 | 0.0068 | 0.0021 | 0.0022 | 0.0052 | 0.0036 | 0.0103 | 0.0099 | 0.004 | 0.0013 | 0.0053 | 0.0034 | 0.0032 | 0.0011 | 0.0005 | -0.0016 | -0.0043 | -0.0014 | -0.0013 | -0.001 | 0.0014
173.6111111 | 0.0016 | 0.0008 | 0.0062 | 0.0027 | 0.0508 | 0.0147 | -0.0058 | -0.0004 | 0.0026 | 0.0028 | 0.0077 | -0.0012 | 0.0023 | 0.006 | 0.0042 | 0.0099 | 0.0081 | 0.0023 | 0.0005 | 0.0039 | 0.0029 | 0.0034 | 0.0006 | 0.0009 | -0.0013 | -0.0044 | -0.0019 | -0.0009 | -0.0017 | 0.001
185.1851852 | 0.0018 | 0.0011 | 0.0059 | 0.0028 | 0.0863 | 0.0476 | -0.0068 | -0.0054 | 0.0019 | -0.0029 | 0.007 | 0.0012 | 0.0018 | 0.0053 | 0.0038 | 0.0105 | 0.0073 | 0.0039 | 0.0013 | 0.0045 | 0.0027 | 0.0033 | 0.0005 | 0.0001 | -0.0015 | -0.0043 | -0.0018 | -0.0014 | -0.0008 | 0.0009
196.7592593 | 0.0015 | 0.0006 | 0.0058 | 0.0021 | 0.1274 | 0.076 | -0.0061 | 0.0003 | 0.0023 | 0.0041 | 0.0078 | -0.0013 | 0.001 | 0.0064 | 0.0037 | 0.0101 | 0.0058 | 0.0027 | 0.0007 | 0.0034 | 0.002 | 0.0034 | 0.0004 | 0.0003 | -0.0015 | -0.0044 | -0.0013 | -0.0016 | -0.0009 | 0.0005
208.3333333 | 0.0018 | 0.0006 | 0.0055 | 0.002 | 0.1743 | 0.1187 | -0.0051 | -0.004 | 0.002 | -0.0036 | 0.0074 | 0.0026 | 0.001 | 0.0052 | 0.0037 | 0.0087 | 0.0059 | 0.0052 | 0.0015 | 0.005 | 0.0013 | 0.0033 | 0.0004 | 0.0002 | -0.0016 | -0.0046 | -0.002 | -0.0013 | -0.0017 | 0.0004
219.9074074 | 0.0017 | 0.0001 | 0.0051 | 0.0015 | 0.2292 | 0.1604 | -0.0031 | 0.0027 | 0.0021 | 0.0043 | 0.0068 | -0.001 | 0.0008 | 0.0064 | 0.0029 | 0.0076 | 0.0052 | 0.0034 | 0.0008 | 0.003 | 0.0014 | 0.0027 | 0.0003 | -0.0003 | -0.0016 | -0.0041 | -0.0025 | -0.0013 | -0.0016 | -0.0002
231.4814815 | 0.0024 | 0.0004 | 0.0055 | 0.0013 | 0.2891 | 0.2175 | 0.0036 | 0.0016 | 0.0009 | -0.0033 | 0.0061 | -0.0014 | 0.0006 | 0.0048 | 0.0031 | 0.0084 | 0.0042 | 0.0049 | 0.0008 | 0.0046 | 0.0011 | 0.0028 | -0.0002 | -0.0006 | -0.0016 | -0.0047 | -0.0021 | -0.0011 | -0.0009 | -0.0002
243.0555556 | 0.0022 | 0.0006 | 0.0048 | 0.001 | 0.3493 | 0.2747 | 0.0335 | 0.0214 | 0.0009 | 0.0051 | 0.0062 | -0.0004 | 0.0001 | 0.005 | 0.003 | 0.0075 | 0.0042 | 0.0035 | 0.0008 | 0.0031 | 0.0012 | 0.0031 | -0.0003 | -0.0001 | -0.0014 | -0.0046 | -0.002 | -0.0015 | -0.0017 | -0.0004
254.6296296 | 0.0027 | 0.0007 | 0.0047 | 0.0008 | 0.4052 | 0.3375 | 0.0835 | 0.0548 | 0.0006 | -0.0027 | 0.0062 | 0.0023 | -0.0001 | 0.0045 | 0.0032 | 0.0065 | 0.0041 | 0.0059 | 0.0008 | 0.0047 | 0.0007 | 0.003 | -0.0003 | 0.0002 | -0.0015 | -0.0041 | -0.0021 | -0.0016 | -0.0014 | 0.0001
266.2037037 | 0.0021 | 0.0003 | 0.0044 | 0.0003 | 0.4542 | 0.3953 | 0.1375 | 0.1055 | 0.0016 | 0.0051 | 0.0063 | -0.0086 | -0.0001 | 0.005 | 0.0028 | 0.0087 | 0.0041 | 0.0056 | 0.0007 | 0.0032 | 0.0011 | 0.0029 | -0.0004 | 0.0001 | -0.0015 | -0.0048 | -0.0027 | -0.0013 | -0.0016 | -0.0008
277.7777778 | 0.0027 | 0.0003 | 0.0045 | 0.0003 | 0.495 | 0.4467 | 0.2008 | 0.1582 | 0.001 | 0.001 | 0.0065 | 0.0017 | -0.0001 | 0.0045 | 0.0029 | 0.0063 | 0.0029 | 0.0063 | 0.0007 | 0.0053 | 0.0005 | 0.003 | -0.0005 | 0.0004 | -0.002 | -0.0049 | -0.0025 | -0.0015 | -0.0012 | -0.0007
289.3518519 | 0.0021 | 0.0003 | 0.0046 | 0.0001 | 0.5267 | 0.4917 | 0.2724 | 0.2237 | 0.0005 | 0.0055 | 0.0061 | -0.0079 | -0.0007 | 0.0042 | 0.0023 | 0.0082 | 0.0029 | 0.0061 | 0.001 | 0.0031 | 0.0012 | 0.0029 | -0.0005 | 0.0011 | -0.0016 | -0.0052 | -0.0024 | -0.0017 | -0.0007 | -0.0011
300.9259259 | 0.0027 | -0.0001 | 0.0044 | 0.0001 | 0.5501 | 0.5279 | 0.3482 | 0.2937 | 0.0004 | 0.0014 | 0.0063 | 0.0033 | -0.0008 | 0.0047 | 0.0026 | 0.006 | 0.0028 | 0.0046 | 0.0004 | 0.0047 | 0.0008 | 0.0029 | -0.0008 | 0.0009 | -0.0022 | -0.005 | -0.0029 | -0.0016 | -0.0014 | -0.0009
312.5 | 0.0024 | 0.0003 | 0.0039 | -0.0006 | 0.5677 | 0.5575 | 0.4192 | 0.3657 | 0.0005 | 0.0004 | 0.0065 | -0.0098 | -0.0009 | 0.0024 | 0.0023 | 0.0067 | 0.0029 | 0.0057 | 0.0006 | 0.0039 | 0.0013 | 0.0029 | -0.001 | 0.0012 | -0.0019 | -0.0044 | -0.0032 | -0.0019 | -0.0012 | -0.0009
324.0740741 | 0.0028 | 0.0003 | 0.004 | -0.0008 | 0.5802 | 0.579 | 0.4836 | 0.432 | 0.0013 | 0.0005 | 0.0055 | 0.002 | -0.001 | 0.0028 | 0.0031 | 0.004 | 0.0026 | 0.0045 | 0 | 0.0048 | 0.0012 | 0.0033 | -0.001 | 0.0014 | -0.0021 | -0.0053 | -0.0023 | -0.0014 | -0.0009 | -0.0008
335.6481481 | 0.0023 | 0 | 0.0033 | -0.0014 | 0.589 | 0.5968 | 0.5356 | 0.4903 | 0.0007 | 0.0008 | 0.0049 | -0.0091 | -0.0012 | 0.0022 | 0.0024 | 0.0071 | 0.0039 | 0.0052 | 0.0003 | 0.0048 | 0.0023 | 0.003 | -0.0008 | 0.0018 | -0.0017 | -0.0051 | -0.0021 | -0.0019 | -0.001 | -0.001
347.2222222 | 0.003 | 0.0004 | 0.003 | -0.0015 | 0.5954 | 0.6072 | 0.5789 | 0.5374 | 0.0018 | 0.0028 | 0.0044 | 0.0014 | -0.0014 | 0.0018 | 0.0025 | 0.0047 | 0.0032 | 0.0041 | -0.0002 | 0.004 | 0.0018 | 0.0035 | -0.001 | 0.0013 | -0.0021 | -0.0049 | -0.0029 | -0.0019 | -0.0002 | -0.001
358.7962963 | 0.0024 | 0.0005 | 0.003 | -0.0021 | 0.5999 | 0.6182 | 0.6107 | 0.5753 | 0.0014 | -0.0013 | 0.0038 | -0.0091 | -0.0018 | 0.0009 | 0.0018 | 0.006 | 0.0026 | 0.0052 | 0.0003 | 0.0041 | 0.0026 | 0.0028 | -0.0009 | 0.0013 | -0.002 | -0.005 | -0.0021 | -0.0018 | 0.0006 | -0.0013
370.3703704 | 0.0022 | 0.0005 | 0.0029 | -0.0012 | 0.603 | 0.6226 | 0.6349 | 0.6033 | 0.0013 | 0.0032 | 0.0039 | 0.0011 | -0.0021 | 0.0013 | 0.0021 | 0.0049 | 0.0026 | 0.0034 | -0.0005 | 0.0037 | 0.0019 | 0.0037 | -0.001 | 0.0018 | -0.002 | -0.005 | -0.0021 | -0.0019 | 0.0002 | -0.0006
381.9444444 | 0.0027 | 0.0004 | 0.0025 | -0.0017 | 0.6058 | 0.6293 | 0.6526 | 0.6249 | 0.0011 | -0.0017 | 0.0035 | -0.0049 | -0.002 | 0.0013 | 0.0016 | 0.0044 | 0.0026 | 0.0055 | 0.0006 | 0.0049 | 0.0029 | 0.0037 | -0.0011 | 0.0016 | -0.002 | -0.0047 | -0.003 | -0.0017 | 0.0018 | -0.0005
393.5185185 | 0.0023 | 0.0005 | 0.0026 | -0.0013 | 0.6082 | 0.6309 | 0.6655 | 0.6402 | 0.0026 | 0.0038 | 0.0034 | 0.0005 | -0.0021 | 0.0015 | 0.0021 | 0.004 | 0.0022 | 0.0045 | -0.0006 | 0.0036 | 0.0021 | 0.0037 | -0.0013 | 0.0019 | -0.0024 | -0.0045 | -0.0028 | -0.0019 | 0.0029 | -0.0007
405.0925926 | 0.0027 | 0.0006 | 0.0033 | -0.0023 | 0.6098 | 0.6356 | 0.6744 | 0.6517 | 0.002 | -0.0037 | 0.0028 | -0.01 | -0.0026 | 0.0004 | 0.0016 | 0.0029 | 0.0032 | 0.0053 | 0.0004 | 0.005 | 0.0025 | 0.0034 | -0.0011 | 0.0016 | -0.0019 | -0.0046 | -0.0026 | -0.0017 | 0.0035 | 0.0001
416.6666667 | 0.0025 | 0.0008 | 0.0035 | -0.0023 | 0.611 | 0.6363 | 0.6813 | 0.6595 | 0.0034 | 0.0037 | 0.0031 | 0.0015 | -0.0023 | 0.0013 | 0.0019 | 0.0038 | 0.0032 | 0.0035 | -0.0002 | 0.0035 | 0.0023 | 0.0036 | -0.0015 | 0.0014 | -0.0022 | -0.0046 | -0.0023 | -0.0019 | 0.0043 | 0.0002
428.2407407 | 0.0029 | 0.0009 | 0.0033 | -0.003 | 0.6122 | 0.639 | 0.6863 | 0.6656 | 0.004 | -0.0029 | 0.003 | -0.0107 | -0.0027 | 0.0001 | 0.0022 | 0.0044 | 0.0029 | 0.0056 | 0.0004 | 0.0054 | 0.0021 | 0.0037 | -0.0014 | 0.0017 | -0.0024 | -0.0052 | -0.0021 | -0.0013 | 0.0061 | 0.0015
439.8148148 | 0.0023 | 0.001 | 0.0035 | -0.0026 | 0.6135 | 0.6391 | 0.6905 | 0.67 | 0.0053 | 0.005 | 0.0028 | 0 | -0.0027 | 0.0014 | 0.0025 | 0.0052 | 0.0029 | 0.0034 | -0.0005 | 0.0033 | 0.0023 | 0.0037 | -0.0014 | 0.0016 | -0.0022 | -0.0045 | -0.003 | -0.0018 | 0.0078 | 0.0019
451.3888889 | 0.0029 | 0.0014 | 0.0028 | -0.0034 | 0.6143 | 0.642 | 0.6933 | 0.6734 | 0.0064 | -0.0016 | 0.0026 | -0.0106 | -0.003 | -0.0003 | 0.0022 | 0.0039 | 0.003 | 0.005 | -0.0002 | 0.0051 | 0.0023 | 0.0036 | -0.0013 | 0.002 | -0.0021 | -0.0044 | -0.0026 | -0.0016 | 0.0098 | 0.0023
462.962963 | 0.0026 | 0.001 | 0.0031 | -0.0036 | 0.6151 | 0.6444 | 0.6955 | 0.6761 | 0.0081 | 0.0055 | 0.0024 | 0.001 | -0.0029 | 0.0005 | 0.0016 | 0.0056 | 0.0018 | 0.0041 | -0.0004 | 0.0028 | 0.0021 | 0.0036 | -0.0009 | 0.0017 | -0.0022 | -0.0042 | -0.0021 | -0.0018 | 0.0107 | 0.0025
474.537037 | 0.0031 | 0.0008 | 0.0028 | -0.0036 | 0.616 | 0.6437 | 0.6979 | 0.6786 | 0.0115 | 0.0048 | 0.0019 | -0.0094 | -0.0031 | -0.0001 | 0.0024 | 0.0037 | 0.0019 | 0.0058 | -0.0004 | 0.0045 | 0.0017 | 0.0042 | -0.0015 | 0.0019 | -0.0022 | -0.0044 | -0.0022 | -0.0016 | 0.0131 | 0.0043
486.1111111 | 0.0025 | 0.001 | 0.0028 | -0.0033 | 0.6169 | 0.6466 | 0.6999 | 0.6805 | 0.0167 | 0.0116 | 0.0021 | 0.0002 | -0.003 | 0.0012 | 0.0021 | 0.0055 | 0.0022 | 0.0051 | -0.0002 | 0.0024 | 0.0025 | 0.004 | -0.0014 | 0.0019 | -0.0024 | -0.0037 | -0.0021 | -0.0016 | 0.0156 | 0.0048
497.6851852 | 0.0029 | 0.0013 | 0.0017 | -0.0037 | 0.6172 | 0.6455 | 0.7009 | 0.6821 | 0.0264 | 0.0134 | 0.002 | -0.0111 | -0.0034 | 0.001 | 0.0023 | 0.0034 | 0.0013 | 0.0069 | -0.0004 | 0.005 | 0.0019 | 0.0042 | -0.0015 | 0.0022 | -0.0024 | -0.0021 | -0.0014 | -0.0013 | 0.0169 | 0.0057
509.2592593 | 0.0024 | 0.0012 | 0.0016 | -0.0039 | 0.618 | 0.6482 | 0.7025 | 0.6833 | 0.0442 | 0.0248 | 0.0018 | -0.0023 | -0.0033 | 0.0018 | 0.0017 | 0.0057 | 0.0003 | 0.0059 | -0.0001 | 0.0025 | 0.0019 | 0.0041 | -0.0015 | 0.0021 | -0.0021 | -0.0019 | -0.0007 | -0.0012 | 0.019 | 0.008
520.8333333 | 0.0032 | 0.0014 | 0.002 | -0.0037 | 0.6191 | 0.647 | 0.7036 | 0.6847 | 0.0703 | 0.0371 | 0.0022 | -0.0101 | -0.0033 | 0.0007 | 0.0026 | 0.0037 | 0.0012 | 0.0067 | -0.0002 | 0.0053 | 0.0012 | 0.0044 | -0.0016 | 0.002 | -0.0024 | 0.0016 | -0.0011 | -0.0011 | 0.0222 | 0.0091
532.4074074 | 0.0028 | 0.0015 | 0.0023 | -0.0039 | 0.6194 | 0.6494 | 0.7046 | 0.686 | 0.099 | 0.0585 | 0.0017 | 0.0003 | -0.0037 | 0 | 0.0028 | 0.0074 | 0.0016 | 0.0067 | 0 | 0.0043 | 0.0018 | 0.0043 | -0.0016 | 0.0024 | -0.0023 | 0.0052 | -0.0003 | -0.0003 | 0.0284 | 0.0112
543.9814815 | 0.0033 | 0.0013 | 0.0024 | -0.0042 | 0.6199 | 0.6483 | 0.7054 | 0.6872 | 0.1318 | 0.0874 | 0.0017 | -0.0016 | -0.0036 | 0.0012 | 0.0036 | 0.0047 | 0.0009 | 0.0044 | -0.0003 | 0.0042 | 0.0013 | 0.0045 | -0.0016 | 0.0025 | -0.0023 | 0.0109 | 0.0005 | -0.0005 | 0.0354 | 0.014
555.5555556 | 0.0028 | 0.0016 | 0.0022 | -0.0039 | 0.6202 | 0.6513 | 0.7069 | 0.6882 | 0.1684 | 0.1134 | 0.0014 | 0.0015 | -0.0035 | 0.0001 | 0.0037 | 0.0069 | 0.0012 | 0.0065 | 0.0005 | 0.004 | 0.0019 | 0.004 | -0.0017 | 0.0022 | -0.0024 | 0.0203 | 0.0029 | -0.0006 | 0.0456 | 0.0179
567.1296296 | 0.0033 | 0.0021 | 0.0015 | -0.004 | 0.6209 | 0.6492 | 0.7078 | 0.6893 | 0.2114 | 0.1502 | 0.002 | -0.0011 | -0.0035 | 0.0021 | 0.0051 | 0.0049 | 0.0009 | 0.0039 | 0.0002 | 0.0045 | 0.0013 | 0.0046 | -0.0017 | 0.0024 | -0.0019 | 0.0296 | 0.0085 | 0 | 0.0594 | 0.023
578.7037037 | 0.0027 | 0.0024 | 0.0014 | -0.0043 | 0.6209 | 0.652 | 0.7089 | 0.6897 | 0.2585 | 0.1856 | 0.0014 | -0.0047 | -0.0036 | 0.0012 | 0.0052 | 0.007 | 0.0011 | 0.006 | 0.0014 | 0.0048 | 0.0025 | 0.0047 | -0.0018 | 0.0029 | -0.0014 | 0.0421 | 0.0187 | -0.0002 | 0.0768 | 0.0333
590.2777778 | 0.0031 | 0.0028 | 0.0011 | -0.0045 | 0.6217 | 0.6505 | 0.7093 | 0.6906 | 0.3113 | 0.2328 | 0.0014 | -0.001 | -0.0038 | 0.0038 | 0.0067 | 0.008 | 0.0004 | 0.0029 | 0.001 | 0.0043 | 0.0018 | 0.0055 | -0.0014 | 0.003 | -0.0001 | 0.0566 | 0.0345 | 0.0003 | 0.0946 | 0.0452
601.8518519 | 0.0031 | 0.0036 | 0.0015 | -0.0043 | 0.6222 | 0.6533 | 0.7101 | 0.6914 | 0.3654 | 0.277 | 0.0013 | -0.0051 | -0.0037 | 0.0036 | 0.0077 | 0.0095 | 0.0005 | 0.0041 | 0.0022 | 0.0059 | 0.0025 | 0.0053 | -0.0019 | 0.003 | 0.001 | 0.0751 | 0.0522 | 0.0014 | 0.1144 | 0.0587
613.4259259 | 0.0032 | 0.0047 | 0.0013 | -0.0041 | 0.6229 | 0.652 | 0.7106 | 0.6923 | 0.4194 | 0.3322 | 0.0019 | 0.0001 | -0.0038 | 0.0059 | 0.0101 | 0.012 | 0.0007 | 0.0025 | 0.0026 | 0.0051 | 0.0019 | 0.0057 | -0.0017 | 0.0031 | 0.0033 | 0.0973 | 0.0718 | 0.0011 | 0.1344 | 0.0758
625 | 0.0037 | 0.0065 | 0.0015 | -0.0041 | 0.623 | 0.6536 | 0.7115 | 0.6925 | 0.468 | 0.3817 | 0.0019 | -0.01 | -0.0039 | 0.005 | 0.0118 | 0.0149 | -0.0005 | 0.0048 | 0.0045 | 0.0075 | 0.0024 | 0.0057 | -0.0016 | 0.0033 | 0.0076 | 0.1194 | 0.0932 | 0.001 | 0.1567 | 0.0934
636.5740741 | 0.0039 | 0.0091 | 0.0018 | -0.0046 | 0.6232 | 0.652 | 0.7122 | 0.6936 | 0.5122 | 0.4353 | 0.0021 | 0.0003 | -0.0036 | 0.0085 | 0.0145 | 0.0189 | -0.0005 | 0.0043 | 0.0066 | 0.0059 | 0.0024 | 0.006 | -0.0016 | 0.004 | 0.0155 | 0.1418 | 0.1155 | 0.0021 | 0.1773 | 0.112
648.1481481 | 0.0046 | 0.0125 | 0.0015 | -0.0049 | 0.6237 | 0.6547 | 0.7126 | 0.6943 | 0.5486 | 0.4797 | 0.0022 | -0.01 | -0.0036 | 0.0088 | 0.0169 | 0.0236 | -0.001 | 0.0057 | 0.0098 | 0.009 | 0.0023 | 0.006 | -0.0015 | 0.0042 | 0.0265 | 0.163 | 0.1378 | 0.0032 | 0.1987 | 0.1324
659.7222222 | 0.0052 | 0.0165 | 0.0017 | -0.0048 | 0.6241 | 0.6535 | 0.7129 | 0.695 | 0.5785 | 0.5226 | 0.002 | 0.0004 | -0.0035 | 0.0126 | 0.021 | 0.0291 | 0.0001 | 0.0054 | 0.0118 | 0.0073 | 0.0022 | 0.0063 | -0.0015 | 0.0033 | 0.0432 | 0.1819 | 0.1589 | 0.0053 | 0.2181 | 0.1524
671.2962963 | 0.0068 | 0.0221 | 0.0019 | -0.0047 | 0.6245 | 0.6554 | 0.7136 | 0.6952 | 0.6014 | 0.5545 | 0.0019 | -0.0094 | -0.0035 | 0.0135 | 0.0263 | 0.035 | -0.0002 | 0.0061 | 0.0158 | 0.0096 | 0.002 | 0.0069 | -0.0015 | 0.0037 | 0.063 | 0.199 | 0.1765 | 0.008 | 0.2358 | 0.172
682.8703704 | 0.0088 | 0.0287 | 0.002 | -0.0044 | 0.6249 | 0.6546 | 0.7141 | 0.6963 | 0.619 | 0.5843 | 0.0026 | 0.0014 | -0.0031 | 0.0187 | 0.0326 | 0.0444 | -0.0012 | 0.0062 | 0.0193 | 0.0091 | 0.0023 | 0.0069 | -0.0015 | 0.004 | 0.0844 | 0.2139 | 0.1913 | 0.0131 | 0.2511 | 0.1903
694.4444444 | 0.0123 | 0.0367 | 0.0017 | -0.0041 | 0.625 | 0.6563 | 0.7148 | 0.6967 | 0.6316 | 0.6032 | 0.0026 | -0.0091 | -0.0034 | 0.025 | 0.0379 | 0.0537 | -0.0012 | 0.0072 | 0.0252 | 0.012 | 0.0025 | 0.0077 | -0.0014 | 0.004 | 0.1071 | 0.2254 | 0.2032 | 0.0205 | 0.2632 | 0.2067
706.0185185 | 0.015 | 0.0448 | 0.0019 | -0.0046 | 0.6253 | 0.6556 | 0.7151 | 0.697 | 0.6409 | 0.6219 | 0.0034 | 0.0006 | -0.0033 | 0.0349 | 0.0439 | 0.0689 | -0.0011 | 0.0059 | 0.0302 | 0.0124 | 0.0036 | 0.0093 | -0.0016 | 0.0042 | 0.1309 | 0.2353 | 0.2114 | 0.0305 | 0.2732 | 0.2207
717.5925926 | 0.0197 | 0.0543 | 0.0021 | -0.0049 | 0.6256 | 0.6565 | 0.7157 | 0.697 | 0.6478 | 0.6315 | 0.0038 | -0.0107 | -0.0031 | 0.0474 | 0.0519 | 0.0864 | -0.0008 | 0.0064 | 0.0367 | 0.0171 | 0.0043 | 0.0109 | -0.0016 | 0.0041 | 0.1547 | 0.2424 | 0.2171 | 0.0446 | 0.2812 | 0.2323
729.1666667 | 0.0248 | 0.0644 | 0.0026 | -0.0047 | 0.6261 | 0.6562 | 0.7161 | 0.6979 | 0.653 | 0.643 | 0.0057 | 0.0016 | -0.0024 | 0.0637 | 0.0622 | 0.1086 | 0.0001 | 0.0069 | 0.0432 | 0.0166 | 0.0054 | 0.0125 | -0.0018 | 0.0042 | 0.1769 | 0.2474 | 0.2217 | 0.0611 | 0.2873 | 0.2415
740.7407407 | 0.0321 | 0.0753 | 0.003 | -0.0046 | 0.626 | 0.6572 | 0.7166 | 0.6984 | 0.6558 | 0.6466 | 0.0106 | -0.0078 | -0.0024 | 0.0822 | 0.0762 | 0.1305 | -0.0011 | 0.0096 | 0.05 | 0.0232 | 0.0064 | 0.0146 | -0.0015 | 0.0042 | 0.1966 | 0.2514 | 0.2245 | 0.0792 | 0.2923 | 0.2486
752.3148148 | 0.0406 | 0.0874 | 0.0032 | -0.0048 | 0.6267 | 0.6573 | 0.717 | 0.6987 | 0.6595 | 0.6541 | 0.0207 | 0.0056 | -0.0019 | 0.1051 | 0.0929 | 0.1548 | -0.0006 | 0.0121 | 0.0585 | 0.0242 | 0.0079 | 0.0176 | -0.0017 | 0.0046 | 0.2126 | 0.2542 | 0.2264 | 0.0987 | 0.2955 | 0.254
763.8888889 | 0.0532 | 0.1013 | 0.0034 | -0.0045 | 0.627 | 0.6574 | 0.7175 | 0.6994 | 0.6615 | 0.6551 | 0.0353 | 0.0013 | -0.0016 | 0.13 | 0.1126 | 0.1786 | -0.0006 | 0.016 | 0.0694 | 0.0306 | 0.0099 | 0.021 | -0.0016 | 0.0048 | 0.2257 | 0.2555 | 0.2281 | 0.12 | 0.2983 | 0.2582
775.462963 | 0.0674 | 0.1175 | 0.0043 | -0.0043 | 0.627 | 0.6599 | 0.7179 | 0.6999 | 0.6619 | 0.6598 | 0.0589 | 0.0188 | -0.0003 | 0.1581 | 0.1313 | 0.2052 | -0.0007 | 0.0182 | 0.0833 | 0.0338 | 0.013 | 0.0248 | -0.0016 | 0.0054 | 0.2356 | 0.2573 | 0.2289 | 0.1421 | 0.2999 | 0.2608
787.037037 | 0.0859 | 0.1366 | 0.005 | -0.0044 | 0.6272 | 0.6579 | 0.718 | 0.6997 | 0.6644 | 0.6621 | 0.0881 | 0.024 | 0.0021 | 0.1868 | 0.1523 | 0.2299 | 0.0003 | 0.0224 | 0.0924 | 0.042 | 0.0132 | 0.0292 | -0.0014 | 0.0054 | 0.2423 | 0.2581 | 0.2298 | 0.1637 | 0.302 | 0.2632
798.6111111 | 0.1061 | 0.157 | 0.006 | -0.0046 | 0.627 | 0.6609 | 0.7184 | 0.7003 | 0.6644 | 0.6633 | 0.1212 | 0.0539 | 0.0049 | 0.2174 | 0.1736 | 0.2575 | -0.0002 | 0.0276 | 0.1052 | 0.0466 | 0.015 | 0.0336 | -0.0013 | 0.0067 | 0.2473 | 0.2589 | 0.2306 | 0.1847 | 0.3028 | 0.2649
810.1851852 | 0.1292 | 0.1802 | 0.007 | -0.0045 | 0.6275 | 0.6588 | 0.719 | 0.7006 | 0.6669 | 0.6658 | 0.1581 | 0.0722 | 0.0076 | 0.2465 | 0.1972 | 0.2813 | -0.0005 | 0.0365 | 0.1185 | 0.0559 | 0.0173 | 0.0395 | -0.0017 | 0.0076 | 0.2509 | 0.2598 | 0.2311 | 0.2038 | 0.3038 | 0.2661
821.7592593 | 0.1532 | 0.2051 | 0.0079 | -0.0048 | 0.6278 | 0.661 | 0.7191 | 0.7012 | 0.6669 | 0.6654 | 0.1997 | 0.1066 | 0.0121 | 0.2746 | 0.2203 | 0.3052 | -0.0003 | 0.0448 | 0.1348 | 0.065 | 0.0212 | 0.046 | -0.0015 | 0.0084 | 0.2533 | 0.2604 | 0.2316 | 0.2206 | 0.3049 | 0.2672
833.3333333 | 0.1804 | 0.2314 | 0.0092 | -0.005 | 0.6282 | 0.6593 | 0.7195 | 0.7013 | 0.6687 | 0.6683 | 0.2446 | 0.1367 | 0.018 | 0.2992 | 0.2448 | 0.3254 | 0 | 0.0579 | 0.153 | 0.0816 | 0.0253 | 0.0541 | -0.0013 | 0.0097 | 0.255 | 0.2607 | 0.2319 | 0.2345 | 0.3059 | 0.2681
844.9074074 | 0.207 | 0.2579 | 0.0109 | -0.0047 | 0.6281 | 0.6613 | 0.7195 | 0.702 | 0.6683 | 0.667 | 0.291 | 0.1817 | 0.028 | 0.3218 | 0.2669 | 0.3446 | -0.0005 | 0.0711 | 0.1735 | 0.0996 | 0.0326 | 0.0631 | -0.001 | 0.0118 | 0.2565 | 0.2613 | 0.2324 | 0.2462 | 0.306 | 0.2687
856.4814815 | 0.2354 | 0.2834 | 0.0132 | -0.0048 | 0.6285 | 0.6587 | 0.7202 | 0.7022 | 0.6701 | 0.6702 | 0.3358 | 0.2221 | 0.043 | 0.3417 | 0.2895 | 0.3603 | 0.0002 | 0.0868 | 0.1959 | 0.1216 | 0.0401 | 0.0742 | -0.001 | 0.0142 | 0.2575 | 0.2614 | 0.2325 | 0.2551 | 0.3067 | 0.2692
868.0555556 | 0.262 | 0.3075 | 0.0163 | -0.0048 | 0.6285 | 0.6617 | 0.7204 | 0.7025 | 0.67 | 0.6687 | 0.3773 | 0.2698 | 0.0632 | 0.3595 | 0.3088 | 0.3742 | -0.0003 | 0.1058 | 0.2211 | 0.1464 | 0.0504 | 0.0862 | -0.0005 | 0.016 | 0.2585 | 0.2622 | 0.2329 | 0.262 | 0.3073 | 0.2698
879.6296296 | 0.2876 | 0.3297 | 0.0188 | -0.0043 | 0.6286 | 0.6599 | 0.7209 | 0.7026 | 0.6715 | 0.6714 | 0.4141 | 0.3145 | 0.0862 | 0.3738 | 0.328 | 0.3853 | -0.0005 | 0.1293 | 0.2467 | 0.1749 | 0.0606 | 0.0995 | 0 | 0.018 | 0.259 | 0.2623 | 0.2334 | 0.2673 | 0.3077 | 0.2703
891.2037037 | 0.311 | 0.3491 | 0.0222 | -0.0045 | 0.6288 | 0.662 | 0.7208 | 0.703 | 0.671 | 0.6703 | 0.445 | 0.3603 | 0.1115 | 0.3862 | 0.343 | 0.3949 | 0.0005 | 0.1549 | 0.2753 | 0.2058 | 0.0785 | 0.1135 | 0.0006 | 0.0198 | 0.2594 | 0.2628 | 0.2337 | 0.2708 | 0.3079 | 0.2705
902.7777778 | 0.3318 | 0.3662 | 0.0266 | -0.0049 | 0.6289 | 0.6604 | 0.7212 | 0.7032 | 0.6727 | 0.6731 | 0.4706 | 0.4002 | 0.1382 | 0.3964 | 0.3579 | 0.4024 | 0.0009 | 0.1824 | 0.3018 | 0.2384 | 0.0994 | 0.1297 | 0.0014 | 0.0226 | 0.26 | 0.2628 | 0.234 | 0.2739 | 0.3084 | 0.2711
914.3518519 | 0.3504 | 0.3806 | 0.0332 | -0.0044 | 0.6293 | 0.6621 | 0.7214 | 0.7038 | 0.6726 | 0.6713 | 0.4908 | 0.4362 | 0.1669 | 0.4046 | 0.3695 | 0.408 | 0.001 | 0.2112 | 0.33 | 0.2725 | 0.1241 | 0.1479 | 0.0023 | 0.0257 | 0.2606 | 0.2632 | 0.2336 | 0.2763 | 0.309 | 0.2711
925.9259259 | 0.3656 | 0.3926 | 0.0432 | -0.0043 | 0.6293 | 0.6611 | 0.7217 | 0.704 | 0.6734 | 0.6742 | 0.5067 | 0.4663 | 0.196 | 0.4114 | 0.3802 | 0.4128 | 0.0017 | 0.2441 | 0.3561 | 0.3071 | 0.1481 | 0.1667 | 0.0043 | 0.0302 | 0.2609 | 0.263 | 0.2339 | 0.2776 | 0.3086 | 0.2718
937.5 | 0.3805 | 0.402 | 0.0553 | -0.0038 | 0.6294 | 0.6626 | 0.722 | 0.7039 | 0.6734 | 0.6721 | 0.5188 | 0.4909 | 0.2263 | 0.417 | 0.3879 | 0.4163 | 0.0016 | 0.2781 | 0.3838 | 0.3418 | 0.1746 | 0.1889 | 0.0057 | 0.0333 | 0.2613 | 0.2634 | 0.2341 | 0.2792 | 0.3092 | 0.2721
949.0740741 | 0.391 | 0.4095 | 0.0691 | -0.0038 | 0.6295 | 0.6612 | 0.7223 | 0.7041 | 0.674 | 0.6755 | 0.5278 | 0.5101 | 0.2555 | 0.4211 | 0.3957 | 0.4194 | 0.0021 | 0.3139 | 0.4076 | 0.3744 | 0.1993 | 0.2113 | 0.0081 | 0.0384 | 0.2616 | 0.2636 | 0.2344 | 0.2802 | 0.3093 | 0.2722
960.6481481 | 0.4015 | 0.4149 | 0.0871 | -0.0037 | 0.6296 | 0.6626 | 0.7225 | 0.7047 | 0.6746 | 0.6733 | 0.5347 | 0.5257 | 0.2838 | 0.425 | 0.4008 | 0.4218 | 0.0033 | 0.3504 | 0.4322 | 0.4056 | 0.2243 | 0.2328 | 0.0111 | 0.041 | 0.2619 | 0.264 | 0.2344 | 0.281 | 0.31 | 0.2724
972.2222222 | 0.4084 | 0.4191 | 0.1095 | -0.0028 | 0.6298 | 0.6614 | 0.7227 | 0.7046 | 0.6752 | 0.6762 | 0.5396 | 0.5371 | 0.3094 | 0.4279 | 0.4058 | 0.4239 | 0.0051 | 0.385 | 0.4511 | 0.4318 | 0.248 | 0.2545 | 0.0151 | 0.0428 | 0.2622 | 0.2643 | 0.2352 | 0.2819 | 0.3102 | 0.2728
983.7962963 | 0.4161 | 0.4218 | 0.1335 | -0.0027 | 0.6297 | 0.6625 | 0.7227 | 0.7054 | 0.6749 | 0.6739 | 0.5432 | 0.5456 | 0.333 | 0.4303 | 0.4089 | 0.4248 | 0.017 | 0.4183 | 0.4699 | 0.4565 | 0.2694 | 0.2747 | 0.0202 | 0.0459 | 0.2626 | 0.2644 | 0.2347 | 0.2825 | 0.3106 | 0.2729
995.3703704 | 0.421 | 0.4242 | 0.1595 | -0.0016 | 0.6297 | 0.6613 | 0.723 | 0.7052 | 0.6759 | 0.6766 | 0.5463 | 0.5521 | 0.3536 | 0.432 | 0.4117 | 0.4259 | 0.0167 | 0.4482 | 0.4833 | 0.4762 | 0.2888 | 0.294 | 0.0273 | 0.0503 | 0.2625 | 0.2641 | 0.2347 | 0.2828 | 0.3105 | 0.273
1006.944444 | 0.4267 | 0.4263 | 0.1863 | 0.0007 | 0.6299 | 0.663 | 0.7228 | 0.7059 | 0.6757 | 0.6748 | 0.5485 | 0.5576 | 0.372 | 0.434 | 0.4142 | 0.4273 | 0.0303 | 0.4767 | 0.4963 | 0.4934 | 0.3053 | 0.3126 | 0.0349 | 0.0562 | 0.2629 | 0.2645 | 0.235 | 0.2836 | 0.311 | 0.2733
1018.518519 | 0.4294 | 0.4273 | 0.2139 | 0.0024 | 0.6299 | 0.6621 | 0.7238 | 0.7056 | 0.6762 | 0.6773 | 0.5505 | 0.5606 | 0.3874 | 0.4352 | 0.4159 | 0.4283 | 0.0469 | 0.4999 | 0.5042 | 0.5057 | 0.3194 | 0.328 | 0.0488 | 0.0637 | 0.2632 | 0.2647 | 0.2351 | 0.2839 | 0.3103 | 0.2734
1030.092593 | 0.4338 | 0.4284 | 0.2409 | 0.0078 | 0.6302 | 0.6629 | 0.7239 | 0.706 | 0.6763 | 0.6761 | 0.5519 | 0.5639 | 0.4008 | 0.4364 | 0.4181 | 0.4288 | 0.0723 | 0.5222 | 0.5126 | 0.517 | 0.3303 | 0.3419 | 0.0669 | 0.0748 | 0.2634 | 0.2647 | 0.2352 | 0.2843 | 0.3112 | 0.2738
1041.666667 | 0.4351 | 0.4295 | 0.2661 | 0.0109 | 0.6306 | 0.6628 | 0.7242 | 0.7057 | 0.6772 | 0.6783 | 0.5537 | 0.5657 | 0.4117 | 0.4369 | 0.4187 | 0.4301 | 0.1033 | 0.5383 | 0.5164 | 0.5247 | 0.3392 | 0.3536 | 0.0898 | 0.0953 | 0.2634 | 0.2649 | 0.2354 | 0.2847 | 0.3118 | 0.274
1053.240741 | 0.4379 | 0.4299 | 0.2893 | 0.022 | 0.6301 | 0.6632 | 0.7241 | 0.7066 | 0.677 | 0.6768 | 0.5544 | 0.5681 | 0.4211 | 0.4377 | 0.4202 | 0.43 | 0.1396 | 0.5544 | 0.5199 | 0.5314 | 0.3452 | 0.3631 | 0.1147 | 0.1234 | 0.2637 | 0.2651 | 0.2351 | 0.2849 | 0.3111 | 0.2738
1064.814815 | 0.4384 | 0.4304 | 0.3101 | 0.0385 | 0.6303 | 0.6651 | 0.724 | 0.7065 | 0.6774 | 0.6781 | 0.5555 | 0.5691 | 0.4284 | 0.4382 | 0.4205 | 0.431 | 0.1818 | 0.5651 | 0.5232 | 0.5346 | 0.3509 | 0.3702 | 0.1414 | 0.153 | 0.2641 | 0.2651 | 0.2353 | 0.2856 | 0.3118 | 0.2741
1076.388889 | 0.4411 | 0.431 | 0.3279 | 0.0605 | 0.6305 | 0.6636 | 0.7241 | 0.7066 | 0.6779 | 0.6799 | 0.5563 | 0.5703 | 0.4349 | 0.439 | 0.4221 | 0.4308 | 0.2273 | 0.5752 | 0.5254 | 0.5395 | 0.3541 | 0.3758 | 0.1714 | 0.1842 | 0.2642 | 0.2653 | 0.2355 | 0.2857 | 0.3122 | 0.2741
1087.962963 | 0.4407 | 0.4315 | 0.343 | 0.0843 | 0.6306 | 0.6649 | 0.7249 | 0.7064 | 0.6763 | 0.6784 | 0.5571 | 0.5713 | 0.44 | 0.4395 | 0.422 | 0.4319 | 0.2759 | 0.5824 | 0.5275 | 0.5408 | 0.3571 | 0.3796 | 0.2027 | 0.2177 | 0.264 | 0.2652 | 0.2353 | 0.2858 | 0.3116 | 0.274
1099.537037 | 0.4429 | 0.4321 | 0.3547 | 0.1098 | 0.6307 | 0.6635 | 0.7248 | 0.7071 | 0.6779 | 0.6803 | 0.5577 | 0.5727 | 0.4439 | 0.4402 | 0.4234 | 0.4311 | 0.3251 | 0.5893 | 0.528 | 0.5439 | 0.3585 | 0.3831 | 0.2349 | 0.2532 | 0.2642 | 0.2654 | 0.2356 | 0.286 | 0.3123 | 0.2744
1111.111111 | 0.4427 | 0.432 | 0.3647 | 0.1377 | 0.6307 | 0.6652 | 0.7249 | 0.7068 | 0.6771 | 0.6786 | 0.5584 | 0.5728 | 0.4471 | 0.4401 | 0.423 | 0.4324 | 0.3745 | 0.5926 | 0.5304 | 0.5439 | 0.3613 | 0.3849 | 0.2656 | 0.2879 | 0.2647 | 0.2655 | 0.2358 | 0.2866 | 0.3126 | 0.2747
1122.685185 | 0.444 | 0.4324 | 0.3724 | 0.1668 | 0.631 | 0.6635 | 0.7252 | 0.7073 | 0.6788 | 0.6808 | 0.5591 | 0.5747 | 0.4503 | 0.4407 | 0.4243 | 0.4314 | 0.4215 | 0.5972 | 0.5304 | 0.5466 | 0.3615 | 0.3869 | 0.2952 | 0.3216 | 0.2646 | 0.2655 | 0.2352 | 0.2866 | 0.3117 | 0.2743
1134.259259 | 0.4434 | 0.4325 | 0.3785 | 0.1963 | 0.6306 | 0.6651 | 0.7256 | 0.7073 | 0.6776 | 0.6785 | 0.5597 | 0.5748 | 0.4524 | 0.4411 | 0.424 | 0.433 | 0.4658 | 0.5989 | 0.5322 | 0.5487 | 0.3636 | 0.388 | 0.3219 | 0.3511 | 0.2646 | 0.2659 | 0.2359 | 0.287 | 0.313 | 0.2747
1145.833333 | 0.4451 | 0.4332 | 0.3827 | 0.2243 | 0.6308 | 0.6635 | 0.7249 | 0.7077 | 0.6789 | 0.6812 | 0.5598 | 0.5757 | 0.4542 | 0.4415 | 0.4253 | 0.4319 | 0.504 | 0.6019 | 0.5318 | 0.5487 | 0.3631 | 0.3892 | 0.3449 | 0.3765 | 0.265 | 0.2656 | 0.2357 | 0.2872 | 0.3126 | 0.2747
1157.407407 | 0.4445 | 0.4332 | 0.3868 | 0.2507 | 0.6308 | 0.6654 | 0.7256 | 0.7076 | 0.678 | 0.6791 | 0.5608 | 0.5758 | 0.4558 | 0.4418 | 0.4248 | 0.4334 | 0.538 | 0.6037 | 0.5333 | 0.5501 | 0.3649 | 0.3896 | 0.3644 | 0.397 | 0.2651 | 0.2659 | 0.236 | 0.2874 | 0.3128 | 0.2751
1168.981481 | 0.4456 | 0.4337 | 0.3892 | 0.2739 | 0.631 | 0.6636 | 0.7257 | 0.708 | 0.6795 | 0.6818 | 0.5611 | 0.577 | 0.4574 | 0.4426 | 0.4258 | 0.4334 | 0.5644 | 0.6048 | 0.5329 | 0.5502 | 0.3644 | 0.3909 | 0.3806 | 0.4135 | 0.2648 | 0.2656 | 0.2358 | 0.2876 | 0.3128 | 0.2749
1180.555556 | 0.4454 | 0.4336 | 0.3915 | 0.294 | 0.631 | 0.665 | 0.7258 | 0.708 | 0.6788 | 0.6791 | 0.5616 | 0.5774 | 0.4585 | 0.4422 | 0.4255 | 0.4337 | 0.5866 | 0.606 | 0.5351 | 0.551 | 0.3661 | 0.3908 | 0.3931 | 0.4257 | 0.2652 | 0.2659 | 0.2354 | 0.2875 | 0.3129 | 0.2748
1192.12963 | 0.4449 | 0.4342 | 0.3928 | 0.3102 | 0.6309 | 0.6636 | 0.7257 | 0.7082 | 0.6797 | 0.682 | 0.5616 | 0.578 | 0.4592 | 0.4427 | 0.4265 | 0.4339 | 0.6026 | 0.6073 | 0.5341 | 0.5523 | 0.3654 | 0.3917 | 0.4031 | 0.4349 | 0.2654 | 0.2661 | 0.236 | 0.2876 | 0.3129 | 0.2751
1203.703704 | 0.4462 | 0.4342 | 0.3944 | 0.3236 | 0.6308 | 0.6654 | 0.7258 | 0.7081 | 0.6788 | 0.6797 | 0.5622 | 0.578 | 0.4601 | 0.4428 | 0.4258 | 0.434 | 0.6159 | 0.6073 | 0.536 | 0.5523 | 0.3671 | 0.3923 | 0.4107 | 0.4415 | 0.2655 | 0.2659 | 0.2358 | 0.2881 | 0.3133 | 0.2752
1215.277778 | 0.4456 | 0.4343 | 0.3953 | 0.3334 | 0.6313 | 0.6636 | 0.7253 | 0.7085 | 0.6797 | 0.682 | 0.5622 | 0.5788 | 0.4605 | 0.4432 | 0.4272 | 0.4344 | 0.6248 | 0.6094 | 0.5351 | 0.5526 | 0.3661 | 0.3927 | 0.4164 | 0.4467 | 0.2658 | 0.2663 | 0.2359 | 0.2884 | 0.3129 | 0.2752
1226.851852 | 0.447 | 0.4345 | 0.3965 | 0.3415 | 0.6307 | 0.6653 | 0.7262 | 0.7087 | 0.6793 | 0.6798 | 0.5632 | 0.579 | 0.4617 | 0.4434 | 0.4266 | 0.4342 | 0.6329 | 0.6098 | 0.5366 | 0.5535 | 0.3677 | 0.3928 | 0.4206 | 0.4502 | 0.2656 | 0.2662 | 0.2361 | 0.2882 | 0.3131 | 0.2753
1238.425926 | 0.4458 | 0.4347 | 0.3969 | 0.3471 | 0.6311 | 0.6635 | 0.7261 | 0.7088 | 0.68 | 0.6825 | 0.5632 | 0.5795 | 0.462 | 0.4436 | 0.4273 | 0.4342 | 0.638 | 0.611 | 0.5359 | 0.5535 | 0.3667 | 0.393 | 0.4241 | 0.4531 | 0.2657 | 0.2662 | 0.2359 | 0.2885 | 0.3132 | 0.2754
1250 | 0.4473 | 0.4347 | 0.3978 | 0.3518 | 0.6312 | 0.6652 | 0.7261 | 0.7085 | 0.6798 | 0.6798 | 0.5636 | 0.5795 | 0.4626 | 0.4435 | 0.4271 | 0.4346 | 0.6427 | 0.6107 | 0.5377 | 0.5539 | 0.367 | 0.3938 | 0.4263 | 0.455 | 0.2658 | 0.2665 | 0.2359 | 0.2886 | 0.3132 | 0.2754
1261.574074 | 0.4461 | 0.4353 | 0.3982 | 0.3551 | 0.6311 | 0.6643 | 0.7259 | 0.7089 | 0.6803 | 0.6827 | 0.5636 | 0.5804 | 0.4629 | 0.4441 | 0.4275 | 0.4355 | 0.6455 | 0.6121 | 0.5364 | 0.5538 | 0.3674 | 0.3939 | 0.4286 | 0.4569 | 0.2658 | 0.2663 | 0.2361 | 0.2887 | 0.3134 | 0.2755
1273.148148 | 0.4476 | 0.4352 | 0.3991 | 0.3578 | 0.6311 | 0.6652 | 0.7266 | 0.709 | 0.68 | 0.6805 | 0.5642 | 0.5804 | 0.4636 | 0.4438 | 0.4272 | 0.4348 | 0.6487 | 0.6124 | 0.5383 | 0.5556 | 0.3674 | 0.3942 | 0.4301 | 0.4579 | 0.2658 | 0.2662 | 0.2359 | 0.2888 | 0.3134 | 0.2753
1284.722222 | 0.4466 | 0.4353 | 0.3989 | 0.3594 | 0.6309 | 0.6645 | 0.7261 | 0.709 | 0.6803 | 0.6829 | 0.564 | 0.5804 | 0.4636 | 0.4439 | 0.427 | 0.4354 | 0.6502 | 0.6128 | 0.5373 | 0.555 | 0.3682 | 0.3943 | 0.4313 | 0.4591 | 0.266 | 0.2664 | 0.2358 | 0.2889 | 0.3133 | 0.2754
1296.296296 | 0.4483 | 0.4355 | 0.3997 | 0.3612 | 0.6308 | 0.6652 | 0.7265 | 0.7086 | 0.6802 | 0.6811 | 0.5645 | 0.5809 | 0.4641 | 0.4441 | 0.4279 | 0.4352 | 0.6526 | 0.6135 | 0.5387 | 0.5553 | 0.3677 | 0.3946 | 0.4322 | 0.4597 | 0.2658 | 0.2662 | 0.2358 | 0.2889 | 0.3137 | 0.2754
1307.87037 | 0.4471 | 0.4355 | 0.3998 | 0.3625 | 0.6309 | 0.6644 | 0.7262 | 0.7093 | 0.6805 | 0.683 | 0.5646 | 0.5816 | 0.4645 | 0.4445 | 0.4273 | 0.4354 | 0.6534 | 0.6141 | 0.5378 | 0.5552 | 0.3685 | 0.395 | 0.4334 | 0.461 | 0.266 | 0.2665 | 0.2358 | 0.289 | 0.3138 | 0.2754
1319.444444 | 0.4485 | 0.4357 | 0.4005 | 0.3636 | 0.6309 | 0.6652 | 0.7265 | 0.709 | 0.6803 | 0.6811 | 0.5649 | 0.5817 | 0.4647 | 0.4443 | 0.4279 | 0.4355 | 0.6553 | 0.6137 | 0.539 | 0.5567 | 0.3681 | 0.3953 | 0.4338 | 0.4613 | 0.266 | 0.2667 | 0.236 | 0.2891 | 0.314 | 0.2755
1331.018519 | 0.4472 | 0.4357 | 0.4006 | 0.3642 | 0.6307 | 0.664 | 0.7265 | 0.7092 | 0.6806 | 0.6831 | 0.5654 | 0.5816 | 0.4652 | 0.4448 | 0.4277 | 0.4364 | 0.6562 | 0.615 | 0.5383 | 0.5551 | 0.3689 | 0.3957 | 0.4347 | 0.4621 | 0.2661 | 0.2664 | 0.2358 | 0.2893 | 0.3137 | 0.2755
1342.592593 | 0.4489 | 0.436 | 0.4013 | 0.3654 | 0.631 | 0.6645 | 0.727 | 0.7092 | 0.6804 | 0.6811 | 0.5658 | 0.5822 | 0.4656 | 0.445 | 0.4281 | 0.4354 | 0.6576 | 0.6152 | 0.5393 | 0.5568 | 0.3681 | 0.3956 | 0.4351 | 0.4626 | 0.2663 | 0.2665 | 0.2359 | 0.2894 | 0.3137 | 0.2757
1354.166667 | 0.4478 | 0.4359 | 0.4012 | 0.3657 | 0.631 | 0.6655 | 0.7267 | 0.709 | 0.6806 | 0.6833 | 0.566 | 0.5826 | 0.4659 | 0.4448 | 0.4281 | 0.4357 | 0.6581 | 0.6155 | 0.5388 | 0.557 | 0.3696 | 0.3956 | 0.436 | 0.4634 | 0.266 | 0.2668 | 0.2362 | 0.2895 | 0.3138 | 0.2759
1365.740741 | 0.4494 | 0.4361 | 0.4017 | 0.3666 | 0.6307 | 0.6645 | 0.7269 | 0.7092 | 0.6803 | 0.6816 | 0.5662 | 0.5817 | 0.4659 | 0.4447 | 0.4286 | 0.4358 | 0.6593 | 0.6158 | 0.5382 | 0.5574 | 0.3684 | 0.3961 | 0.4362 | 0.4635 | 0.2665 | 0.2664 | 0.2357 | 0.2897 | 0.3143 | 0.2756
1377.314815 | 0.4483 | 0.4362 | 0.4017 | 0.3667 | 0.6308 | 0.6651 | 0.7266 | 0.7093 | 0.6807 | 0.6833 | 0.566 | 0.5825 | 0.466 | 0.4452 | 0.4283 | 0.4364 | 0.6597 | 0.6159 | 0.5392 | 0.5565 | 0.3696 | 0.3957 | 0.437 | 0.4641 | 0.2662 | 0.2663 | 0.2356 | 0.2896 | 0.314 | 0.2755
1388.888889 | 0.4495 | 0.4363 | 0.4023 | 0.3675 | 0.6306 | 0.6646 | 0.7273 | 0.7095 | 0.6805 | 0.6821 | 0.5666 | 0.5832 | 0.4665 | 0.4451 | 0.4288 | 0.436 | 0.661 | 0.6165 | 0.5385 | 0.5578 | 0.3685 | 0.3965 | 0.4371 | 0.4646 | 0.2662 | 0.2666 | 0.2361 | 0.2896 | 0.3143 | 0.2758
1400.462963 | 0.4485 | 0.4362 | 0.4022 | 0.3677 | 0.6311 | 0.6662 | 0.7264 | 0.7095 | 0.6808 | 0.6829 | 0.5664 | 0.5833 | 0.4662 | 0.4453 | 0.4282 | 0.4367 | 0.661 | 0.6174 | 0.5397 | 0.5567 | 0.37 | 0.3961 | 0.4376 | 0.4649
1412.037037 | 0.4497 | 0.4362 | 0.4027 | 0.3681 | 0.6308 | 0.664 | 0.7271 | 0.7094 | 0.6805 | 0.6825 | 0.5668 | 0.5831 | 0.4673 | 0.4454 | 0.4292 | 0.4359 | 0.6625 | 0.617 | 0.539 | 0.5588 | 0.3689 | 0.3966 | 0.4377 | 0.4651
1423.611111 | 0.4482 | 0.4363 | 0.4026 | 0.3685 | 0.6307 | 0.6665 | 0.7268 | 0.7095 | 0.6796 | 0.6831 | 0.5668 | 0.584 | 0.4672 | 0.4459 | 0.4283 | 0.4368 | 0.6624 | 0.6176 | 0.54 | 0.5577 | 0.3701 | 0.3963 | 0.4386 | 0.4658
1435.185185 | 0.4501 | 0.4366 | 0.4032 | 0.3689 | 0.631 | 0.6643 | 0.7271 | 0.7096 | 0.6813 | 0.6844 | 0.5673 | 0.5837 | 0.4672 | 0.4449 | 0.4295 | 0.4363 | 0.6634 | 0.6173 | 0.5395 | 0.5592 | 0.3692 | 0.3967 | 0.4387 | 0.466
1446.759259 | 0.4492 | 0.4365 | 0.4031 | 0.3691 | 0.6307 | 0.6666 | 0.7269 | 0.7097 | 0.6796 | 0.683 | 0.5673 | 0.5839 | 0.4674 | 0.4454 | 0.4288 | 0.4368 | 0.6637 | 0.6182 | 0.5405 | 0.5578 | 0.3707 | 0.3966 | 0.4391 | 0.4662
1458.333333 | 0.45 | 0.4368 | 0.4034 | 0.3696 | 0.6309 | 0.6648 | 0.7274 | 0.7098 | 0.6812 | 0.6842 | 0.5675 | 0.5846 | 0.4675 | 0.446 | 0.4298 | 0.4361 | 0.6646 | 0.6182 | 0.5395 | 0.5588 | 0.3693 | 0.3967 | 0.4391 | 0.4668
1469.907407 | 0.4495 | 0.4367 | 0.4033 | 0.3696 | 0.6306 | 0.6664 | 0.7273 | 0.7097 | 0.68 | 0.6824 | 0.5676 | 0.5843 | 0.4676 | 0.4454 | 0.4289 | 0.4371 | 0.6648 | 0.6186 | 0.541 | 0.558 | 0.3712 | 0.3969 | 0.4395 | 0.467
1481.481481 | 0.4505 | 0.4368 | 0.4039 | 0.3699 | 0.6309 | 0.665 | 0.7272 | 0.7097 | 0.6811 | 0.6848 | 0.5679 | 0.5839 | 0.4681 | 0.4458 | 0.4296 | 0.4365 | 0.6656 | 0.6183 | 0.5397 | 0.5595 | 0.3694 | 0.3974 | 0.4397 | 0.4672
1493.055556 | 0.4496 | 0.4369 | 0.4036 | 0.37 | 0.6302 | 0.6665 | 0.7266 | 0.71 | 0.6798 | 0.683 | 0.5674 | 0.5846 | 0.4677 | 0.4458 | 0.429 | 0.4373 | 0.6656 | 0.6187 | 0.541 | 0.56 | 0.3711 | 0.3968 | 0.4403 | 0.4673
1504.62963 | 0.4503 | 0.4369 | 0.4042 | 0.3705 | 0.6306 | 0.6638 | 0.7272 | 0.7098 | 0.6811 | 0.6849 | 0.5681 | 0.5843 | 0.4682 | 0.446 | 0.4299 | 0.4374 | 0.6663 | 0.6184 | 0.5399 | 0.5596 | 0.3697 | 0.3976 | 0.4404 | 0.4678
1516.203704 | 0.4499 | 0.4367 | 0.4041 | 0.3706 | 0.6305 | 0.6658 | 0.7271 | 0.7099 | 0.6799 | 0.6828 | 0.5681 | 0.5851 | 0.4686 | 0.4463 | 0.429 | 0.4373 | 0.6666 | 0.6193 | 0.5415 | 0.5605 | 0.3714 | 0.3971 | 0.4409 | 0.4679
1527.777778 | 0.4505 | 0.4369 | 0.4045 | 0.3709 | 0.6304 | 0.6646 | 0.7272 | 0.7097 | 0.6808 | 0.6842 | 0.5683 | 0.5846 | 0.4684 | 0.446 | 0.4302 | 0.437 | 0.6672 | 0.6192 | 0.5403 | 0.5592 | 0.3701 | 0.3975 | 0.4407 | 0.4682
1539.351852 | 0.4499 | 0.4368 | 0.4042 | 0.371 | 0.6302 | 0.6663 | 0.7272 | 0.7101 | 0.6803 | 0.6827 | 0.5681 | 0.585 | 0.4685 | 0.4463 | 0.4296 | 0.4376 | 0.6672 | 0.6207 | 0.5422 | 0.5606 | 0.3715 | 0.3977 | 0.441 | 0.4685
1550.925926 | 0.4493 | 0.4372 | 0.4046 | 0.3711 | 0.6305 | 0.6649 | 0.7271 | 0.7097 | 0.6809 | 0.6847 | 0.5684 | 0.5844 | 0.4689 | 0.446 | 0.4303 | 0.4375 | 0.6681 | 0.6193 | 0.5406 | 0.5595 | 0.3705 | 0.3977 | 0.441 | 0.4686
1562.5 | 0.4502 | 0.4372 | 0.4045 | 0.3714 | 0.6301 | 0.6658 | 0.7272 | 0.7102 | 0.6801 | 0.6828 | 0.5681 | 0.5851 | 0.4689 | 0.446 | 0.4295 | 0.4372 | 0.668 | 0.6204 | 0.5422 | 0.5608 | 0.3717 | 0.398 | 0.4416 | 0.4684
1574.074074 | 0.4492 | 0.4372 | 0.4049 | 0.3717 | 0.6301 | 0.6645 | 0.7273 | 0.7096 | 0.6807 | 0.6844 | 0.5688 | 0.5847 | 0.4688 | 0.4459 | 0.4304 | 0.4377 | 0.6686 | 0.6198 | 0.5406 | 0.5603 | 0.3708 | 0.398 | 0.4418 | 0.4689
1585.648148 | 0.4504 | 0.4369 | 0.4047 | 0.3715 | 0.6302 | 0.6658 | 0.7272 | 0.7101 | 0.6804 | 0.6829 | 0.5684 | 0.5855 | 0.4693 | 0.4468 | 0.4299 | 0.4375 | 0.6688 | 0.6207 | 0.5423 | 0.5613 | 0.3705 | 0.3981 | 0.4421 | 0.469
1597.222222 | 0.4497 | 0.437 | 0.4051 | 0.372 | 0.6302 | 0.6647 | 0.727 | 0.7098 | 0.6807 | 0.6847 | 0.569 | 0.5858 | 0.469 | 0.4459 | 0.4304 | 0.4375 | 0.6694 | 0.6201 | 0.5412 | 0.5597 | 0.3711 | 0.3978 | 0.4423 | 0.4693
1608.796296 | 0.451 | 0.4369 | 0.4051 | 0.3721 | 0.63 | 0.6652 | 0.727 | 0.7101 | 0.6804 | 0.6822 | 0.5686 | 0.5864 | 0.4694 | 0.4464 | 0.4298 | 0.4369 | 0.6691 | 0.6204 | 0.5424 | 0.5614 | 0.3701 | 0.3982 | 0.4424 | 0.4694
1620.37037 | 0.4495 | 0.4372 | 0.4053 | 0.3721 | 0.6298 | 0.6653 | 0.727 | 0.7096 | 0.6805 | 0.6839 | 0.569 | 0.5857 | 0.4691 | 0.4465 | 0.4304 | 0.4378 | 0.6697 | 0.6206 | 0.5416 | 0.5596 | 0.3712 | 0.3981 | 0.4424 | 0.4696
1631.944444 | 0.451 | 0.437 | 0.4052 | 0.3723 | 0.6302 | 0.6646 | 0.7269 | 0.71 | 0.6808 | 0.6826 | 0.5689 | 0.5863 | 0.4697 | 0.4467 | 0.4297 | 0.4372 | 0.6696 | 0.6216 | 0.5424 | 0.5605 | 0.3701 | 0.3984 | 0.4427 | 0.4697
1643.518519 | 0.4498 | 0.437 | 0.4056 | 0.3725 | 0.63 | 0.6652 | 0.727 | 0.7094 | 0.6806 | 0.684 | 0.5695 | 0.5857 | 0.4695 | 0.4462 | 0.4296 | 0.4372 | 0.6703 | 0.6204 | 0.5416 | 0.56 | 0.3714 | 0.3979 | 0.4428 | 0.47
1655.092593 | 0.4512 | 0.437 | 0.4054 | 0.3726 | 0.63 | 0.6641 | 0.727 | 0.71 | 0.6808 | 0.6832 | 0.5689 | 0.5862 | 0.47 | 0.4465 | 0.4302 | 0.4371 | 0.6704 | 0.621 | 0.5407 | 0.561 | 0.3705 | 0.3986 | 0.4429 | 0.47
1666.666667 | 0.4499 | 0.4373 | 0.4057 | 0.3728 | 0.6297 | 0.6664 | 0.7268 | 0.7095 | 0.679 | 0.6841 | 0.5693 | 0.5863 | 0.4694 | 0.4461 | 0.4294 | 0.4381 | 0.6708 | 0.6207 | 0.5419 | 0.56 | 0.3716 | 0.3982 | 0.4429 | 0.4702
1678.240741 | 0.4513 | 0.437 | 0.4055 | 0.373 | 0.6301 | 0.6647 | 0.7266 | 0.7099 | 0.6808 | 0.685 | 0.5691 | 0.5864 | 0.4698 | 0.4469 | 0.4305 | 0.4371 | 0.6706 | 0.6218 | 0.5412 | 0.5605 | 0.3704 | 0.3985 | 0.4433 | 0.4702
1689.814815 | 0.4498 | 0.4369 | 0.406 | 0.3731 | 0.6295 | 0.6662 | 0.7272 | 0.7095 | 0.6791 | 0.6833 | 0.5694 | 0.5863 | 0.4698 | 0.4462 | 0.4294 | 0.4377 | 0.6713 | 0.6204 | 0.5421 | 0.5602 | 0.3716 | 0.3981 | 0.4435 | 0.4703
1701.388889 | 0.4514 | 0.4372 | 0.4059 | 0.373 | 0.63 | 0.6643 | 0.7269 | 0.7098 | 0.681 | 0.6849 | 0.5691 | 0.5864 | 0.4701 | 0.4465 | 0.4304 | 0.4364 | 0.6714 | 0.621 | 0.5411 | 0.5606 | 0.3705 | 0.3985 | 0.4436 | 0.4703
1712.962963 | 0.4503 | 0.4368 | 0.4061 | 0.3732 | 0.6298 | 0.6657 | 0.727 | 0.7098 | 0.6793 | 0.6828 | 0.5695 | 0.5866 | 0.4697 | 0.4466 | 0.4297 | 0.4374 | 0.6717 | 0.6211 | 0.5422 | 0.5601 | 0.3718 | 0.3979 | 0.4436 | 0.4708
1724.537037 | 0.4512 | 0.4369 | 0.406 | 0.3731 | 0.6299 | 0.665 | 0.7266 | 0.7099 | 0.6807 | 0.6851 | 0.5694 | 0.5859 | 0.4701 | 0.4466 | 0.4305 | 0.4366 | 0.6714 | 0.6215 | 0.5411 | 0.5612 | 0.3704 | 0.3986 | 0.4438 | 0.4707
1736.111111 | 0.4503 | 0.4367 | 0.4063 | 0.3737 | 0.6296 | 0.6664 | 0.727 | 0.7101 | 0.6792 | 0.6833 | 0.5695 | 0.5869 | 0.4701 | 0.4466 | 0.4297 | 0.4376 | 0.6721 | 0.6209 | 0.5429 | 0.5619 | 0.3721 | 0.3981 | 0.4441 | 0.471
1747.685185 | 0.451 | 0.437 | 0.4059 | 0.3735 | 0.6292 | 0.6638 | 0.7266 | 0.7098 | 0.6802 | 0.6844 | 0.5695 | 0.587 | 0.4703 | 0.4469 | 0.4303 | 0.4376 | 0.672 | 0.6225 | 0.5408 | 0.5614 | 0.3705 | 0.3989 | 0.4439 | 0.4712
1759.259259 | 0.4507 | 0.4368 | 0.4063 | 0.3738 | 0.6293 | 0.6659 | 0.7271 | 0.7096 | 0.6792 | 0.6833 | 0.5699 | 0.5865 | 0.4703 | 0.4464 | 0.4297 | 0.4379 | 0.6725 | 0.621 | 0.5427 | 0.5619 | 0.3723 | 0.3984 | 0.4441 | 0.4711
1770.833333 | 0.4512 | 0.4371 | 0.4063 | 0.3738 | 0.6291 | 0.6638 | 0.7268 | 0.7102 | 0.68 | 0.6845 | 0.5695 | 0.5871 | 0.4703 | 0.4467 | 0.4306 | 0.4381 | 0.6723 | 0.6224 | 0.5408 | 0.5615 | 0.3706 | 0.3986 | 0.4441 | 0.4714
1782.407407 | 0.4509 | 0.4369 | 0.4064 | 0.3738 | 0.6288 | 0.6655 | 0.7269 | 0.7094 | 0.6793 | 0.6829 | 0.5699 | 0.5863 | 0.4702 | 0.4464 | 0.4297 | 0.4373 | 0.6728 | 0.6224 | 0.5428 | 0.5614 | 0.3724 | 0.399 | 0.4441 | 0.4712
1793.981481 | 0.4495 | 0.437 | 0.4065 | 0.374 | 0.6289 | 0.6635 | 0.7265 | 0.7098 | 0.6798 | 0.6847 | 0.5695 | 0.5871 | 0.4704 | 0.4467 | 0.4305 | 0.4382 | 0.6726 | 0.6226 | 0.5411 | 0.5615 | 0.3707 | 0.3988 | 0.4444 | 0.4715
1805.555556 | 0.4508 | 0.4369 | 0.4067 | 0.374 | 0.6288 | 0.6651 | 0.727 | 0.7096 | 0.6794 | 0.6828 | 0.5697 | 0.5872 | 0.4703 | 0.4464 | 0.4299 | 0.4378 | 0.6732 | 0.6221 | 0.5429 | 0.5619 | 0.3722 | 0.3988 | 0.4445 | 0.4716
1817.12963 | 0.4497 | 0.4372 | 0.4064 | 0.3739 | 0.6289 | 0.6641 | 0.7268 | 0.7096 | 0.6797 | 0.6847 | 0.5693 | 0.5871 | 0.4705 | 0.4465 | 0.4306 | 0.4382 | 0.6729 | 0.6224 | 0.5415 | 0.5611 | 0.3709 | 0.3989 | 0.4444 | 0.4716
1828.703704 | 0.4508 | 0.4369 | 0.4067 | 0.3741 | 0.629 | 0.6645 | 0.7266 | 0.7096 | 0.6797 | 0.6826 | 0.5697 | 0.5874 | 0.4702 | 0.4465 | 0.4299 | 0.4379 | 0.6734 | 0.6217 | 0.5433 | 0.5625 | 0.3721 | 0.399 | 0.4447 | 0.472
1840.277778 | 0.4496 | 0.4369 | 0.4067 | 0.3741 | 0.6286 | 0.6642 | 0.7263 | 0.7096 | 0.6794 | 0.6845 | 0.5696 | 0.5868 | 0.4706 | 0.4468 | 0.4306 | 0.4378 | 0.6731 | 0.6231 | 0.5414 | 0.5609 | 0.3709 | 0.3988 | 0.4448 | 0.4716
1851.851852 | 0.451 | 0.4369 | 0.4069 | 0.3741 | 0.6288 | 0.6645 | 0.7269 | 0.7091 | 0.6793 | 0.6823 | 0.57 | 0.5867 | 0.4705 | 0.4464 | 0.4298 | 0.438 | 0.6739 | 0.6218 | 0.5431 | 0.5617 | 0.3709 | 0.3991 | 0.4446 | 0.4718
1863.425926 | 0.4495 | 0.4369 | 0.4067 | 0.3743 | 0.6284 | 0.6636 | 0.7261 | 0.7097 | 0.6794 | 0.6842 | 0.5697 | 0.5875 | 0.4707 | 0.4468 | 0.4307 | 0.4379 | 0.6733 | 0.6232 | 0.5417 | 0.5611 | 0.3714 | 0.3988 | 0.4447 | 0.4719
1875 | 0.4508 | 0.4366 | 0.407 | 0.3746 | 0.6285 | 0.6644 | 0.7265 | 0.7095 | 0.6792 | 0.6821 | 0.5699 | 0.5874 | 0.4706 | 0.4461 | 0.4299 | 0.4374 | 0.6741 | 0.6226 | 0.5431 | 0.5618 | 0.3708 | 0.3989 | 0.4449 | 0.4724
1886.574074 | 0.4495 | 0.4371 | 0.4072 | 0.3743 | 0.6284 | 0.6637 | 0.7263 | 0.7097 | 0.6792 | 0.6842 | 0.5698 | 0.5876 | 0.4709 | 0.4466 | 0.4307 | 0.4379 | 0.6738 | 0.6232 | 0.5416 | 0.5612 | 0.3716 | 0.3987 | 0.445 | 0.472
1898.148148 | 0.4509 | 0.4364 | 0.4069 | 0.3744 | 0.6286 | 0.6646 | 0.7263 | 0.7092 | 0.6791 | 0.6824 | 0.5699 | 0.5871 | 0.4707 | 0.4464 | 0.4302 | 0.4375 | 0.6739 | 0.6221 | 0.5431 | 0.5622 | 0.3706 | 0.3988 | 0.445 | 0.4723
1909.722222 | 0.4495 | 0.4367 | 0.4074 | 0.3744 | 0.6283 | 0.664 | 0.726 | 0.7099 | 0.6794 | 0.684 | 0.5699 | 0.5878 | 0.4707 | 0.4467 | 0.4304 | 0.4377 | 0.6739 | 0.623 | 0.5418 | 0.561 | 0.3714 | 0.3987 | 0.445 | 0.4722
1921.296296 | 0.451 | 0.4366 | 0.407 | 0.3746 | 0.6281 | 0.6649 | 0.7264 | 0.709 | 0.6791 | 0.6822 | 0.5703 | 0.5866 | 0.4706 | 0.4461 | 0.4299 | 0.4375 | 0.6743 | 0.6216 | 0.5428 | 0.5621 | 0.3706 | 0.3988 | 0.4453 | 0.4721
1932.87037 | 0.4496 | 0.4366 | 0.4073 | 0.3744 | 0.628 | 0.6639 | 0.7262 | 0.7095 | 0.6789 | 0.684 | 0.5698 | 0.5874 | 0.471 | 0.4465 | 0.4294 | 0.4375 | 0.6745 | 0.6224 | 0.5418 | 0.5615 | 0.3706 | 0.3986 | 0.4451 | 0.4723
1944.444444 | 0.4509 | 0.4366 | 0.407 | 0.3746 | 0.628 | 0.6642 | 0.726 | 0.709 | 0.6788 | 0.683 | 0.5698 | 0.5866 | 0.4707 | 0.4462 | 0.43 | 0.4375 | 0.6741 | 0.6227 | 0.543 | 0.5623 | 0.3706 | 0.3988 | 0.4453 | 0.4725
1956.018519 | 0.4495 | 0.4368 | 0.4073 | 0.3748 | 0.6279 | 0.6631 | 0.7259 | 0.7094 | 0.6789 | 0.6837 | 0.5694 | 0.5876 | 0.4709 | 0.4467 | 0.4295 | 0.4377 | 0.6743 | 0.6232 | 0.5416 | 0.5611 | 0.3715 | 0.3987 | 0.4451 | 0.4723
1967.592593 | 0.4508 | 0.4365 | 0.4072 | 0.3746 | 0.6279 | 0.6638 | 0.7261 | 0.7088 | 0.6787 | 0.682 | 0.57 | 0.587 | 0.4706 | 0.4461 | 0.43 | 0.4378 | 0.6744 | 0.6226 | 0.5429 | 0.5625 | 0.3705 | 0.3989 | 0.4455 | 0.4724
1979.166667 | 0.4493 | 0.4365 | 0.4073 | 0.3748 | 0.6276 | 0.6634 | 0.7259 | 0.7092 | 0.6786 | 0.6832 | 0.5701 | 0.5871 | 0.471 | 0.4457 | 0.4294 | 0.4376 | 0.6746 | 0.6232 | 0.5418 | 0.5614 | 0.3715 | 0.3987 | 0.4453 | 0.4723
1990.740741 | 0.4511 | 0.4364 | 0.4072 | 0.3751 | 0.6278 | 0.6634 | 0.7258 | 0.7092 | 0.6786 | 0.6824 | 0.5699 | 0.5877 | 0.4705 | 0.4461 | 0.4299 | 0.4375 | 0.6746 | 0.6226 | 0.5429 | 0.5623 | 0.3706 | 0.3989 | 0.4454 | 0.4731
2002.314815 | 0.4497 | 0.4363 | 0.4075 | 0.375 | 0.6276 | 0.6637 | 0.7259 | 0.7091 | 0.6786 | 0.6826 | 0.5701 | 0.5879 | 0.471 | 0.446 | 0.4295 | 0.4374 | 0.675 | 0.6236 | 0.542 | 0.5609 | 0.3717 | 0.3986 | 0.4455 | 0.4725
2013.888889 | 0.4508 | 0.4362 | 0.4073 | 0.3751 | 0.6279 | 0.6633 | 0.7258 | 0.709 | 0.6788 | 0.6821 | 0.5697 | 0.5879 | 0.4706 | 0.446 | 0.4301 | 0.4368 | 0.6745 | 0.6225 | 0.5409 | 0.5626 | 0.3704 | 0.3989 | 0.4458 | 0.473
2025.462963 | 0.4494 | 0.4361 | 0.4076 | 0.375 | 0.6273 | 0.6635 | 0.7259 | 0.7094 | 0.6784 | 0.683 | 0.5698 | 0.5873 | 0.4709 | 0.4459 | 0.4292 | 0.4373 | 0.675 | 0.6231 | 0.5416 | 0.561 | 0.3714 | 0.3982 | 0.4454 | 0.4726
2037.037037 | 0.4507 | 0.4362 | 0.4075 | 0.375 | 0.6276 | 0.6626 | 0.7256 | 0.709 | 0.6788 | 0.6825 | 0.5697 | 0.5878 | 0.4705 | 0.4462 | 0.4302 | 0.4369 | 0.6748 | 0.623 | 0.5408 | 0.5626 | 0.3704 | 0.399 | 0.4458 | 0.473
2048.611111 | 0.4494 | 0.436 | 0.4076 | 0.375 | 0.6272 | 0.6643 | 0.7257 | 0.709 | 0.6778 | 0.6828 | 0.5697 | 0.5876 | 0.4709 | 0.4455 | 0.429 | 0.4379 | 0.6753 | 0.6227 | 0.5418 | 0.5605 | 0.3714 | 0.3983 | 0.4455 | 0.4724
2060.185185 | 0.4506 | 0.4362 | 0.4073 | 0.3751 | 0.6273 | 0.6628 | 0.7252 | 0.7086 | 0.6784 | 0.684 | 0.5694 | 0.5875 | 0.4706 | 0.4461 | 0.43 | 0.4361 | 0.6746 | 0.6239 | 0.5405 | 0.5627 | 0.3702 | 0.399 | 0.4457 | 0.473
2071.759259 | 0.4496 | 0.4362 | 0.4075 | 0.3749 | 0.6272 | 0.6642 | 0.7254 | 0.7089 | 0.6766 | 0.6823 | 0.5698 | 0.5872 | 0.4711 | 0.446 | 0.4292 | 0.4376 | 0.6752 | 0.6231 | 0.5418 | 0.5609 | 0.3717 | 0.3986 | 0.4455 | 0.4728
2083.333333 | 0.4506 | 0.4362 | 0.4073 | 0.375 | 0.6272 | 0.6625 | 0.7256 | 0.7085 | 0.6781 | 0.683 | 0.5697 | 0.5875 | 0.4707 | 0.446 | 0.43 | 0.4365 | 0.6748 | 0.6232 | 0.5407 | 0.5613 | 0.3701 | 0.3989 | 0.4458 | 0.4731

## Fig. 1b
Fig.1b The zeta potential of different surfaces.
Titanium microsphere | Glass microsphere | PS microsphere | Polymelamine microsphere | PEI coated PS microsphere | Au nanoparticle | PEG2000 coated Au nanoparticle
| -45 | -4.54 | 3.55 | 18.7 | -17.7 | -8.19
| -46.4 | -5.31 | 3.23 | 17.8 | -17.7 | -7.13
| -47.3 | -4.86 | 3.09 | 19.9 | -17.2 | -7.82

## Fig. 2a
Fig.2a Cleavage efficiency of plasma incubated with different substrates with or without SPI coating, of the chromogenic FXIIa substrate S-2302. Changes in OD 405 nm are measured on a plate reader after 30 min incubation.
| Bare |  |  | SPI coated substrate
Positive control | 3.082 | 2.897 | 2.666
Negative control | 0.312 | 0.288 | 0.384
Glass | 1.359 | 1.522 | 1.467 | 0.373 | 0.251 | 0.369
PS hole-plate | 0.812 | 0.581 | 0.796 | 0.288 | 0.454 | 0.371
PP tube | 0.452 | 0.479 | 0.411 | 0.284 | 0.311 | 0.346
Si catheter | 0.409 | 0.397 | 0.401 | 0.297 | 0.311 | 0.386
PVC catheter | 0.422 | 0.399 | 0.391 | 0.315 | 0.322 | 0.359
PU catheter | 0.442 | 0.388 | 0.398 | 0.401 | 0.339 | 0.351
Titanium | 1.132 | 1.217 | 1.122 | 0.355 | 0.355 | 0.337
Glass spheres | 3.145 | 3.022 | 2.405 | 0.386 | 0.315 | 0.35

## Fig. 2b
Fig.2b Bradykinin (BK) generation of the plasma incubated with glass vials with and without coatings. Different coatings were compared. PPP was used as a negative control.
Negative control |  |  | Glass surface |  |  | PDA-PEG coating |  |  | HPG-PEG coating |  |  | SPI coating
Donor 1 | Donor 2 | Donor 3 | Donor 1 | Donor 2 | Donor 3 | Donor 1 | Donor 2 | Donor 3 | Donor 1 | Donor 2 | Donor 3 | Donor 1 | Donor 2 | Donor 3
0.922658311 | 0.809246791 | 0.74955841 | 40.36853184 | 34.22 | 14.4 | 0.876034319 | 0.377532946 | 0.551481717 | 6.379998298 | 3.891950328 | 4.573968368 | 1.02740335 | 0.765220366 | 1.043751401

## Fig. 2c
Fig.2c Cleavage efficiency of the chromogenic thrombin substrate S-2238 in recalcified plasma incubated with different coating. Uncalcified PPP was used as negative control.
Negative control |  |  | Glass surface |  |  | PDA/PEG coating |  |  | HPG-PEG coating |  |  | SPI coating
Donor 1 | Donor 2 | Donor 3 | Donor 1 | Donor 2 | Donor 3 | Donor 1 | Donor 2 | Donor 3 | Donor 1 | Donor 2 | Donor 3 | Donor 1 | Donor 2 | Donor 3
0.406 | 0.397 | 0.451 | 1.397 | 1.266 | 1.579 | 0.986 | 0.882 | 1.332 | 1.021 | 1.226 | 1.019 | 0.395 | 0.382 | 0.422

## Fig. 2d
Fig.2d TAT complex generation in recalcified plasma (final Ca2+ concentration: 6 mM) incubated with glass vials with and without coatings. Uncalcified PPP was used as negative control.
Negative control | 0.54 | 0.62 | 0.531 | 0.279216354 | 0.359652924
Glass surface | 2.784 | 2.075 | 2.478 | 5.757238418 | 6.312722047
PDA/PEG coating | 1.996 | 1.254 | 2.108 | 2.970857907 | 3.443348276
HPG-PEG coating | 3.001 | 2.091 | 3.144 | 3.282239849 | 3.670741885
SPI coating | 0.54 | 0.498 | 0.575 | 0.331787523 | 0.34558918

## Fig. 2e
Fig.2e The clotting time of the recalcified plasma (final Ca2+ concentration: 6 mM) incubated with glass or well plate with or without SPI coating.
| Glass vial |  |  | 96-well plate
Bare | 262 | 271 | 306 | 492 | 485 | 379
PDA/PEG coating | 248 | 266 | 417 | 621 | 649 | 622
HPG-PEG coating | 710 | 689 | 502 | 912 | 860 | 716
SPI coating | 1800 | 1800 | 1800 | 1800 | 1800 | 1800

## Fig. 2f
Fig.2f A closed loop with silicone tubing (length: 10 cm, inner diameter: 2.4 mm) with or without SPI coating was used to test the coating antithrombotic function using the peristaltic pump to reach the shear rate (60 s-1), note that no air bubbles are introduced into the loop
Bare catheter | SPI coated catheter
1133 | 3600
1535 | 3600
1601 | 3600

## Fig. 3a
Fig.3a TT, aPTT, and PT were measured using PPP after incubation with bare and SPI coated glass vials
| Glass |  |  | SPI coating
APTT | 33.4 | 33.5 | 33.2 | 42.9 | 35 | 33
PT | 9.6 | 9.6 | 10.1 | 11 | 10 | 10.8
TT | 19.2 | 19.2 | 19.3 | 19 | 18.9 | 18.6

## Fig. 3b
Fig.3b Abundance of coagulation proteins as the percentage of total proteins in the plasma pre- and post-incubation with SPI coating
| Plasminogen |  | Antithrombin-III |  | Kininogen |  | Prothrombin |  | Antiplasmin |  | Heparin cofactor 2 |  | Kallikrein |  | Von Willebrand factor |  | Factor V |  | Fibrinogen |  | Protein S |  | Kallistatin |  | Factor X |  | Factor XII |  | Factor XIII |  | Protein Z |  | Factor XI |  | Factor IX |  | Protein Z |  | Protein C
PPP | 22.73352748 | 22.14243279 | 17.54869089 | 19.97685994 | 16.09835152 | 15.91053382 | 11.20984604 | 12.87256978 | 6.274876587 | 6.011283448 | 5.465352946 | 5.089486552 | 5.067980043 | 4.204493581 | 3.214400818 | 1.932365822 | 2.625554496 | 2.695082994 | 2.08074236 | 1.902726263 | 2.074830207 | 1.357685602 | 1.759566205 | 2.109292429 | 1.116969413 | 1.05637122 | 0.97144254 | 1.104971402 | 0.568728352 | 0.533176323 | 0.374885869 | 0.239195539 | 0.260797949 | 0.219356931 | 0.226621095 | 0.22176407 | 0.179458119 | 0.277333649 | 0.061496258 | 0.115098657
Treated PPP | 24.35114182 | 23.76843719 | 16.48357405 | 17.64225504 | 15.01811355 | 14.91936238 | 13.47337968 | 10.97724189 | 5.695042371 | 6.486047847 | 6.064254274 | 5.502675494 | 4.644935864 | 4.810604365 | 3.49085484 | 3.708535788 | 1.901559296 | 2.676515461 | 1.175995101 | 1.630518891 | 1.681639697 | 1.920371202 | 2.341205692 | 2.122692069 | 1.091827569 | 1.084556551 | 0.8925064 | 0.926050546 | 0.478347708 | 0.636830591 | 0.323230389 | 0.311831747 | 0.256289464 | 0.289323248 | 0.233190955 | 0.222280422 | 0.21369807 | 0.19716366 | 0.100663449 | 0.081276251

## Fig. 3c
Fig.3c The relative abundance of contact system related proteins in the plasma pre- and post-incubation with SPI coating
| PPP |  | Treated PPP
FXII | 0.952 | 1.126 | 0.975 | 0.91
FXI | 0.868 | 1.097 | 1.045 | 1.121
Plasma kallikrein | 1.083 | 0.935 | 0.993 | 1.03
Kininogen | 1.044 | 1.074 | 0.975 | 0.97

## Fig. 3d
Fig.3d TT, APTT, and PT in recalcified PPP after incubation with bare and SPI coated glass vial
| Negative control |  |  | Glass |  |  | SPI coating
APTT | 42.9 | 40.1 | 42.1 | 100 | 100 | 100 | 72 | 75 | 65.2
PT | 10.8 | 11.2 | 11.2 | 100 | 100 | 100 | 10.8 | 10.5 | 10.9
TT | 19.1 | 19 | 19.1 | 100 | 100 | 100 | 17.9 | 19.5 | 18.6

## Fig. 3e
Fig.3e The activity of FVIII, FIX, FXI, and FXII belonging to the intrinsic pathway of the plasma after incubation with bare and SPI coated glass vial
FVIII | PPP | Glass | SPI coating
| 107.6614149 | 5.6241033 | 68.95265423
| 93.11090516 | 4.04777704 | 72.56138023
| 99.22767995 | 7.254047323 | 66.68742217
FIX | PPP | Glass | SPI coating
| 110.3960396 | 233.7443946 | 71.6367713
| 94.8019802 | 317.8851175 | 76.37075718
| 94.8019802 | 399.4778068 | 76.37075718
FXI | PPP | Glass | SPI coating
| 109.6430474 | 282.7988338 | 64.43148688
| 98.45498135 | 399.3506494 | 74.51298701
| 91.90197123 | 1323.478261 | 75.47826087
FXII | PPP | Glass | SPI coating
| 98.99152884 | 327.8728606 | 64.1809291
| 102.0169423 | 347.5682088 | 62.27758007
| 98.99152884 | 1041.442543 | 57.5794621

## Fig. 4b
Fig.4b Comparison of APPT, PT, and TT for the bare or SPI coated catheter before and after treatment in rabbits.
| Bare catheter (After treatment) |  |  |  | SPI coated catheter (Before treatment) |  |  |  | SPI coated catheter (After treatment)
APTT | 25.2 | 20.2 | 18.8 | 44.7 | 21.7 | 25.2 | 24.3 | 19.4 | 17.4 | 20.5 | 18 | 21.2
PT | 7.9 | 7.7 | 7.6 | 9.2 | 7.5 | 7.2 | 7 | 7.1 | 7.6 | 7 | 7 | 6.5
TT | 19.9 | 19.7 | 19.6 | 22.7 | 21.4 | 22.3 | 38.3 | 20.5 | 20.8 | 18.8 | 19.9 | 21.5

## Fig. 4c
Fig.4c Comparison of thrombus weight for the bare or SPI coated catheter after treatment.
| Bare | SPI coating
| 1.46 | 0.09
| 4.15 | 0.18
| 0.84 | 0.17
| 1.41 | 0.01
0.2
0.19

## Fig. 4d
Fig.4d Comparison of flow rate of the blood through the bare or SPI coated catheter before and after treatment.
| Before treatment | [5 empty] | After treatment
Bare | 2.2 | 2.1 | 3.4 | 4.6 |  |  | 0 | 0 | 0 | 0
SPI coating | 1.4 | 2.8 | 3.7 | 3.3 | 3.2 | 2.09 | 1.43 | 3 | 2.1 | 2.7 | 1.8 | 1.57

## Fig. 4f
Fig.4f The clotting time of the whole blood collected from the bare or SPI coated catheter before and after treatment.
| Before treatment | [5 empty] | After treatment
Bare | 20 | 18 | 29 | 30 |  |  | 2 | 1.5 | 3 | 3
SPI coating | 23 | 30 | 30 | 27 | 24 | 30 | 20 | 30 | 2 | 30 | 11 | 30

## Fig. 5b
Fig.5b Composition of loosely bound proteins on bare or SPI coated glass surface by proteomic analysis.
| Glass (1stwash) |  | SPIC (1stwash)
Acute phase | 16.47702927 | 17.12710451 | 15.80308169 | 14.94641813
Lipoproteins | 8.295088624 | 8.196571652 | 9.060434917 | 8.906225678
Immunoglobulins | 25.10611332 | 24.32053542 | 25.59661966 | 25.88764786
Complement | 15.04209859 | 14.60020643 | 14.60621562 | 14.6552061
Coagulation | 12.01711792 | 12.76831423 | 10.85849845 | 10.51419385
Other components | 23.06255226 | 22.98726776 | 24.07514966 | 25.09030839
| Antithrombin-III |  | Plasminogen |  | Kininogen-1 |  | Prothrombin |  | Antiplasmin |  | Heparin cofactor 2 |  | Plasma kallikrein |  | Kallistatin |  | Protein S |  | Carboxypeptidase |  | Factor V |  | Von Willebrand factor |  | Factor XII |  | Factor XIII |  | Factor X |  | Factor XI |  | Factor IX |  | Protein Z |  | Platelet factor 4 |  | Factor VII
Glass (1st wash) | 22.66092188 | 22.81025969 | 21.76028918 | 21.73152624 | 19.35965493 | 18.53905557 | 12.51583175 | 13.02040944 | 5.815516649 | 5.570497516 | 4.983015972 | 5.092228272 | 3.153306833 | 3.224566806 | 3.028469828 | 2.917248616 | 1.426005245 | 1.33673712 | 1.042634257 | 1.116762917 | 1.041377721 | 1.083336257 | 0.656991562 | 0.636266033 | 0.505712563 | 0.529602114 | 0.505052451 | 0.634288648 | 0.472750468 | 0.505224164 | 0.424696906 | 0.510008127 | 0.136456499 | 0.147315916 | 0.232809054 | 0.26439988 | 0.146246991 | 0.083861818 | 0.021996213 | 0.021122195
SPI coating (1st wash) | 26.64749859 | 26.46837242 | 19.29933972 | 19.0216062 | 15.79545539 | 15.23875538 | 12.58392147 | 12.7541134 | 7.150753418 | 7.711118419 | 5.970124286 | 5.721943079 | 1.812915746 | 1.851965275 | 2.978277464 | 3.321207442 | 1.157873399 | 1.237566901 | 1.36250964 | 1.290363603 | 1.002996278 | 0.97073914 | 0.681235001 | 0.679774237 | 1.83505802 | 2.142760772 | 0.642607767 | 0.679460959 | 0.349880919 | 0.326436542 | 0.108783977 | 0.071637713 | 0.157504172 | 0.165094146 | 0.176118321 | 0.1718894 | 0.018851536 | 0.015801596 | 0.027140205 | 0.034087008
| Glass (1st wash) |  | SPI coating (1st wash)
FXII | 0.457 | 0.456 | 1.533 | 1.788
FXI | 1.493 | 1.707 | 0.354 | 0.233
Plasma kallikrein | 1.285 | 1.251 | 0.683 | 0.697
Kininogen | 1.17 | 1.067 | 0.883 | 0.851

## Fig. 5c
Fig.5c Composition of tightly bound proteins on bare or SPI modified glass surface by proteomic analysis.
| Glass (4th wash) |  | SPIC (4th wash)
Acute phase | 18.07191769 | 18.12715137 | 16.53517431 | 15.82741484
Lipoproteins | 14.72695035 | 13.81865801 | 8.882035393 | 9.069764866
Immunoglobulins | 32.23113231 | 32.82003767 | 29.94184951 | 29.27505379
Complement | 13.18068562 | 12.98915393 | 10.82896568 | 11.8500728
Coagulation | 15.32500175 | 15.72556139 | 14.77191303 | 14.90111759
Other components | 6.464312282 | 6.519437639 | 19.04006208 | 19.07657611
| Antithrombin-III |  | Plasminogen |  | Kininogen-1 |  | Prothrombin |  | Antiplasmin |  | Heparin cofactor 2 |  | Plasma kallikrein |  | Kallistatin |  | Protein S |  | Carboxypeptidase |  | Factor V |  | Von Willebrand factor |  | Factor XII |  | Factor XIII |  | Factor X |  | Factor XI |  | Factor IX |  | Protein Z |  | Platelet factor 4 |  | Factor VII
Glass (4th wash) | 25.75088719 | 24.09363814 | 14.16017475 | 13.81019979 | 20.05757177 | 21.35785444 | 16.1976799 | 16.49577628 | 4.346868252 | 4.364426734 | 5.931124314 | 6.708812538 | 3.153859945 | 3.006814242 | 2.09135499 | 1.990873788 | 1.172048434 | 1.216008209 | 1.659365463 | 1.402904238 | 0.967874552 | 0.951711302 | 0.538659458 | 0.476060923 | 1.183740106 | 1.233679759 | 0.293808181 | 0.322842606 | 0.526236248 | 0.500635846 | 1.045431296 | 1.068943962 | 0.249716313 | 0.249673321 | 0.117646776 | 0.124156606 | 0.127548063 | 0.107115533 | 0.015423235 | 0.01400352
SPI coating (4th wash) | 28.7788493 | 29.4611473 | 21.09069408 | 21.12247646 | 18.91769939 | 18.64897469 | 8.874076289 | 8.705307313 | 5.487653799 | 6.282829105 | 0.773573973 | 0.701191554 | 5.053416077 | 4.970168452 | 0.544569234 | 0.530031349 | 2.158040058 | 1.878701253 | 0.473013682 | 0.458337691 | 0.435750759 | 0.337570992 | 0.108494545 | 0.125803385 | 4.111741262 | 4.202120268 | 0.561140869 | 0.636528085 | 0.308037123 | 0.300984468 | 0.360658219 | 0.296050492 | 0.669248017 | 0.530848464 | 0.188398549 | 0.164979592 | 0.278568683 | 0.311499992 | 0 | 0
| Glass (4th wash) |  | SPI coating (4th wash)
FXII | 0.604562731 | 0.642507474 | 1.287789903 | 1.335604859
FXI | 1.777254263 | 1.853103779 | 0.375996783 | 0.313216302
Plasma kallikrein | 1.02082002 | 0.992439656 | 1.003058035 | 1.001157458
Kininogen | 1.275074271 | 1.384539932 | 0.737496012 | 0.8377965

## Fig. 6a
Fig.6a Cleavage efficiency of S-2302 in the absence of inhibitor (C1INH) by an in-vitro simulated contact initiation system (400 nM of FXII and 400 nM of PK in PBS buffer) after incubation with glass, HPG-PEG coating and SPI coating at different time intervals.
Time (s) | Glass (3 min) |  |  | Glass (5 min) |  |  | HPG-PEG coating (3 min) |  |  | HPG-PEG coating (5 min) |  |  | SPI coating (3 min) |  |  | SPI coating (5 min)
0 | 0 | 0 | 0 | 0 | 0 | 0 | 0 | 0 | 0 | 0 | 0 | 0 | 0 | 0 | 0 | 0 | 0 | 0
17.36111111 | 0.1633 | 0.1556 | 0.1427 | 0.2062 | 0.2002 | 0.2653 | 0.0218 | 0.0175 | 0.0223 | 0.0254 | 0.0331 | 0.0282 | 0.0014 | 0.0016 | 0.0018 | 0.0063 | 0.0066 | 0.0086
34.72222222 | 0.2837 | 0.2749 | 0.2765 | 0.3846 | 0.3822 | 0.4389 | 0.0365 | 0.0284 | 0.0395 | 0.0442 | 0.0565 | 0.0532 | 0.003 | 0.0032 | 0.0032 | 0.013 | 0.013 | 0.0151
52.08333333 | 0.3799 | 0.3738 | 0.3798 | 0.4929 | 0.5242 | 0.5471 | 0.0519 | 0.042 | 0.0576 | 0.0628 | 0.0807 | 0.0765 | 0.0048 | 0.0047 | 0.0048 | 0.0182 | 0.019 | 0.0211
69.44444444 | 0.5055 | 0.4811 | 0.4915 | 0.5872 | 0.6484 | 0.6602 | 0.069 | 0.0563 | 0.0743 | 0.0816 | 0.107 | 0.1009 | 0.0063 | 0.0059 | 0.0064 | 0.0242 | 0.0258 | 0.0259
86.80555556 | 0.5981 | 0.5364 | 0.5794 | 0.6661 | 0.747 | 0.7509 | 0.085 | 0.0719 | 0.0918 | 0.0968 | 0.133 | 0.1238 | 0.008 | 0.0076 | 0.008 | 0.0284 | 0.0307 | 0.0325
104.1666667 | 0.6774 | 0.6013 | 0.6668 | 0.7351 | 0.831 | 0.8685 | 0.1012 | 0.0892 | 0.1094 | 0.114 | 0.1557 | 0.1465 | 0.0085 | 0.0088 | 0.0095 | 0.0341 | 0.0375 | 0.0393
121.5277778 | 0.7393 | 0.6552 | 0.7295 | 0.7973 | 0.9057 | 0.9499 | 0.1158 | 0.1043 | 0.1244 | 0.1279 | 0.1746 | 0.1673 | 0.0102 | 0.0107 | 0.0112 | 0.0394 | 0.0434 | 0.045
138.8888889 | 0.7902 | 0.7018 | 0.7862 | 0.8612 | 0.9824 | 1.0287 | 0.1297 | 0.1189 | 0.1382 | 0.1444 | 0.1918 | 0.1871 | 0.0118 | 0.0116 | 0.0135 | 0.0443 | 0.0491 | 0.0503
156.25 | 0.8317 | 0.7452 | 0.846 | 0.9279 | 1.0563 | 1.1088 | 0.143 | 0.1309 | 0.1518 | 0.1619 | 0.2098 | 0.2093 | 0.0132 | 0.0129 | 0.0138 | 0.0499 | 0.0549 | 0.0564
173.6111111 | 0.859 | 0.7839 | 0.8841 | 0.9824 | 1.1034 | 1.1755 | 0.1547 | 0.138 | 0.1608 | 0.1773 | 0.2287 | 0.2337 | 0.0144 | 0.0144 | 0.0164 | 0.0538 | 0.0606 | 0.0624
190.9722222 | 0.8887 | 0.8342 | 0.9322 | 1.0316 | 1.1563 | 1.2365 | 0.1671 | 0.1495 | 0.1733 | 0.1923 | 0.2508 | 0.2554 | 0.0153 | 0.0158 | 0.0165 | 0.0596 | 0.066 | 0.0684
208.3333333 | 0.9188 | 0.874 | 0.9772 | 1.0692 | 1.1969 | 1.2876 | 0.1787 | 0.1571 | 0.1841 | 0.2043 | 0.2686 | 0.2718 | 0.0173 | 0.0171 | 0.0177 | 0.065 | 0.071 | 0.074
225.6944444 | 0.9377 | 0.904 | 1.0198 | 1.1166 | 1.2477 | 1.3385 | 0.1882 | 0.1641 | 0.1927 | 0.2208 | 0.2898 | 0.2922 | 0.0179 | 0.0183 | 0.0219 | 0.0701 | 0.0771 | 0.0802
243.0555556 | 0.9691 | 0.9402 | 1.0497 | 1.161 | 1.2977 | 1.388 | 0.1985 | 0.1724 | 0.2011 | 0.2354 | 0.3088 | 0.3133 | 0.0201 | 0.0194 | 0.0203 | 0.0761 | 0.0839 | 0.0866
260.4166667 | 0.9832 | 0.9715 | 1.0859 | 1.2009 | 1.3415 | 1.4263 | 0.2041 | 0.1813 | 0.2106 | 0.2495 | 0.3268 | 0.3312 | 0.0209 | 0.0204 | 0.0209 | 0.0813 | 0.0907 | 0.0927
277.7777778 | 1.0087 | 1.0052 | 1.1098 | 1.2464 | 1.3887 | 1.4688 | 0.2121 | 0.1892 | 0.2193 | 0.2667 | 0.3501 | 0.3504 | 0.0228 | 0.0218 | 0.0226 | 0.0875 | 0.0982 | 0.0996
295.1388889 | 1.0305 | 1.0335 | 1.1448 | 1.2836 | 1.4194 | 1.5058 | 0.2205 | 0.1975 | 0.2289 | 0.2802 | 0.3688 | 0.3675 | 0.0239 | 0.0233 | 0.026 | 0.092 | 0.1019 | 0.1068
312.5 | 1.0556 | 1.064 | 1.1705 | 1.3268 | 1.4684 | 1.549 | 0.2296 | 0.2072 | 0.2382 | 0.2993 | 0.3957 | 0.3893 | 0.0253 | 0.0244 | 0.025 | 0.0976 | 0.1076 | 0.114
329.8611111 | 1.0761 | 1.0902 | 1.1948 | 1.3677 | 1.4995 | 1.5808 | 0.2346 | 0.2153 | 0.2465 | 0.3151 | 0.4143 | 0.4072 | 0.0267 | 0.0255 | 0.0258 | 0.0999 | 0.1123 | 0.1204
347.2222222 | 1.0991 | 1.1204 | 1.2182 | 1.3992 | 1.5356 | 1.6114 | 0.2422 | 0.2235 | 0.2551 | 0.3267 | 0.4346 | 0.4255 | 0.0282 | 0.0268 | 0.0271 | 0.1034 | 0.1172 | 0.1274
364.5833333 | 1.1164 | 1.1456 | 1.2389 | 1.4443 | 1.5696 | 1.646 | 0.25 | 0.2299 | 0.2637 | 0.3394 | 0.4553 | 0.4448 | 0.0291 | 0.0277 | 0.0283 | 0.1077 | 0.1225 | 0.1348
381.9444444 | 1.1483 | 1.1831 | 1.265 | 1.4726 | 1.603 | 1.6752 | 0.2585 | 0.2399 | 0.2724 | 0.3479 | 0.4703 | 0.4607 | 0.031 | 0.0293 | 0.0294 | 0.1096 | 0.1259 | 0.1415
399.3055556 | 1.1676 | 1.2104 | 1.2862 | 1.513 | 1.6492 | 1.7134 | 0.262 | 0.2474 | 0.2787 | 0.359 | 0.4852 | 0.4815 | 0.0324 | 0.0302 | 0.031 | 0.1132 | 0.1311 | 0.1494
416.6666667 | 1.1981 | 1.239 | 1.3107 | 1.5349 | 1.6793 | 1.7411 | 0.2662 | 0.2579 | 0.2861 | 0.3649 | 0.4967 | 0.4959 | 0.0333 | 0.0315 | 0.0323 | 0.115 | 0.135 | 0.1556
434.0277778 | 1.2181 | 1.2694 | 1.3345 | 1.5633 | 1.7102 | 1.7699 | 0.2723 | 0.2665 | 0.2918 | 0.3697 | 0.5057 | 0.51 | 0.0347 | 0.0326 | 0.034 | 0.1179 | 0.1382 | 0.1621
451.3888889 | 1.2438 | 1.3002 | 1.3584 | 1.582 | 1.7335 | 1.7983 | 0.2801 | 0.2758 | 0.2973 | 0.3724 | 0.5114 | 0.5228 | 0.0358 | 0.0342 | 0.0357 | 0.1195 | 0.1407 | 0.1687
468.75 | 1.2633 | 1.3281 | 1.3773 | 1.5979 | 1.7626 | 1.8301 | 0.2863 | 0.2827 | 0.3007 | 0.3765 | 0.5172 | 0.535 | 0.0371 | 0.0355 | 0.0371 | 0.1219 | 0.1436 | 0.1751
486.1111111 | 1.2925 | 1.3616 | 1.4076 | 1.6092 | 1.7829 | 1.8543 | 0.2943 | 0.2914 | 0.3034 | 0.3812 | 0.5163 | 0.5439 | 0.0389 | 0.037 | 0.0387 | 0.1239 | 0.1457 | 0.1797
503.4722222 | 1.3209 | 1.3898 | 1.4349 | 1.6124 | 1.796 | 1.8746 | 0.303 | 0.2997 | 0.3054 | 0.3839 | 0.5186 | 0.5497 | 0.0404 | 0.0386 | 0.0403 | 0.1255 | 0.1471 | 0.1835
520.8333333 | 1.3463 | 1.408 | 1.4578 | 1.6138 | 1.7994 | 1.8829 | 0.31 | 0.3045 | 0.3057 | 0.3889 | 0.5198 | 0.5509 | 0.0418 | 0.0402 | 0.0416 | 0.129 | 0.1477 | 0.1865
538.1944444 | 1.3711 | 1.4217 | 1.4714 | 1.613 | 1.7894 | 1.8959 | 0.318 | 0.309 | 0.3069 | 0.3939 | 0.5191 | 0.5512 | 0.0435 | 0.0419 | 0.0433 | 0.1316 | 0.1486 | 0.1874
555.5555556 | 1.3885 | 1.4281 | 1.4791 | 1.6126 | 1.7829 | 1.8976 | 0.3266 | 0.3117 | 0.3087 | 0.4 | 0.5211 | 0.5476 | 0.045 | 0.044 | 0.0444 | 0.1329 | 0.1484 | 0.1858
572.9166667 | 1.3999 | 1.423 | 1.4838 | 1.6117 | 1.7765 | 1.8913 | 0.3315 | 0.3135 | 0.3122 | 0.4072 | 0.5185 | 0.5443 | 0.0465 | 0.0457 | 0.0451 | 0.1359 | 0.1499 | 0.184
590.2777778 | 1.4069 | 1.4167 | 1.4757 | 1.6224 | 1.7674 | 1.888 | 0.3381 | 0.3146 | 0.3171 | 0.4163 | 0.5211 | 0.5383 | 0.0485 | 0.0482 | 0.046 | 0.1392 | 0.1499 | 0.1824
607.6388889 | 1.4134 | 1.4181 | 1.4741 | 1.6212 | 1.761 | 1.8732 | 0.3411 | 0.3177 | 0.3226 | 0.4244 | 0.5234 | 0.5327 | 0.0503 | 0.0498 | 0.0471 | 0.1429 | 0.1509 | 0.1795
625 | 1.4112 | 1.4207 | 1.4757 | 1.6342 | 1.7524 | 1.8701 | 0.3443 | 0.3199 | 0.3278 | 0.4324 | 0.529 | 0.5301 | 0.0516 | 0.0517 | 0.048 | 0.1458 | 0.1526 | 0.1781
642.3611111 | 1.4108 | 1.4257 | 1.4773 | 1.6382 | 1.7531 | 1.8646 | 0.3452 | 0.3225 | 0.3335 | 0.4427 | 0.5324 | 0.5297 | 0.0531 | 0.0533 | 0.0479 | 0.1485 | 0.1547 | 0.1768
659.7222222 | 1.4128 | 1.4341 | 1.4902 | 1.6541 | 1.7592 | 1.8664 | 0.3475 | 0.3267 | 0.3397 | 0.4514 | 0.5401 | 0.5316 | 0.0542 | 0.0555 | 0.0486 | 0.1506 | 0.1564 | 0.1785
677.0833333 | 1.4184 | 1.4513 | 1.5047 | 1.6687 | 1.7659 | 1.8666 | 0.3493 | 0.3322 | 0.3477 | 0.4596 | 0.5468 | 0.5362 | 0.0555 | 0.0574 | 0.051 | 0.1546 | 0.1595 | 0.1817
694.4444444 | 1.4288 | 1.4662 | 1.5206 | 1.6781 | 1.7697 | 1.8731 | 0.354 | 0.3364 | 0.3547 | 0.4655 | 0.5568 | 0.5401 | 0.0563 | 0.0611 | 0.0554 | 0.1575 | 0.1631 | 0.1842
711.8055556 | 1.4387 | 1.4863 | 1.5347 | 1.6901 | 1.7802 | 1.8847 | 0.3578 | 0.3437 | 0.3616 | 0.4711 | 0.5653 | 0.5448 | 0.0572 | 0.0653 | 0.0586 | 0.1594 | 0.1661 | 0.1865
729.1666667 | 1.4531 | 1.5086 | 1.554 | 1.7026 | 1.7938 | 1.8955 | 0.3622 | 0.3493 | 0.3681 | 0.4781 | 0.5732 | 0.5531 | 0.0577 | 0.0671 | 0.0553 | 0.1615 | 0.1697 | 0.1892
746.5277778 | 1.4634 | 1.5222 | 1.5758 | 1.7161 | 1.8034 | 1.91 | 0.366 | 0.3562 | 0.3753 | 0.4827 | 0.5833 | 0.5606 | 0.0579 | 0.0682 | 0.054 | 0.1634 | 0.1735 | 0.192
763.8888889 | 1.4822 | 1.5419 | 1.5907 | 1.7263 | 1.8205 | 1.9201 | 0.3723 | 0.3628 | 0.3815 | 0.4882 | 0.593 | 0.5697 | 0.0581 | 0.0682 | 0.0536 | 0.1672 | 0.178 | 0.1948
781.25 | 1.5016 | 1.5599 | 1.6079 | 1.7366 | 1.835 | 1.9326 | 0.3778 | 0.3689 | 0.3897 | 0.4932 | 0.6046 | 0.5776 | 0.0581 | 0.0659 | 0.0533 | 0.1701 | 0.1817 | 0.199
798.6111111 | 1.5169 | 1.577 | 1.6271 | 1.7457 | 1.8479 | 1.9464 | 0.3851 | 0.3759 | 0.3969 | 0.4982 | 0.6149 | 0.5865 | 0.0582 | 0.0566 | 0.0531 | 0.1728 | 0.1857 | 0.2018
815.9722222 | 1.531 | 1.5978 | 1.6447 | 1.7506 | 1.8625 | 1.9573 | 0.3922 | 0.3828 | 0.4051 | 0.5048 | 0.6228 | 0.5954 | 0.0575 | 0.0558 | 0.0532 | 0.1753 | 0.1875 | 0.2059
833.3333333 | 1.5478 | 1.6136 | 1.6609 | 1.7617 | 1.8706 | 1.9698 | 0.3993 | 0.391 | 0.4125 | 0.5111 | 0.6332 | 0.6037 | 0.0567 | 0.0555 | 0.0534 | 0.1775 | 0.1904 | 0.2101
850.6944444 | 1.5634 | 1.6281 | 1.677 | 1.7718 | 1.8877 | 1.9811 | 0.4059 | 0.3978 | 0.4212 | 0.5187 | 0.6433 | 0.613 | 0.0564 | 0.0552 | 0.0538 | 0.181 | 0.1939 | 0.2139
868.0555556 | 1.5756 | 1.648 | 1.7002 | 1.782 | 1.8976 | 1.9949 | 0.4112 | 0.4045 | 0.4295 | 0.5264 | 0.6545 | 0.6226 | 0.0564 | 0.0555 | 0.0552 | 0.1853 | 0.1973 | 0.2164
885.4166667 | 1.5913 | 1.6659 | 1.716 | 1.7894 | 1.9109 | 2.0097 | 0.4196 | 0.4119 | 0.438 | 0.5322 | 0.6646 | 0.6317 | 0.0561 | 0.056 | 0.0555 | 0.1883 | 0.2003 | 0.2194
902.7777778 | 1.6047 | 1.6831 | 1.7335 | 1.8016 | 1.9242 | 2.0213 | 0.4264 | 0.419 | 0.4473 | 0.5405 | 0.6713 | 0.6415 | 0.057 | 0.0566 | 0.0572 | 0.1911 | 0.2034 | 0.2224
920.1388889 | 1.6207 | 1.7003 | 1.7479 | 1.8124 | 1.938 | 2.0331 | 0.4342 | 0.4262 | 0.4539 | 0.5485 | 0.6818 | 0.6508 | 0.0568 | 0.0578 | 0.0584 | 0.1946 | 0.2072 | 0.2262
937.5 | 1.6331 | 1.7087 | 1.7658 | 1.8233 | 1.9493 | 2.0353 | 0.4396 | 0.4341 | 0.461 | 0.5546 | 0.6896 | 0.6575 | 0.0572 | 0.0586 | 0.059 | 0.1981 | 0.2112 | 0.2301
954.8611111 | 1.6467 | 1.7253 | 1.7831 | 1.8303 | 1.9581 | 2.0522 | 0.4472 | 0.4417 | 0.469 | 0.5628 | 0.7011 | 0.6659 | 0.0579 | 0.06 | 0.0604 | 0.2021 | 0.214 | 0.2347
972.2222222 | 1.6614 | 1.7378 | 1.7977 | 1.8422 | 1.9698 | 2.0658 | 0.4534 | 0.4471 | 0.4758 | 0.5691 | 0.7106 | 0.6765 | 0.0586 | 0.0613 | 0.0614 | 0.2053 | 0.2171 | 0.2388
989.5833333 | 1.6732 | 1.7537 | 1.8138 | 1.8502 | 1.9818 | 2.0733 | 0.4595 | 0.4546 | 0.482 | 0.5774 | 0.7165 | 0.6855 | 0.0601 | 0.067 | 0.0622 | 0.2084 | 0.2228 | 0.2427
1006.944444 | 1.6872 | 1.7727 | 1.8245 | 1.859 | 1.9891 | 2.0875 | 0.4666 | 0.4625 | 0.4885 | 0.5823 | 0.7253 | 0.6919 | 0.0603 | 0.0654 | 0.0628 | 0.2113 | 0.2267 | 0.2459
1024.305556 | 1.6967 | 1.7835 | 1.8422 | 1.8679 | 2.0015 | 2.0948 | 0.4723 | 0.4694 | 0.4955 | 0.5902 | 0.7352 | 0.6994 | 0.0612 | 0.0704 | 0.0641 | 0.2154 | 0.2289 | 0.2496
1041.666667 | 1.7079 | 1.7921 | 1.8543 | 1.8784 | 2.0058 | 2.1029 | 0.4791 | 0.4752 | 0.5029 | 0.5973 | 0.7434 | 0.7083 | 0.062 | 0.0745 | 0.065 | 0.2181 | 0.2303 | 0.2534

## Fig. 6b
Fig.6b Cleavage efficiency of S-2302 in the presence of inhibitor (1 μM of C1INH) by an in-vitro simulated contact initiation system (400 nM of FXII and 400 nM of PK in PBS buffer) after incubation with glass, HPG-PEG coating and SPI coating at different time intervals.
Time (s) | Glass (+C1INH 15 min) |  |  | Glass (+C1INH 30 min) |  |  | HPG-PEG coating (+C1INH 15 min) |  |  | HPG-PEG coating (+C1INH 30 min) |  |  | SPI coating (+C1INH 15 min) |  |  | SPI coating (+C1INH 30 min)
0 | 0 | 0 | 0 | 0 | 0 | 0 | 0 | 0 | 0 | 0 | 0 | 0 | 0 | 0 | 0 | 0 | 0 | 0
17.36111111 | 0.002 | 0.0018 | 0.0025 | 0.0045 | 0.0042 | 0.0055 | 0.0018 | 0.0017 | 0.0021 | 0.0013 | 0.0017 | 0.0014 | 0.0006 | 0.0004 | 0.0008 | 0.001 | 0.0003 | 0.0001
34.72222222 | 0.004 | 0.0039 | 0.0041 | 0.01 | 0.0095 | 0.0114 | 0.0036 | 0.0039 | 0.0039 | 0.0034 | 0.0037 | 0.0038 | 0.0008 | 0.0012 | 0.0015 | 0.0011 | 0.0004 | 0.0008
52.08333333 | 0.0059 | 0.0055 | 0.0064 | 0.0139 | 0.0136 | 0.0163 | 0.0053 | 0.0058 | 0.0059 | 0.0048 | 0.0054 | 0.0071 | 0.0014 | 0.0015 | 0.0028 | 0.0017 | 0.0011 | 0.001
69.44444444 | 0.0075 | 0.0074 | 0.008 | 0.019 | 0.0181 | 0.0214 | 0.0064 | 0.0072 | 0.0079 | 0.0073 | 0.008 | 0.0097 | 0.0019 | 0.0023 | 0.0025 | 0.0021 | 0.0011 | 0.0015
86.80555556 | 0.0095 | 0.0092 | 0.0099 | 0.0235 | 0.0233 | 0.0266 | 0.008 | 0.009 | 0.0096 | 0.0091 | 0.0103 | 0.0122 | 0.0019 | 0.0024 | 0.0033 | 0.0025 | 0.0014 | 0.0024
104.1666667 | 0.0108 | 0.0109 | 0.0113 | 0.0283 | 0.0274 | 0.0319 | 0.0087 | 0.0105 | 0.0105 | 0.0109 | 0.0125 | 0.0148 | 0.0024 | 0.0028 | 0.0028 | 0.0028 | 0.0021 | 0.0041
121.5277778 | 0.0127 | 0.0123 | 0.0134 | 0.0346 | 0.0347 | 0.039 | 0.01 | 0.0121 | 0.0119 | 0.0133 | 0.0152 | 0.0184 | 0.0031 | 0.0031 | 0.0032 | 0.0028 | 0.0023 | 0.0042
138.8888889 | 0.0143 | 0.0138 | 0.0151 | 0.0391 | 0.0397 | 0.0443 | 0.0112 | 0.0135 | 0.0134 | 0.0158 | 0.0173 | 0.0213 | 0.0036 | 0.0033 | 0.0036 | 0.0036 | 0.0024 | 0.004
156.25 | 0.0159 | 0.0157 | 0.0171 | 0.043 | 0.0436 | 0.0482 | 0.0126 | 0.0147 | 0.0151 | 0.017 | 0.019 | 0.0232 | 0.0042 | 0.0035 | 0.0038 | 0.0038 | 0.0033 | 0.0041
173.6111111 | 0.0173 | 0.0173 | 0.0183 | 0.049 | 0.0508 | 0.0558 | 0.0141 | 0.0158 | 0.0166 | 0.0194 | 0.021 | 0.0264 | 0.0043 | 0.0042 | 0.0043 | 0.0042 | 0.004 | 0.0042
190.9722222 | 0.0186 | 0.0191 | 0.0203 | 0.0536 | 0.0574 | 0.061 | 0.015 | 0.0172 | 0.0182 | 0.0216 | 0.0233 | 0.0294 | 0.0047 | 0.0041 | 0.0051 | 0.0046 | 0.0048 | 0.0047
208.3333333 | 0.0198 | 0.0209 | 0.0224 | 0.0592 | 0.0645 | 0.0673 | 0.0169 | 0.0187 | 0.0197 | 0.0242 | 0.0257 | 0.0322 | 0.005 | 0.0044 | 0.0057 | 0.0046 | 0.0055 | 0.0057
225.6944444 | 0.0214 | 0.022 | 0.0244 | 0.0644 | 0.0712 | 0.0738 | 0.0176 | 0.0201 | 0.0214 | 0.0264 | 0.0281 | 0.0354 | 0.0054 | 0.005 | 0.0065 | 0.0049 | 0.0059 | 0.005
243.0555556 | 0.0236 | 0.0242 | 0.0265 | 0.0702 | 0.0784 | 0.0798 | 0.019 | 0.022 | 0.0232 | 0.0288 | 0.0302 | 0.0383 | 0.0056 | 0.0051 | 0.0071 | 0.0055 | 0.0061 | 0.0055
260.4166667 | 0.0248 | 0.0257 | 0.0288 | 0.0752 | 0.0847 | 0.0852 | 0.0207 | 0.0236 | 0.0249 | 0.0318 | 0.0327 | 0.0412 | 0.0057 | 0.0056 | 0.0098 | 0.006 | 0.0063 | 0.0058
277.7777778 | 0.0268 | 0.0276 | 0.031 | 0.0796 | 0.0909 | 0.0907 | 0.0223 | 0.0255 | 0.0261 | 0.034 | 0.0348 | 0.044 | 0.0061 | 0.0056 | 0.0111 | 0.0079 | 0.0069 | 0.0061
295.1388889 | 0.0284 | 0.0294 | 0.0332 | 0.0851 | 0.0977 | 0.0976 | 0.0241 | 0.0271 | 0.0275 | 0.0369 | 0.0379 | 0.0477 | 0.0065 | 0.0061 | 0.0123 | 0.0112 | 0.0068 | 0.0067
312.5 | 0.03 | 0.031 | 0.0355 | 0.0904 | 0.104 | 0.1034 | 0.0257 | 0.0295 | 0.0291 | 0.04 | 0.0402 | 0.0511 | 0.0071 | 0.0067 | 0.0134 | 0.0131 | 0.0069 | 0.0072
329.8611111 | 0.0316 | 0.0328 | 0.0376 | 0.0956 | 0.1117 | 0.1102 | 0.0279 | 0.0307 | 0.0305 | 0.0429 | 0.0424 | 0.0552 | 0.007 | 0.0066 | 0.0138 | 0.0137 | 0.007 | 0.0075
347.2222222 | 0.0335 | 0.0347 | 0.0396 | 0.1005 | 0.1167 | 0.1152 | 0.0295 | 0.0326 | 0.0318 | 0.0459 | 0.0443 | 0.0585 | 0.0072 | 0.0071 | 0.0146 | 0.0142 | 0.0072 | 0.0085
364.5833333 | 0.0347 | 0.0364 | 0.0417 | 0.1066 | 0.1231 | 0.1202 | 0.0309 | 0.0347 | 0.0323 | 0.0488 | 0.0463 | 0.0618 | 0.0077 | 0.0076 | 0.0154 | 0.0149 | 0.0079 | 0.0087
381.9444444 | 0.0366 | 0.0384 | 0.0437 | 0.1128 | 0.1284 | 0.1247 | 0.0333 | 0.0369 | 0.0334 | 0.0518 | 0.0486 | 0.0644 | 0.0082 | 0.0076 | 0.0161 | 0.0155 | 0.0085 | 0.0096
399.3055556 | 0.0389 | 0.0405 | 0.0452 | 0.1178 | 0.1323 | 0.1276 | 0.0352 | 0.0387 | 0.0344 | 0.0536 | 0.0502 | 0.0672 | 0.0087 | 0.0082 | 0.0178 | 0.0158 | 0.0091 | 0.0109
416.6666667 | 0.0403 | 0.0417 | 0.0463 | 0.1247 | 0.1368 | 0.132 | 0.0366 | 0.0398 | 0.0347 | 0.0557 | 0.0515 | 0.0696 | 0.0088 | 0.0086 | 0.0195 | 0.0159 | 0.0095 | 0.0121
434.0277778 | 0.0426 | 0.0435 | 0.048 | 0.1294 | 0.1403 | 0.1345 | 0.0393 | 0.0415 | 0.0354 | 0.0573 | 0.0529 | 0.0714 | 0.0089 | 0.0088 | 0.0304 | 0.0158 | 0.0099 | 0.0139
451.3888889 | 0.0444 | 0.0453 | 0.0487 | 0.1365 | 0.1427 | 0.1357 | 0.0411 | 0.0428 | 0.0371 | 0.0584 | 0.0536 | 0.0726 | 0.0091 | 0.0091 | 0.0203 | 0.0151 | 0.0101 | 0.0158
468.75 | 0.046 | 0.0468 | 0.0493 | 0.1407 | 0.1446 | 0.1365 | 0.0426 | 0.0439 | 0.0377 | 0.0587 | 0.0543 | 0.0739 | 0.0097 | 0.0096 | 0.0219 | 0.0129 | 0.0105 | 0.017
486.1111111 | 0.048 | 0.0479 | 0.0505 | 0.1454 | 0.1464 | 0.1375 | 0.0445 | 0.0448 | 0.0383 | 0.0589 | 0.0551 | 0.0751 | 0.0101 | 0.0098 | 0.0227 | 0.0122 | 0.0109 | 0.018
503.4722222 | 0.0501 | 0.0494 | 0.0513 | 0.1472 | 0.1477 | 0.1381 | 0.0461 | 0.0453 | 0.0396 | 0.0585 | 0.0545 | 0.0758 | 0.0105 | 0.0105 | 0.0235 | 0.0125 | 0.0113 | 0.0197
520.8333333 | 0.0512 | 0.0501 | 0.0514 | 0.1487 | 0.1485 | 0.1381 | 0.0469 | 0.0458 | 0.0404 | 0.0578 | 0.0548 | 0.0763 | 0.0112 | 0.0109 | 0.0233 | 0.0115 | 0.0112 | 0.0217
538.1944444 | 0.0529 | 0.0513 | 0.0523 | 0.1482 | 0.1511 | 0.1397 | 0.0477 | 0.0459 | 0.0416 | 0.0576 | 0.0549 | 0.0769 | 0.0112 | 0.0111 | 0.0229 | 0.0121 | 0.0112 | 0.0244
555.5555556 | 0.0535 | 0.0522 | 0.0522 | 0.1483 | 0.1528 | 0.1424 | 0.0478 | 0.046 | 0.0422 | 0.0567 | 0.0553 | 0.0774 | 0.0115 | 0.0116 | 0.0217 | 0.0124 | 0.0114 | 0.0261
572.9166667 | 0.0532 | 0.052 | 0.0529 | 0.1486 | 0.1552 | 0.1447 | 0.0471 | 0.0463 | 0.0433 | 0.0566 | 0.0553 | 0.077 | 0.0183 | 0.012 | 0.0224 | 0.012 | 0.0117 | 0.0275
590.2777778 | 0.0527 | 0.053 | 0.0533 | 0.1501 | 0.1588 | 0.1489 | 0.0458 | 0.0464 | 0.0442 | 0.0572 | 0.0563 | 0.0778 | 0.0124 | 0.0123 | 0.0191 | 0.0124 | 0.0121 | 0.0275
607.6388889 | 0.0521 | 0.0536 | 0.0546 | 0.1521 | 0.1626 | 0.1527 | 0.0452 | 0.0466 | 0.046 | 0.0582 | 0.057 | 0.0779 | 0.0125 | 0.0117 | 0.0185 | 0.013 | 0.0121 | 0.028
625 | 0.0523 | 0.0552 | 0.0561 | 0.1544 | 0.1666 | 0.1572 | 0.0445 | 0.0475 | 0.0467 | 0.0588 | 0.0584 | 0.0779 | 0.0123 | 0.0117 | 0.0167 | 0.0127 | 0.0127 | 0.0278
642.3611111 | 0.0527 | 0.0561 | 0.0569 | 0.1567 | 0.171 | 0.1619 | 0.0443 | 0.0485 | 0.0482 | 0.0601 | 0.0599 | 0.0784 | 0.0127 | 0.0118 | 0.016 | 0.0129 | 0.0131 | 0.0274
659.7222222 | 0.0528 | 0.0572 | 0.0588 | 0.1607 | 0.1751 | 0.1654 | 0.0442 | 0.0496 | 0.049 | 0.0621 | 0.0613 | 0.0791 | 0.0134 | 0.0122 | 0.0147 | 0.014 | 0.0139 | 0.0272
677.0833333 | 0.0537 | 0.0586 | 0.0596 | 0.1644 | 0.1793 | 0.1701 | 0.0448 | 0.0505 | 0.0506 | 0.0628 | 0.0625 | 0.0803 | 0.0131 | 0.0124 | 0.0144 | 0.0133 | 0.0145 | 0.0274
694.4444444 | 0.0547 | 0.0597 | 0.0605 | 0.1673 | 0.1838 | 0.1746 | 0.0456 | 0.0515 | 0.0517 | 0.0648 | 0.0638 | 0.0815 | 0.013 | 0.0125 | 0.0147 | 0.0136 | 0.015 | 0.0274
711.8055556 | 0.0557 | 0.061 | 0.0618 | 0.1708 | 0.1878 | 0.1786 | 0.0463 | 0.0529 | 0.0527 | 0.0661 | 0.0653 | 0.083 | 0.0135 | 0.0127 | 0.0159 | 0.0148 | 0.0161 | 0.0279
729.1666667 | 0.0571 | 0.0626 | 0.0633 | 0.1751 | 0.1921 | 0.1831 | 0.0472 | 0.0544 | 0.0543 | 0.0674 | 0.0664 | 0.0835 | 0.014 | 0.0129 | 0.0163 | 0.0147 | 0.0172 | 0.0279
746.5277778 | 0.0586 | 0.0638 | 0.0641 | 0.1787 | 0.1958 | 0.1881 | 0.0485 | 0.0552 | 0.0558 | 0.0695 | 0.0682 | 0.085 | 0.0138 | 0.0132 | 0.0167 | 0.0151 | 0.0183 | 0.0277
763.8888889 | 0.0595 | 0.0649 | 0.0654 | 0.1824 | 0.2005 | 0.1917 | 0.0499 | 0.0563 | 0.0569 | 0.0715 | 0.07 | 0.0861 | 0.014 | 0.0134 | 0.0173 | 0.0164 | 0.019 | 0.0282
781.25 | 0.0609 | 0.0664 | 0.0667 | 0.1868 | 0.2045 | 0.1964 | 0.0504 | 0.0583 | 0.0579 | 0.0727 | 0.0723 | 0.0882 | 0.0144 | 0.0139 | 0.0179 | 0.0157 | 0.0196 | 0.0284
798.6111111 | 0.0625 | 0.0677 | 0.0682 | 0.1915 | 0.2086 | 0.2006 | 0.052 | 0.0594 | 0.0591 | 0.0748 | 0.0739 | 0.0889 | 0.0149 | 0.0138 | 0.0183 | 0.0157 | 0.0199 | 0.0291
815.9722222 | 0.0638 | 0.0686 | 0.0689 | 0.1959 | 0.212 | 0.2054 | 0.0535 | 0.0608 | 0.0609 | 0.0767 | 0.0755 | 0.0907 | 0.0151 | 0.0143 | 0.0183 | 0.0172 | 0.0203 | 0.0296
833.3333333 | 0.0651 | 0.0699 | 0.0697 | 0.2007 | 0.2156 | 0.2079 | 0.0547 | 0.0616 | 0.0627 | 0.0785 | 0.0774 | 0.0921 | 0.0153 | 0.0145 | 0.019 | 0.0165 | 0.0206 | 0.0296
850.6944444 | 0.0662 | 0.0713 | 0.0715 | 0.2048 | 0.2201 | 0.2132 | 0.0557 | 0.0632 | 0.0634 | 0.0801 | 0.0789 | 0.0932 | 0.0151 | 0.0146 | 0.0195 | 0.0161 | 0.0212 | 0.0306
868.0555556 | 0.0675 | 0.0727 | 0.0728 | 0.2095 | 0.2236 | 0.2167 | 0.0568 | 0.0648 | 0.0651 | 0.0818 | 0.081 | 0.0949 | 0.016 | 0.0151 | 0.0212 | 0.0177 | 0.0215 | 0.0311
885.4166667 | 0.0689 | 0.0733 | 0.074 | 0.2137 | 0.2285 | 0.221 | 0.0577 | 0.0661 | 0.0666 | 0.0835 | 0.0825 | 0.0967 | 0.0165 | 0.0159 | 0.022 | 0.0177 | 0.0217 | 0.0314
902.7777778 | 0.0704 | 0.0748 | 0.0749 | 0.2189 | 0.2328 | 0.2259 | 0.0593 | 0.0671 | 0.068 | 0.0854 | 0.0846 | 0.0982 | 0.0163 | 0.0159 | 0.0231 | 0.0175 | 0.0216 | 0.032
920.1388889 | 0.0716 | 0.0759 | 0.0766 | 0.2238 | 0.2371 | 0.2299 | 0.0603 | 0.0685 | 0.0695 | 0.0872 | 0.0862 | 0.1002 | 0.0183 | 0.016 | 0.0242 | 0.0183 | 0.0217 | 0.0329
937.5 | 0.0729 | 0.0773 | 0.0781 | 0.2289 | 0.2419 | 0.234 | 0.0617 | 0.0699 | 0.0708 | 0.0891 | 0.0886 | 0.1027 | 0.0198 | 0.0169 | 0.0251 | 0.0184 | 0.022 | 0.033
954.8611111 | 0.0746 | 0.0783 | 0.0791 | 0.2342 | 0.2467 | 0.2384 | 0.0624 | 0.0717 | 0.0723 | 0.0916 | 0.0899 | 0.104 | 0.0175 | 0.0169 | 0.0258 | 0.0184 | 0.0224 | 0.0336
972.2222222 | 0.0757 | 0.0798 | 0.0808 | 0.2381 | 0.2513 | 0.2429 | 0.0641 | 0.0729 | 0.0737 | 0.0929 | 0.0924 | 0.106 | 0.0176 | 0.0173 | 0.0256 | 0.0198 | 0.0225 | 0.0341
989.5833333 | 0.0773 | 0.0809 | 0.082 | 0.2436 | 0.2558 | 0.2473 | 0.065 | 0.0745 | 0.075 | 0.0952 | 0.0936 | 0.108 | 0.018 | 0.0175 | 0.026 | 0.0188 | 0.0226 | 0.0345
1006.944444 | 0.0786 | 0.0823 | 0.0832 | 0.2476 | 0.26 | 0.2507 | 0.0662 | 0.0758 | 0.0764 | 0.0964 | 0.0956 | 0.11 | 0.0184 | 0.0176 | 0.0262 | 0.0187 | 0.023 | 0.0348
1024.305556 | 0.0798 | 0.0829 | 0.0847 | 0.2529 | 0.265 | 0.2561 | 0.0669 | 0.0772 | 0.0774 | 0.0985 | 0.0971 | 0.1119 | 0.0191 | 0.018 | 0.0266 | 0.0196 | 0.0232 | 0.0353
1041.666667 | 0.081 | 0.0843 | 0.0864 | 0.2579 | 0.2696 | 0.2604 | 0.0682 | 0.0782 | 0.0789 | 0.1004 | 0.0992 | 0.1135 | 0.0191 | 0.0179 | 0.027 | 0.0196 | 0.0232 | 0.036

## Fig. 6c
Fig.6c FXII solution (400 nM, final concentration) was first incubated with glass, HPG-PEG coating and SPI coating for 10 min, then the solution was transferred to a new polypropylene tube and PK (400 nM, final concentration) was added and co-incubated for 5 min, then the cleavage efficiency of S-2302 for the mixture was recorded.
Time (s) | FXII (glass)+PK |  |  | FXII (HPG-PEG coating)+PK |  |  | FXII (SPI coating)+PK
0 | 0 | 0 | 0 | 0 | 0 | 0 | 0 | 0 | 0
17.36111111 | 0.1352 | 0.1293 | 0.1133 | 0.0041 | 0.0022 | 0.0095 | 0.0045 | 0.0035 | 0.0043
34.72222222 | 0.2268 | 0.2212 | 0.1931 | 0.0078 | 0.0063 | 0.0122 | 0.0084 | 0.0076 | 0.0074
52.08333333 | 0.3297 | 0.2899 | 0.2778 | 0.011 | 0.0113 | 0.0165 | 0.0124 | 0.0119 | 0.0114
69.44444444 | 0.4167 | 0.3588 | 0.3538 | 0.014 | 0.0164 | 0.0218 | 0.0155 | 0.015 | 0.0152
86.80555556 | 0.4953 | 0.4305 | 0.4338 | 0.0177 | 0.0206 | 0.027 | 0.019 | 0.0182 | 0.0187
104.1666667 | 0.5675 | 0.5092 | 0.4998 | 0.0226 | 0.0258 | 0.0317 | 0.0223 | 0.021 | 0.0224
121.5277778 | 0.6219 | 0.5811 | 0.5654 | 0.0264 | 0.0307 | 0.036 | 0.0284 | 0.0239 | 0.0258
138.8888889 | 0.6684 | 0.6461 | 0.612 | 0.0306 | 0.0345 | 0.0412 | 0.0279 | 0.0262 | 0.0291
156.25 | 0.7267 | 0.7066 | 0.6731 | 0.0352 | 0.0398 | 0.0474 | 0.0316 | 0.0302 | 0.0332
173.6111111 | 0.7618 | 0.7481 | 0.7093 | 0.0388 | 0.0445 | 0.0516 | 0.0364 | 0.0326 | 0.0363
190.9722222 | 0.809 | 0.805 | 0.7574 | 0.043 | 0.0497 | 0.0578 | 0.0387 | 0.0364 | 0.0397
208.3333333 | 0.852 | 0.8551 | 0.8035 | 0.0466 | 0.0549 | 0.0637 | 0.0419 | 0.0394 | 0.043
225.6944444 | 0.8867 | 0.8981 | 0.8451 | 0.0505 | 0.0589 | 0.0692 | 0.0444 | 0.0423 | 0.0458
243.0555556 | 0.919 | 0.9394 | 0.8854 | 0.0531 | 0.0625 | 0.0744 | 0.0471 | 0.0455 | 0.0482
260.4166667 | 0.9616 | 0.9874 | 0.9296 | 0.0568 | 0.0667 | 0.0801 | 0.0493 | 0.0491 | 0.0511
277.7777778 | 0.9975 | 1.023 | 0.9764 | 0.0616 | 0.0713 | 0.0869 | 0.0525 | 0.0529 | 0.0548
295.1388889 | 1.0377 | 1.0684 | 1.019 | 0.0657 | 0.0761 | 0.0938 | 0.0555 | 0.0564 | 0.0588
312.5 | 1.0881 | 1.1148 | 1.058 | 0.0696 | 0.0807 | 0.1003 | 0.0593 | 0.0603 | 0.0624
329.8611111 | 1.1291 | 1.1564 | 1.0873 | 0.0729 | 0.0857 | 0.1072 | 0.0621 | 0.0641 | 0.0657
347.2222222 | 1.1707 | 1.1943 | 1.1126 | 0.0767 | 0.09 | 0.1122 | 0.0664 | 0.0678 | 0.0696
364.5833333 | 1.2045 | 1.2342 | 1.1296 | 0.0796 | 0.0947 | 0.1186 | 0.0695 | 0.0716 | 0.0726
381.9444444 | 1.2348 | 1.2732 | 1.1421 | 0.0823 | 0.0974 | 0.1233 | 0.0731 | 0.0753 | 0.0752
399.3055556 | 1.2545 | 1.3044 | 1.1484 | 0.0865 | 0.1018 | 0.1289 | 0.0768 | 0.0786 | 0.079
416.6666667 | 1.2907 | 1.3534 | 1.1558 | 0.0905 | 0.1062 | 0.1346 | 0.0811 | 0.0824 | 0.082
434.0277778 | 1.31 | 1.3806 | 1.1569 | 0.0951 | 0.1101 | 0.1387 | 0.0848 | 0.086 | 0.0838
451.3888889 | 1.3234 | 1.4022 | 1.1571 | 0.0996 | 0.1135 | 0.1416 | 0.0886 | 0.0887 | 0.0858
468.75 | 1.3354 | 1.4231 | 1.1604 | 0.1037 | 0.1168 | 0.145 | 0.0911 | 0.0906 | 0.0871
486.1111111 | 1.3421 | 1.4386 | 1.1732 | 0.1084 | 0.1197 | 0.1482 | 0.0937 | 0.0931 | 0.0878
503.4722222 | 1.3493 | 1.451 | 1.1906 | 0.1143 | 0.1233 | 0.151 | 0.0965 | 0.0952 | 0.0886
520.8333333 | 1.3511 | 1.462 | 1.2078 | 0.1189 | 0.1258 | 0.1522 | 0.0988 | 0.0958 | 0.0891
538.1944444 | 1.3495 | 1.4629 | 1.2276 | 0.1235 | 0.1273 | 0.1527 | 0.0999 | 0.0956 | 0.0895
555.5555556 | 1.3486 | 1.4612 | 1.2483 | 0.1277 | 0.1296 | 0.1526 | 0.1006 | 0.0958 | 0.0901
572.9166667 | 1.3481 | 1.4446 | 1.2643 | 0.1307 | 0.1306 | 0.1528 | 0.1 | 0.0949 | 0.0922
590.2777778 | 1.3505 | 1.4322 | 1.2794 | 0.1316 | 0.1305 | 0.1513 | 0.0987 | 0.0937 | 0.0937
607.6388889 | 1.3551 | 1.4202 | 1.3 | 0.1329 | 0.1304 | 0.1503 | 0.0981 | 0.0928 | 0.0953
625 | 1.3584 | 1.4012 | 1.3107 | 0.1338 | 0.1298 | 0.1504 | 0.0972 | 0.0926 | 0.0971
642.3611111 | 1.366 | 1.3975 | 1.3275 | 0.1325 | 0.1298 | 0.1496 | 0.0978 | 0.0927 | 0.099
659.7222222 | 1.3791 | 1.389 | 1.3358 | 0.1303 | 0.1296 | 0.151 | 0.0978 | 0.0933 | 0.1009
677.0833333 | 1.3879 | 1.3895 | 1.3497 | 0.1275 | 0.1303 | 0.1527 | 0.0988 | 0.0951 | 0.1024
694.4444444 | 1.4016 | 1.3898 | 1.3607 | 0.1224 | 0.131 | 0.1556 | 0.1003 | 0.097 | 0.1039
711.8055556 | 1.4115 | 1.3929 | 1.3702 | 0.121 | 0.1324 | 0.1597 | 0.1021 | 0.0977 | 0.1055
729.1666667 | 1.426 | 1.4027 | 1.3823 | 0.12 | 0.1347 | 0.1639 | 0.1041 | 0.1001 | 0.1072
746.5277778 | 1.4402 | 1.4135 | 1.3947 | 0.1197 | 0.1365 | 0.1669 | 0.1055 | 0.1025 | 0.1096
763.8888889 | 1.4573 | 1.4235 | 1.4055 | 0.1197 | 0.1394 | 0.1704 | 0.1077 | 0.1044 | 0.1121
781.25 | 1.4692 | 1.4363 | 1.4221 | 0.1219 | 0.1424 | 0.173 | 0.1097 | 0.1069 | 0.1141
798.6111111 | 1.4798 | 1.4444 | 1.4338 | 0.1238 | 0.1447 | 0.1771 | 0.1116 | 0.1094 | 0.1167
815.9722222 | 1.4911 | 1.4562 | 1.4462 | 0.1258 | 0.1485 | 0.1799 | 0.1138 | 0.1112 | 0.1191
833.3333333 | 1.5059 | 1.4759 | 1.4581 | 0.128 | 0.1525 | 0.1835 | 0.1162 | 0.1137 | 0.1213
850.6944444 | 1.5179 | 1.4817 | 1.4755 | 0.1316 | 0.1554 | 0.1877 | 0.1184 | 0.1164 | 0.1238
868.0555556 | 1.53 | 1.4946 | 1.4876 | 0.1336 | 0.1576 | 0.1909 | 0.1208 | 0.1185 | 0.1262
885.4166667 | 1.5438 | 1.5074 | 1.4995 | 0.1366 | 0.1599 | 0.195 | 0.1231 | 0.1209 | 0.1277
902.7777778 | 1.5549 | 1.5165 | 1.5128 | 0.1391 | 0.1634 | 0.1986 | 0.125 | 0.1236 | 0.1302
920.1388889 | 1.5626 | 1.5243 | 1.5218 | 0.1421 | 0.1667 | 0.203 | 0.1278 | 0.1253 | 0.1324
937.5 | 1.5773 | 1.5373 | 1.5342 | 0.1438 | 0.1697 | 0.2065 | 0.1301 | 0.1282 | 0.135
954.8611111 | 1.5894 | 1.5474 | 1.5457 | 0.1473 | 0.1729 | 0.2101 | 0.1324 | 0.1307 | 0.1371
972.2222222 | 1.6033 | 1.551 | 1.5568 | 0.1502 | 0.1766 | 0.2138 | 0.1352 | 0.1334 | 0.1398
989.5833333 | 1.6117 | 1.569 | 1.5663 | 0.1525 | 0.1803 | 0.2186 | 0.1376 | 0.1356 | 0.1423
1006.944444 | 1.6245 | 1.5776 | 1.5763 | 0.1551 | 0.184 | 0.2231 | 0.1398 | 0.138 | 0.1449
1024.305556 | 1.6334 | 1.5945 | 1.5859 | 0.1568 | 0.1877 | 0.2274 | 0.1421 | 0.1403 | 0.1465
1041.666667 | 1.6428 | 1.5962 | 1.5983 | 0.1595 | 0.1905 | 0.2303 | 0.1451 | 0.1427 | 0.1492

## Fig. 6d
Fig.6d FXIIa solution (50 nM, final concentration) was first incubated with glass, HPG-PEG coating and SPI coating for 10 min, then the solution was transferred to a new polypropylene tube, and PK (400 nM, final concentration) was added and co-incubated for 5 min, then the cleavage efficiency of S-2302 for the mixture was recorded.
Time (s) | FXIIa (glass)+PK |  |  | FXIIa (HPG-PEG coating)+PK |  |  | FXIIa (SPI coating)+PK
0 | 0 | 0 | 0 | 0 | 0 | 0 | 0 | 0 | 0
17.36111111 | 0.0142 | 0.0153 | 0.0125 | 0.009 | 0.0086 | 0.0113 | 0.0177 | 0.00855 | 0.0126
34.72222222 | 0.0298 | 0.0319 | 0.0249 | 0.0208 | 0.0179 | 0.0243 | 0.02085 | 0.0177 | 0.0237
52.08333333 | 0.0402 | 0.0465 | 0.0364 | 0.0315 | 0.0261 | 0.0358 | 0.0279 | 0.0294 | 0.03285
69.44444444 | 0.0473 | 0.0637 | 0.0415 | 0.0374 | 0.0316 | 0.0457 | 0.0345 | 0.0372 | 0.0402
86.80555556 | 0.0456 | 0.0765 | 0.0449 | 0.0431 | 0.0336 | 0.0505 | 0.04155 | 0.0405 | 0.045
104.1666667 | 0.0471 | 0.0862 | 0.0477 | 0.0454 | 0.0378 | 0.0541 | 0.0465 | 0.04755 | 0.0498
121.5277778 | 0.0503 | 0.0925 | 0.0554 | 0.0481 | 0.0416 | 0.0583 | 0.0537 | 0.05505 | 0.05475
138.8888889 | 0.0563 | 0.0992 | 0.0632 | 0.0523 | 0.0475 | 0.0631 | 0.06075 | 0.0609 | 0.0603
156.25 | 0.0647 | 0.0952 | 0.0689 | 0.0553 | 0.0541 | 0.0656 | 0.0687 | 0.0675 | 0.06705
173.6111111 | 0.0723 | 0.0915 | 0.077 | 0.06 | 0.0611 | 0.0684 | 0.0768 | 0.0759 | 0.07545
190.9722222 | 0.0798 | 0.0903 | 0.0859 | 0.0661 | 0.0675 | 0.0724 | 0.0846 | 0.08385 | 0.08475
208.3333333 | 0.0873 | 0.0914 | 0.0933 | 0.0719 | 0.0734 | 0.0774 | 0.0918 | 0.0912 | 0.0924
225.6944444 | 0.095 | 0.0938 | 0.1014 | 0.0778 | 0.0802 | 0.0828 | 0.10185 | 0.09915 | 0.10005
243.0555556 | 0.1031 | 0.1001 | 0.1089 | 0.0846 | 0.0867 | 0.0895 | 0.10815 | 0.10605 | 0.10905
260.4166667 | 0.1101 | 0.1076 | 0.1169 | 0.0922 | 0.0925 | 0.0963 | 0.1155 | 0.11295 | 0.11655
277.7777778 | 0.1187 | 0.1161 | 0.124 | 0.0986 | 0.0986 | 0.1026 | 0.1227 | 0.1197 | 0.12375
295.1388889 | 0.1261 | 0.1234 | 0.1308 | 0.1044 | 0.1039 | 0.1082 | 0.13065 | 0.12645 | 0.13095
312.5 | 0.1341 | 0.1324 | 0.1377 | 0.1109 | 0.1093 | 0.114 | 0.13755 | 0.13335 | 0.13935
329.8611111 | 0.1421 | 0.1398 | 0.1442 | 0.117 | 0.1149 | 0.1195 | 0.14505 | 0.1398 | 0.1455
347.2222222 | 0.1491 | 0.1458 | 0.1506 | 0.1226 | 0.121 | 0.1247 | 0.15195 | 0.147 | 0.15225
364.5833333 | 0.1563 | 0.1518 | 0.1567 | 0.1281 | 0.127 | 0.1308 | 0.1599 | 0.1533 | 0.1593
381.9444444 | 0.1633 | 0.1602 | 0.1637 | 0.1347 | 0.1325 | 0.1368 | 0.1662 | 0.1608 | 0.16665
399.3055556 | 0.1701 | 0.1653 | 0.17 | 0.1408 | 0.1378 | 0.1419 | 0.17325 | 0.16995 | 0.1737
416.6666667 | 0.177 | 0.1714 | 0.1769 | 0.1453 | 0.1437 | 0.1472 | 0.18015 | 0.17385 | 0.1806
434.0277778 | 0.1842 | 0.177 | 0.183 | 0.1515 | 0.1481 | 0.1533 | 0.1863 | 0.18165 | 0.1872
451.3888889 | 0.1911 | 0.184 | 0.1908 | 0.1575 | 0.1542 | 0.1591 | 0.19305 | 0.1869 | 0.1935
468.75 | 0.1972 | 0.1888 | 0.1969 | 0.1629 | 0.1589 | 0.164 | 0.19995 | 0.1923 | 0.20055
486.1111111 | 0.2038 | 0.1944 | 0.2037 | 0.1678 | 0.1648 | 0.1691 | 0.20745 | 0.1989 | 0.2067
503.4722222 | 0.2104 | 0.201 | 0.2105 | 0.1736 | 0.1695 | 0.174 | 0.2145 | 0.2046 | 0.21345
520.8333333 | 0.2167 | 0.2075 | 0.2168 | 0.1796 | 0.1744 | 0.1799 | 0.2202 | 0.21105 | 0.22035
538.1944444 | 0.2231 | 0.2127 | 0.2232 | 0.1849 | 0.1802 | 0.1848 | 0.2271 | 0.21765 | 0.2262
555.5555556 | 0.2293 | 0.218 | 0.2291 | 0.1898 | 0.1856 | 0.1909 | 0.23325 | 0.2232 | 0.2331
572.9166667 | 0.2362 | 0.2254 | 0.2356 | 0.1955 | 0.1903 | 0.1965 | 0.2394 | 0.22935 | 0.23955
590.2777778 | 0.2427 | 0.2311 | 0.2412 | 0.2018 | 0.1954 | 0.201 | 0.24645 | 0.23595 | 0.24615
607.6388889 | 0.2488 | 0.2362 | 0.2468 | 0.2053 | 0.201 | 0.2061 | 0.2523 | 0.2415 | 0.2517
625 | 0.255 | 0.2432 | 0.2532 | 0.211 | 0.2055 | 0.2116 | 0.25995 | 0.24795 | 0.258
642.3611111 | 0.2611 | 0.2486 | 0.2589 | 0.2165 | 0.2103 | 0.2171 | 0.26565 | 0.25365 | 0.26475
659.7222222 | 0.2671 | 0.2531 | 0.2646 | 0.222 | 0.2158 | 0.2214 | 0.27225 | 0.2598 | 0.27
677.0833333 | 0.2738 | 0.259 | 0.2703 | 0.2259 | 0.2204 | 0.2267 | 0.2823 | 0.26505 | 0.27675
694.4444444 | 0.2805 | 0.2662 | 0.2763 | 0.2315 | 0.2255 | 0.2323 | 0.28395 | 0.27075 | 0.28215
711.8055556 | 0.2861 | 0.2712 | 0.2821 | 0.2368 | 0.2298 | 0.2372 | 0.2895 | 0.2763 | 0.28845
729.1666667 | 0.2919 | 0.2757 | 0.2873 | 0.2408 | 0.2353 | 0.2418 | 0.2952 | 0.2826 | 0.2937
746.5277778 | 0.297 | 0.2822 | 0.2933 | 0.2456 | 0.2396 | 0.2474 | 0.30165 | 0.2874 | 0.29955
763.8888889 | 0.3032 | 0.2879 | 0.2991 | 0.2517 | 0.2443 | 0.2519 | 0.30675 | 0.29265 | 0.306
781.25 | 0.3089 | 0.2929 | 0.3042 | 0.2559 | 0.2495 | 0.256 | 0.3138 | 0.2979 | 0.31155
798.6111111 | 0.3154 | 0.2967 | 0.3097 | 0.2598 | 0.2541 | 0.2611 | 0.3258 | 0.303 | 0.3165
815.9722222 | 0.3206 | 0.3041 | 0.3156 | 0.2644 | 0.2579 | 0.266 | 0.33135 | 0.3087 | 0.32205
833.3333333 | 0.3267 | 0.309 | 0.3218 | 0.2701 | 0.2623 | 0.271 | 0.33015 | 0.3138 | 0.3276
850.6944444 | 0.3325 | 0.3139 | 0.3269 | 0.2748 | 0.2679 | 0.2741 | 0.3357 | 0.3195 | 0.3336
868.0555556 | 0.3376 | 0.3185 | 0.3326 | 0.2779 | 0.2722 | 0.2787 | 0.34125 | 0.32415 | 0.33855
885.4166667 | 0.3435 | 0.3256 | 0.338 | 0.2826 | 0.2753 | 0.2838 | 0.34545 | 0.3294 | 0.34365
902.7777778 | 0.3498 | 0.3311 | 0.3437 | 0.288 | 0.2807 | 0.2886 | 0.35175 | 0.3348 | 0.34965
920.1388889 | 0.3551 | 0.3351 | 0.349 | 0.2929 | 0.2853 | 0.2919 | 0.357 | 0.33975 | 0.35445
937.5 | 0.3608 | 0.3391 | 0.3537 | 0.2963 | 0.2895 | 0.2972 | 0.36285 | 0.3453 | 0.36015
954.8611111 | 0.3667 | 0.3462 | 0.3588 | 0.3012 | 0.2939 | 0.3021 | 0.36705 | 0.3501 | 0.36585
972.2222222 | 0.372 | 0.3504 | 0.3657 | 0.3059 | 0.2978 | 0.3055 | 0.37275 | 0.3555 | 0.3705
989.5833333 | 0.3775 | 0.3549 | 0.3702 | 0.309 | 0.3032 | 0.3103 | 0.3774 | 0.36015 | 0.37515
1006.944444 | 0.3829 | 0.3616 | 0.3759 | 0.314 | 0.3067 | 0.3148 | 0.38355 | 0.36585 | 0.3807
1024.305556 | 0.3886 | 0.3664 | 0.3817 | 0.3195 | 0.3107 | 0.3194 | 0.3885 | 0.37065 | 0.3858
1041.666667 | 0.3943 | 0.37 | 0.3858 | 0.3221 | 0.3159 | 0.3229 | 0.3924 | 0.3756 | 0.3906

## Fig. 6f
Fig.6f Labeling efficiency for selected dimethyl labeled lysines (n = 3 biologically independent samples
Sample | peptide sequence | Labelling efficience
blank1 | K[+28]AEEHTVVL | 0.681102348
blank2 | K[+28]AEEHTVVL | 0.673023213
blank3 | K[+28]AEEHTVVL | 0.668512248
glass1 | K[+28]AEEHTVVL | 0.565798585
glass2 | K[+28]AEEHTVVL | 0.568751226
glass3 | K[+28]AEEHTVVL | 0.561946317
SPI1 | K[+28]AEEHTVVL | 0.825725102
SPI2 | K[+28]AEEHTVVL | 0.841295371
SPI3 | K[+28]AEEHTVVL | 0.829450919
blank1 | FHK[+28]NEIWY | 0.954320332
blank2 | FHK[+28]NEIWY | 0.95938501
blank3 | FHK[+28]NEIWY | 0.95907328
glass1 | FHK[+28]NEIWY | 0.863329528
glass2 | FHK[+28]NEIWY | 0.873102939
glass3 | FHK[+28]NEIWY | 0.868041868
SPI1 | FHK[+28]NEIWY | 0.745796523
SPI2 | FHK[+28]NEIWY | 0.537426183
SPI3 | FHK[+28]NEIWY | 0.175514903
blank1 | C[+57]DVDTK[+28]ASC[+57]YD | 0.205799787
blank2 | C[+57]DVDTK[+28]ASC[+57]YD | 0.155719108
blank3 | C[+57]DVDTK[+28]ASC[+57]YD | 0.214497455
glass1 | C[+57]DVDTK[+28]ASC[+57]YD | 0.132883196
glass2 | C[+57]DVDTK[+28]ASC[+57]YD | 0.167347847
glass3 | C[+57]DVDTK[+28]ASC[+57]YD | 0.175336805
SPI1 | C[+57]DVDTK[+28]ASC[+57]YD | 0.653175592
SPI2 | C[+57]DVDTK[+28]ASC[+57]YD | 0.060201875
SPI3 | C[+57]DVDTK[+28]ASC[+57]YD | 0.384930996
blank1 | GSGC[+57]GDRNK[+28]PGVY | 0.198381592
blank2 | GSGC[+57]GDRNK[+28]PGVY | 0.201849083
blank3 | GSGC[+57]GDRNK[+28]PGVY | 0.19655455
glass1 | GSGC[+57]GDRNK[+28]PGVY | 0.153272162
glass2 | GSGC[+57]GDRNK[+28]PGVY | 0.132180755
glass3 | GSGC[+57]GDRNK[+28]PGVY | 0.125115622
SPI1 | GSGC[+57]GDRNK[+28]PGVY | 0.528697808
SPI2 | GSGC[+57]GDRNK[+28]PGVY | 0.809987993
SPI3 | GSGC[+57]GDRNK[+28]PGVY | 0.89645303