## Fig.1D
Name | Reduction potential (V) vs Li/Li+ | Name | oxidation potential (V) vs Li/Li+
DPF | 3.15 | LPSC | 2.12
TFAA | 2.84 | NCA | 2.7
FEC | 1.58
TFPC | 0.92
MTFP | 0.69
VC | 1.48
EC | 0.99
DEC | 0.99
DMC | 0.97
EMC | 0.84
THF | 1.07
DME | 0.96

## Fig. 1E
| Sulfide | Sulfide-interlayer | Oxide | SREI-Sulfide
Cost advantage | 4.5 | 3.5 | 2.5 | 4.3
Processibility | 4 | 3 | 2 | 3.9
Cathode stability | 2.8 | 2.8 | 5 | 4.5
Anode stability | 3 | 5 | 4 | 5
Ionic conductivity | 5 | 4 | 3 | 4.5
Contact | 4.5 | 3.8 | 2 | 4.5