## Fig. 2F
Index | Thickness (nm) | Interlyaer
1 | 200000 | LiF-L3N
2 | 100000 | PEO-LiTFSI
3 | 40000 | Ag
4 | 30000 | Graphite
5 | 17000 | Ag-C
6 | 5000 | LNH-Mg
7 | 3250 | LiSi/CNT
8 | 1800 | AlF
9 | 300 | Ag+LiF
This work | 22

## Fig. 2G
Time (ps) | Net charge of LPSC
| TBAF | TFAA | DPF
0 | 0.50364 | 5.89193 | 2.80689
1.5 | 0.61747 | 7.21702 | 5.04735
3 | 0.79747 | 8.26342 | 7.51147
4.5 | 1.1616 | 11.1834 | 8.8974
6 | 0.68911 | 11.28484 | 9.57351
7.5 | 1.31049 | 12.20695 | 10.37042
9 | 1.16898 | 14.67273 | 12.14206
10.5 | 2.00665 | 15.61839 | 15.45372
12 | 2.14415 | 18.87484 | 19.14949
13.5 | 2.62398 | 20.68097 | 20.07642
15 | 3.9768 | 23.56574 | 21.97482
16.5 | 4.33083 | 23.34705 | 25.39049
18 | 3.40951 | 22.25689 | 27.06492
19.5 | 3.06028 | 23.66322 | 26.9763
21 | 3.89731 | 25.1768 | 26.17098

## Fig. 2I
Time (s) | Atomic ratio
| Li | C | O | Cl | F | P | S
0 | 0.2541 | 0.4004 | 0.1008 | 0.0631 | 0.0315 | 0.0314 | 0.1187
10 | 0.3393 | 0.2105 | 0.0786 | 0.1091 | 0.0213 | 0.0524 | 0.1888
45 | 0.304 | 0.1631 | 0.0814 | 0.1302 | 0.0204 | 0.0693 | 0.2316
100 | 0.3744 | 0.1321 | 0.0618 | 0.1217 | 0.0232 | 0.0626 | 0.2241
300 | 0.3766 | 0.1104 | 0.0719 | 0.1244 | 0.0209 | 0.0696 | 0.2261
900 | 0.3635 | 0.0844 | 0.0717 | 0.1312 | 0.0221 | 0.0748 | 0.2524

## Fig. 2J
Time (s) | Atomic ratio
| Li | C | O | Cl | F | P | S
0 | 0.3222 | 0.2748 | 0.1036 | 0.1 | 0.0623 | 0.0336 | 0.1035
10 | 0.3721 | 0.1223 | 0.0624 | 0.1788 | 0.0359 | 0.0508 | 0.1777
45 | 0.3745 | 0.081 | 0.0565 | 0.1634 | 0.0248 | 0.0685 | 0.2311
100 | 0.3455 | 0.0911 | 0.0542 | 0.1379 | 0.022 | 0.0738 | 0.2755
300 | 0.3888 | 0.0469 | 0.0615 | 0.1334 | 0.0155 | 0.0842 | 0.2698
900 | 0.3843 | 0.0358 | 0.0696 | 0.1312 | 0.0136 | 0.0886 | 0.2769

## Fig. 2K
Time (s) | Atomic ratio
| Li | C | O | Cl | F | P | S
0 | 0.2763 | 0.1411 | 0.2466 | 0.0501 | 0.1266 | 0.0953 | 0.0641
10 | 0.3283 | 0.0382 | 0.2092 | 0.0811 | 0.1195 | 0.107 | 0.1168
45 | 0.3288 | 0.0362 | 0.1798 | 0.0902 | 0.0991 | 0.1072 | 0.1587
100 | 0.3205 | 0.0287 | 0.1634 | 0.1031 | 0.0869 | 0.1069 | 0.1905
300 | 0.3305 | 0.0219 | 0.1349 | 0.1128 | 0.0696 | 0.1073 | 0.2231
900 | 0.3618 | 0.0226 | 0.1242 | 0.1127 | 0.0478 | 0.0986 | 0.2323