## Figure 3a
Data Time Delay (ps) | Normalized ΔR/R (arb.u.) | Fit Time Delay (ps) | TDTR Fit (arb.u.) | Model Time Delay (ps) | Standard Model (arb.u.) | inset Time Delay (ps) | Normalized ΔR/R (arb.u.)
505.873 | 1 | 505.873 | 1 | 205.4675 | 0.9332582 | -60.041537 | -147.756
520.7916 | 0.9852594 | 520.7916 | 0.9840599 | 211.5269 | 0.936622 | -57.03946 | -154.8292
536.1503 | 0.9496666 | 536.1503 | 0.9683462 | 217.765 | 0.9399078 | -54.037383 | -101.3557
551.9619 | 0.9432547 | 551.9619 | 0.9525935 | 224.1871 | 0.9431283 | -51.035307 | 37.09067
568.2397 | 0.9629163 | 568.2397 | 0.9364737 | 230.7986 | 0.9462918 | -48.03323 | 99.04369
584.9977 | 0.9461337 | 584.9977 | 0.9199437 | 237.6051 | 0.9494003 | -45.031153 | -34.10522
602.2498 | 0.9312152 | 602.2498 | 0.9033223 | 244.6123 | 0.9524483 | -42.029076 | -11.25188
620.0107 | 0.9172517 | 620.0107 | 0.8869566 | 251.8261 | 0.9554238 | -39.026999 | -74.60182
638.2954 | 0.9060334 | 638.2954 | 0.870825 | 259.2527 | 0.9583097 | -36.024922 | -39.67395
657.1193 | 0.864989 | 657.1193 | 0.8545695 | 266.8983 | 0.961088 | -33.022845 | 55.40206
676.4984 | 0.8642035 | 676.4984 | 0.8379555 | 274.7694 | 0.9637442 | -30.020769 | -4.674553
696.449 | 0.8516807 | 696.449 | 0.8211749 | 282.8726 | 0.966272 | -27.018692 | -114.4251
716.9879 | 0.8263935 | 716.9879 | 0.8045868 | 291.2148 | 0.9686764 | -24.016615 | -133.8215
738.1326 | 0.7846905 | 738.1326 | 0.788252 | 299.803 | 0.9709742 | -21.014538 | -99.10243
759.9008 | 0.7923253 | 759.9008 | 0.7718861 | 308.6445 | 0.973191 | -18.012461 | -24.08847
782.311 | 0.7316713 | 782.311 | 0.7552671 | 317.7467 | 0.9753539 | -15.010384 | 25.8726
805.3821 | 0.7334008 | 805.3821 | 0.738562 | 327.1173 | 0.9774832 | -12.008307 | 105.4368
829.1335 | 0.733491 | 829.1335 | 0.7221338 | 336.7643 | 0.9795837 | -9.006231 | 122.038
853.5855 | 0.688008 | 853.5855 | 0.7059742 | 346.6958 | 0.981641 | -6.004154 | 325.9848
878.7585 | 0.6691336 | 878.7585 | 0.6896279 | 356.9202 | 0.9836248 | -5.003461 | 556.3896
904.6739 | 0.6573614 | 904.6739 | 0.67306 | 367.4461 | 0.9854992 | -4.002769 | 900.9684
931.3536 | 0.646357 | 931.3536 | 0.6568934 | 378.2824 | 0.9872384 | -3.002077 | 594.8083
958.8201 | 0.643645 | 958.8201 | 0.6410745 | 389.4383 | 0.9888397 | -2.001385 | 877.6173
987.0966 | 0.5920188 | 987.0966 | 0.624884 | 400.9232 | 0.9903288 | -1.000692 | 887.2316
1016.207 | 0.6025165 | 1016.207 | 0.6087545 | 412.7469 | 0.9917499 | 0 | 1246.815
1046.176 | 0.5625742 | 1046.176 | 0.5932675 | 424.9191 | 0.993144 | 1.000692 | 1173.908
1077.029 | 0.5344352 | 1077.029 | 0.5775899 | 437.4504 | 0.9945245 | 2.001385 | 1636.792
1108.791 | 0.5514128 | 1108.791 | 0.5618031 | 450.3512 | 0.9958649 | 3.002077 | 917.8528
1141.49 | 0.5159775 | 1141.49 | 0.5466674 | 463.6325 | 0.9971105 | 4.002769 | 919.5012
1175.154 | 0.4882984 | 1175.154 | 0.5314588 | 477.3055 | 0.9982118 | 5.003461 | 712.3884
1209.811 | 0.5058738 | 1209.811 | 0.5162197 | 491.3817 | 0.9991602 | 6.004154 | 673.6896
1245.489 | 0.4910197 | 1245.489 | 0.5015409 | 505.873 | 1 | 7.004846 | 634.8531
1282.22 | 0.5095571 | 1282.22 | 0.486835 | 520.7916 | 1.000799 | 8.005538 | 793.9328
1320.033 | 0.4470454 | 1320.033 | 0.4722193 | 536.1503 | 1.001596 | 9.006231 | 840.4362
1358.963 | 0.4373543 | 1358.963 | 0.4581543 | 551.9619 | 1.00236 | 10.006923 | 708.438
1399.04 | 0.4472538 | 1399.04 | 0.4439181 | 568.2397 | 1.00301 | 11.007615 | 660.2702
1440.299 | 0.4241177 | 1440.299 | 0.4301566 | 584.9977 | 1.00349 | 12.008307 | 660.8687
1482.774 | 0.4263416 | 1482.774 | 0.4165803 | 602.2498 | 1.003826 | 13.009 | 660.2503
1526.503 | 0.3698673 | 1526.503 | 0.4030852 | 620.0107 | 1.00411 | 14.009692 | 920.2062
1571.521 | 0.3890972 | 1571.521 | 0.390127 | 638.2954 | 1.004399 | 15.010384 | 730.9317
1617.866 | 0.3824071 | 1617.866 | 0.3770535 | 657.1193 | 1.004644 | 16.011077 | 1144.548
1665.579 | 0.3460859 | 1665.579 | 0.3646112 | 676.4984 | 1.004737 | 17.011769 | 834.6004
1714.698 | 0.3424216 | 1714.698 | 0.3520731 | 696.449 | 1.004647 | 18.012461 | 957.0232
1765.266 | 0.3330609 | 1765.266 | 0.3401227 | 716.9879 | 1.004471 | 19.013153 | 930.1103
1817.326 | 0.3335644 | 1817.326 | 0.3281369 | 738.1326 | 1.004304 | 20.013846 | 918.1818
1870.92 | 0.3068034 | 1870.92 | 0.3167253 | 759.9008 | 1.004092 | 21.014538 | 728.8135
1926.096 | 0.307228 | 1926.096 | 0.305289 | 782.311 | 1.0037 | 22.01523 | 735.6624
1982.898 | 0.3175363 | 1982.898 | 0.2943713 | 805.3821 | 1.003133 | 23.015923 | 902.7429
2041.375 | 0.2950971 | 2041.375 | 0.283647 | 829.1335 | 1.002537 | 24.016615 | 856.7911
2101.578 | 0.2731399 | 2101.578 | 0.2730729 | 853.5855 | 1.001941 | 25.017307 | 628.7932
2163.555 | 0.2758049 | 2163.555 | 0.2630566 | 878.7585 | 1.001186 | 26.017999 | 736.2129
2227.36 | 0.2503002 | 2227.36 | 0.2530698 | 904.6739 | 1.000232 | 27.018692 | 486.3967
2293.047 | 0.248271 | 2293.047 | 0.2434588 | 931.3536 | 0.9992457 | 28.019384 | 715.9273
2360.671 | 0.2224938 | 2360.671 | 0.2342201 | 958.8201 | 0.9982484 | 29.020076 | 743.9272
2430.29 | 0.2385665 | 2430.29 | 0.2250708 | 987.0966 | 0.997052 | 79.014663 | 443.0099
2501.961 | 0.2321431 | 2501.961 | 0.2162675 | 1016.207 | 0.9956942 | 129.022592 | 401.1361
2575.747 | 0.2341861 | 2575.747 | 0.2078769 | 1046.176 | 0.9943539 | 179.017179 | 510.3805
2651.708 | 0.2096183 | 2651.708 | 0.1996801 | 1077.029 | 0.9928921 | 229.025108 | 405.303
2729.909 | 0.2226952 | 2729.909 | 0.191656 | 1108.791 | 0.9912073 | 279.033037 | 318.6687
2810.417 | 0.1930869 | 2810.417 | 0.1839302 | 1141.49 | 0.9895147 | 329.027624 | 313.0885
2893.299 | 0.2199175 | 2893.299 | 0.1765378 | 1175.154 | 0.9877325 | 379.02221 | 346.3043
2978.625 | 0.2227624 | 2978.625 | 0.1694244 | 1209.811 | 0.9857147 | 429.030139 | 384.4022
3066.467 | 0.1992099 | 3066.467 | 0.1625418 | 1245.489 | 0.9836924 | 479.038068 | 187.0684
3156.9 | 0.1723753 | 3156.9 | 0.1558799 | 1282.22 | 0.9815411 | 529.032655 | 534.5622
3250 | 0.1869963 | 3250 | 0.149448 | 1320.033 | 0.9791832 | 579.027242 | 298.6517
|  |  |  | 1358.963 | 0.9768374 | 629.035171 | 559.7358
|  |  |  | 1399.04 | 0.9742628 | 679.029757 | 660.462
|  |  |  | 1440.299 | 0.9716087 | 729.037686 | 720.9794
|  |  |  | 1482.774 | 0.9688568 | 779.032273 | 569.2015
|  |  |  | 1526.503 | 0.9658983 | 829.040202 | 353.8774
|  |  |  | 1571.521 | 0.9629229 | 879.034789 | 275.4563
|  |  |  | 1617.866 | 0.9596955 | 929.042718 | 302.9506
|  |  |  | 1665.579 | 0.9564591 | 979.037305 | 241.3679
|  |  |  | 1714.698 | 0.9529719 | 1029.045234 | 167.2837
|  |  |  | 1765.266 | 0.9494634 | 1079.03982 | 48.42202
|  |  |  | 1817.326 | 0.9457074 | 1129.047749 | 342.3771
|  |  |  | 1870.92 | 0.9419218 | 1179.055679 | 461.0388
|  |  |  | 1926.096 | 0.9378934 | 1229.050265 | 408.8077
|  |  |  | 1982.898 | 0.9338102 | 1279.044852 | 361.3531
|  |  |  | 2041.375 | 0.9295278 | 1329.052781 | 448.2333
|  |  |  | 2101.578 | 0.9251082 | 1379.047367 | 405.0548
|  |  |  | 2163.555 | 0.9205854 | 1429.055297 | 194.4184
|  |  |  | 2227.36 | 0.9158388 | 1479.063226 | 142.7215
|  |  |  | 2293.047 | 0.9110003 | 1529.057812 | 74.72459
|  |  |  | 2360.671 | 0.906011 | 1579.052399 | 117.7296
|  |  |  | 2430.29 | 0.9008148 | 1629.060328 | 167.036
|  |  |  | 2501.961 | 0.8954996 | 1679.054915 | 31.64974
|  |  |  | 2575.747 | 0.8900519 | 1729.062844 | 233.3036
|  |  |  | 2651.708 | 0.8844111 | 1779.05743 | 260.8552
|  |  |  | 2729.909 | 0.8785931 | 1829.06536 | 383.4732
|  |  |  | 2810.417 | 0.872633 | 1879.073289 | 278.1811
|  |  |  | 2893.299 | 0.8665279 | 1929.067875 | 328.4823
|  |  |  | 2978.625 | 0.860257 | 1979.062462 | 196.8115
|  |  |  | 3066.467 | 0.8538103 | 2029.070391 | 146.5174
|  |  |  | 3156.9 | 0.8471892 | 2079.064978 | 68.33697
|  |  |  | 3250 | 0.8403981 | 2129.072907 | 152.0579
[6 empty] | 2179.067493 | 232.5042
[6 empty] | 2229.075423 | 96.44553
[6 empty] | 2279.083352 | 220.6251
[6 empty] | 2329.077938 | 221.2323
[6 empty] | 2379.072525 | 165.6469
[6 empty] | 2429.080454 | 4.034614
[6 empty] | 2479.075041 | 140.0302
[6 empty] | 2529.08297 | 41.24108
[6 empty] | 2579.090899 | 194.7438
[6 empty] | 2629.085486 | 168.8609
[6 empty] | 2679.080072 | 333.0497
[6 empty] | 2729.088001 | 284.1391
[6 empty] | 2779.082588 | 208.9097
[6 empty] | 2829.090517 | 132.5593
[6 empty] | 2879.098446 | -33.65132
[6 empty] | 2929.093033 | 190.5559
[6 empty] | 2979.087619 | 91.94521
[6 empty] | 3029.095548 | 171.9863
[6 empty] | 3079.090135 | 99.97563
[6 empty] | 3129.098064 | 227.8466
[6 empty] | 3179.105993 | 189.2548
[6 empty] | 3229.10058 | 284.3718
[6 empty] | 3279.095167 | 193.2229
[6 empty] | 3329.103096 | 165.5669
[6 empty] | 3379.097682 | 86.0442
[6 empty] | 3429.105611 | 214.751
[6 empty] | 3479.113541 | 92.77613
[6 empty] | 3529.108127 | 76.96381
[6 empty] | 3579.102714 | 106.9569
[6 empty] | 3629.110643 | 128.9599
[6 empty] | 3679.10523 | 211.4549
[6 empty] | 3729.113159 | 276.6004
[6 empty] | 3779.107745 | 99.93374
[6 empty] | 3829.115674 | 170.1415
[6 empty] | 3879.110261 | 230.0831
[6 empty] | 3929.11819 | 260.2774
[6 empty] | 3979.126119 | 166.1755
[6 empty] | 4029.120706 | 191.2964
[6 empty] | 4079.128635 | 37.86101
[6 empty] | 4129.123222 | 192.8961
[6 empty] | 4179.117808 | 330.2508

## 3b Measurments
Debye Temperature Ratio (arb.u.) | TBC (MW/m2K)
0.1076 | 170.4998
0.1919 | 60.1043
0.1988 | 69.9172
0.23 | 145.9675
0.351 | 139.8344
0.367 | 160.6869
0.654 | 199.9386
0.688 | 130.0215
0.688 | 199.9386
0.821 | 475.9276
0.92 | 700.3987
0.963 | 199.9386
0.305 | 60

## 3b Simulation on sapphire
Debye Temperature Ratio(arb.u.) | TBC(MW/m2K)
0.2226 | 5.2585
0.1979 | 1.6446
0.9529 | 1.4447
0.5124 | 1.6949
0.3046 | 3.4384

## 3b Simulation on Diamond
Debye Temperature Ratio(arb.u.) | TBC(MW/m2K)
0.1102 | 2.0713
0.0983 | 0.5643
0.4716 | 0.6803
0.2544 | 0.5516
0.1506 | 3.6903

## 3b Simulation on SiC
Debye Temperature Ratio(arb.u.) | TBC(MW/m2K)
0.1771 | 11.8944
0.1583 | 5.4255
0.7646 | 3.4169
0.4098 | 5.1557
0.2431 | 7.1132

## 3b Reported
Debye Temperature Ratio (arb.u.) | TBC (MW/m2K) | Error plus/minus (MW/m2K)
0.55 | 500 | 200

## Figure 3c
Wavenumbers (1/cm) | Phonon DOS (arb.u.) | Phonon DOS at T=340K (arb.u.) | Phonon DOS at T=1000K (arb.u.)
21.7143 | 0.001021 | 0.032171 | 0.014184636
24 | 0.001021 | 0.029048 | 0.012786294
26.2857 | 0.00102 | 0.02647 | 0.011619856
28.5714 | 0.00102 | 0.024305 | 0.010650666
30.8571 | 0.001361 | 0.029979 | 0.013109835
33.1429 | 0.001361 | 0.027859 | 0.012160345
35.4285 | 0.00136 | 0.026011 | 0.011325221
37.7143 | 0.00136 | 0.024388 | 0.010599212
40 | 0.00136 | 0.022951 | 0.0099563
42.2857 | 0.001359 | 0.021668 | 0.009376082
44.5714 | 0.001359 | 0.020519 | 0.008862027
46.8571 | 0.0017 | 0.024375 | 0.010505481
49.1429 | 0.0017 | 0.023198 | 0.009979323
51.4285 | 0.001699 | 0.022126 | 0.00949448
53.7143 | 0.00204 | 0.025393 | 0.010873981
56 | 0.00204 | 0.024313 | 0.010390949
58.2857 | 0.00204 | 0.023316 | 0.0099459
60.5714 | 0.002381 | 0.026144 | 0.011128295
62.8571 | 0.002381 | 0.025148 | 0.010683188
65.1429 | 0.002722 | 0.027696 | 0.011740155
67.4285 | 0.002721 | 0.026709 | 0.011295177
69.7143 | 0.002721 | 0.025788 | 0.010883479
72 | 0.003062 | 0.028051 | 0.011813675
74.2857 | 0.003062 | 0.02714 | 0.011406742
76.5714 | 0.003403 | 0.029214 | 0.012251927
78.8571 | 0.003402 | 0.028317 | 0.01184808
81.1429 | 0.003743 | 0.030227 | 0.012620229
83.4285 | 0.003743 | 0.029347 | 0.012227706
85.7143 | 0.004084 | 0.031115 | 0.012936346
88 | 0.004084 | 0.030254 | 0.012552204
90.2857 | 0.004425 | 0.031897 | 0.013205262
92.5714 | 0.004766 | 0.033451 | 0.013818592
94.8571 | 0.004766 | 0.032588 | 0.013433919
97.1429 | 0.005107 | 0.034042 | 0.014002425
99.4285 | 0.005448 | 0.03542 | 0.014537939
101.7143 | 0.005789 | 0.03673 | 0.015042646
101.7143 | 0.00613 | 0.038896 | 0.015928731
101.7143 | 0.006472 | 0.041063 | 0.016817413
104 | 0.006471 | 0.040091 | 0.016381927
106.2857 | 0.006812 | 0.041227 | 0.016809277
106.2857 | 0.007154 | 0.043293 | 0.017653196
108.5714 | 0.007495 | 0.044327 | 0.018035402
108.5714 | 0.007836 | 0.046346 | 0.018855958
108.5714 | 0.008178 | 0.048366 | 0.019678921
108.5714 | 0.008519 | 0.050385 | 0.020499478
110.8571 | 0.00886 | 0.051235 | 0.020799758
110.8571 | 0.009202 | 0.053209 | 0.021602638
113.1429 | 0.009543 | 0.053976 | 0.021865637
113.1429 | 0.009884 | 0.055907 | 0.022646962
113.1429 | 0.0102 | 0.057694 | 0.023371005
113.1429 | 0.0106 | 0.059956 | 0.024287515
113.1429 | 0.0109 | 0.061653 | 0.024974897
113.1429 | 0.0112 | 0.06335 | 0.02566228
113.1429 | 0.0116 | 0.065612 | 0.02657879
113.1429 | 0.0119 | 0.067309 | 0.027266172
115.4285 | 0.0119 | 0.065865 | 0.026622762
115.4285 | 0.0116 | 0.064205 | 0.0259516
115.4285 | 0.0112 | 0.061991 | 0.025056717
115.4285 | 0.0109 | 0.06033 | 0.024385555
115.4285 | 0.0106 | 0.05867 | 0.023714393
113.1429 | 0.0106 | 0.059956 | 0.024287515
110.8571 | 0.0109 | 0.063031 | 0.025588867
110.8571 | 0.0106 | 0.061296 | 0.024884586
110.8571 | 0.0102 | 0.058983 | 0.023945545
113.1429 | 0.0102 | 0.057694 | 0.023371005
115.4285 | 0.0102 | 0.056456 | 0.02281951
115.4285 | 0.009884 | 0.054706 | 0.022112553
115.4285 | 0.009542 | 0.052816 | 0.021347428
115.4285 | 0.009201 | 0.050926 | 0.02058454
115.4285 | 0.00886 | 0.049036 | 0.019821653
115.4285 | 0.008518 | 0.047147 | 0.019056528
115.4285 | 0.008177 | 0.045257 | 0.018293641
117.7143 | 0.007835 | 0.042451 | 0.017121491
117.7143 | 0.007494 | 0.040602 | 0.016376318
120 | 0.007493 | 0.039759 | 0.015999892
122.2857 | 0.007151 | 0.037173 | 0.014925967
124.5714 | 0.00681 | 0.034688 | 0.013899112
126.8571 | 0.006809 | 0.034004 | 0.013593517
129.1429 | 0.006468 | 0.031672 | 0.012634724
131.4285 | 0.006467 | 0.031067 | 0.012364621
133.7143 | 0.006467 | 0.030482 | 0.012105748
136 | 0.006467 | 0.029918 | 0.011855719
138.2857 | 0.006466 | 0.029372 | 0.011612287
140.5714 | 0.006124 | 0.027321 | 0.010776829
142.8571 | 0.006124 | 0.026836 | 0.010562767
145.1429 | 0.006124 | 0.026367 | 0.010355553
147.4285 | 0.006123 | 0.025913 | 0.010153236
149.7143 | 0.006123 | 0.025472 | 0.009958831
152 | 0.006123 | 0.025045 | 0.009770391
154.2857 | 0.006122 | 0.024631 | 0.009586077
156.5714 | 0.006122 | 0.024229 | 0.009408799
158.8571 | 0.006122 | 0.023838 | 0.009236728
161.1429 | 0.006121 | 0.023458 | 0.009068152
163.4285 | 0.006121 | 0.023089 | 0.008905875
165.7143 | 0.006462 | 0.023999 | 0.009235519
168 | 0.006462 | 0.023631 | 0.00907366
170.2857 | 0.006461 | 0.023272 | 0.008914869
172.5714 | 0.006461 | 0.022924 | 0.008761753
174.8571 | 0.006461 | 0.022584 | 0.00861274
177.1429 | 0.00646 | 0.022253 | 0.008466354
179.4285 | 0.00646 | 0.021931 | 0.008325106
181.7143 | 0.00646 | 0.021617 | 0.008187495
184 | 0.006459 | 0.021311 | 0.008052157
186.2857 | 0.006459 | 0.021012 | 0.00792147
188.5714 | 0.006459 | 0.02072 | 0.007794044
190.8571 | 0.006458 | 0.020436 | 0.007668572
193.1429 | 0.006458 | 0.020158 | 0.007547334
195.4285 | 0.006458 | 0.019887 | 0.00742903
197.7143 | 0.006799 | 0.02066 | 0.007699714
200 | 0.006798 | 0.020388 | 0.007579885
202.2857 | 0.006798 | 0.020121 | 0.007463961
204.5714 | 0.006798 | 0.019862 | 0.007350716
206.8571 | 0.006797 | 0.019607 | 0.007238997
209.1429 | 0.006797 | 0.019358 | 0.007130859
211.4285 | 0.006797 | 0.019115 | 0.007025155
213.7143 | 0.007138 | 0.019825 | 0.007269047
216 | 0.007137 | 0.019581 | 0.00716188
218.2857 | 0.007137 | 0.019341 | 0.007058041
220.5714 | 0.007137 | 0.019107 | 0.00695644
222.8571 | 0.007478 | 0.019781 | 0.00718463
225.1429 | 0.007477 | 0.019545 | 0.007081699
227.4285 | 0.007477 | 0.019314 | 0.006981875
229.7143 | 0.007477 | 0.019088 | 0.006884114
232 | 0.007476 | 0.018866 | 0.006787461
234.2857 | 0.007817 | 0.019501 | 0.006998997
236.5714 | 0.007817 | 0.019278 | 0.006902922
238.8571 | 0.007817 | 0.019059 | 0.006808771
241.1429 | 0.007816 | 0.018845 | 0.006715627
243.4285 | 0.008157 | 0.019449 | 0.006914225
245.7143 | 0.008157 | 0.019234 | 0.006821666
248 | 0.008157 | 0.019022 | 0.006730904
250.2857 | 0.008156 | 0.018815 | 0.00664107
252.5714 | 0.008497 | 0.01939 | 0.006827768
254.8571 | 0.008497 | 0.019182 | 0.006738523
257.1429 | 0.008838 | 0.01974 | 0.006917862
259.4285 | 0.008838 | 0.019532 | 0.006828473
261.7143 | 0.009179 | 0.020073 | 0.007000806
264 | 0.009179 | 0.019864 | 0.006911346
266.2857 | 0.009178 | 0.019658 | 0.006822767
268.5714 | 0.009519 | 0.02018 | 0.006986815
270.8571 | 0.009519 | 0.019974 | 0.006898969
273.1429 | 0.00986 | 0.02048 | 0.007056731
275.4285 | 0.00986 | 0.020274 | 0.006968935
277.7143 | 0.0102 | 0.020765 | 0.007120001
280 | 0.0105 | 0.021164 | 0.007239147
282.2857 | 0.0105 | 0.020956 | 0.007150438
284.5714 | 0.0109 | 0.021542 | 0.007332325
286.8571 | 0.0112 | 0.02192 | 0.007442713
289.1429 | 0.0116 | 0.022483 | 0.007615436
291.4285 | 0.0119 | 0.022844 | 0.007718502
291.4285 | 0.0122 | 0.02342 | 0.007913086
293.7143 | 0.0126 | 0.023957 | 0.008074772
296 | 0.0129 | 0.024295 | 0.008168603
298.2857 | 0.0133 | 0.024813 | 0.008322085
298.2857 | 0.0136 | 0.025373 | 0.008509801
298.2857 | 0.014 | 0.026119 | 0.008760089
298.2857 | 0.0143 | 0.026679 | 0.008947805
298.2857 | 0.0146 | 0.027238 | 0.009135522
300.5714 | 0.015 | 0.027723 | 0.009275083
300.5714 | 0.0153 | 0.028277 | 0.009460584
302.8571 | 0.0157 | 0.028747 | 0.009593907
302.8571 | 0.016 | 0.029296 | 0.00977723
302.8571 | 0.0163 | 0.029845 | 0.009960553
302.8571 | 0.0167 | 0.030578 | 0.010204984
305.1429 | 0.017 | 0.03084 | 0.010266839
305.1429 | 0.0174 | 0.031565 | 0.010508411
305.1429 | 0.0177 | 0.032109 | 0.010689591
305.1429 | 0.018 | 0.032654 | 0.01087077
305.1429 | 0.0184 | 0.033379 | 0.011112343
307.4285 | 0.0187 | 0.033612 | 0.01116206
307.4285 | 0.0191 | 0.034331 | 0.011400821
307.4285 | 0.0194 | 0.03487 | 0.011579891
309.7143 | 0.0198 | 0.035264 | 0.011681661
309.7143 | 0.0201 | 0.035798 | 0.011858656
309.7143 | 0.0204 | 0.036333 | 0.012035651
309.7143 | 0.0208 | 0.037045 | 0.012271644
309.7143 | 0.0211 | 0.037579 | 0.012448639
309.7143 | 0.0215 | 0.038292 | 0.012684632
309.7143 | 0.0218 | 0.038826 | 0.012861627
309.7143 | 0.0221 | 0.03936 | 0.013038622
309.7143 | 0.0225 | 0.040073 | 0.013274615
312 | 0.0228 | 0.040239 | 0.013296366
312 | 0.0232 | 0.040944 | 0.013529635
312 | 0.0235 | 0.041474 | 0.013704587
312 | 0.0239 | 0.04218 | 0.013937857
314.2857 | 0.0242 | 0.042324 | 0.013950624
314.2857 | 0.0245 | 0.042849 | 0.014123565
314.2857 | 0.0249 | 0.043548 | 0.014354154
316.5714 | 0.0252 | 0.043677 | 0.014360848
316.5714 | 0.0256 | 0.044371 | 0.014588798
316.5714 | 0.0259 | 0.044891 | 0.01475976
316.5714 | 0.0262 | 0.04541 | 0.014930722
316.5714 | 0.0266 | 0.046104 | 0.015158672
316.5714 | 0.0269 | 0.046624 | 0.015329635
316.5714 | 0.0273 | 0.047317 | 0.015557585
316.5714 | 0.0276 | 0.047837 | 0.015728547
316.5714 | 0.0279 | 0.048357 | 0.01589951
316.5714 | 0.0283 | 0.04905 | 0.01612746
316.5714 | 0.0286 | 0.04957 | 0.016298422
316.5714 | 0.029 | 0.050264 | 0.016526372
316.5714 | 0.0293 | 0.050783 | 0.016697335
316.5714 | 0.0297 | 0.051477 | 0.016925285
316.5714 | 0.03 | 0.051997 | 0.017096247
316.5714 | 0.0303 | 0.052517 | 0.01726721
316.5714 | 0.0307 | 0.05321 | 0.01749516
316.5714 | 0.031 | 0.05373 | 0.017666122
316.5714 | 0.0314 | 0.054423 | 0.017894072
316.5714 | 0.0317 | 0.054943 | 0.018065034
316.5714 | 0.032 | 0.055463 | 0.018235997
316.5714 | 0.0324 | 0.056156 | 0.018463947
316.5714 | 0.0327 | 0.056676 | 0.018634909
316.5714 | 0.0331 | 0.05737 | 0.018862859
316.5714 | 0.0334 | 0.05789 | 0.019033822
316.5714 | 0.0338 | 0.058583 | 0.019261772
316.5714 | 0.0341 | 0.059103 | 0.019432734
316.5714 | 0.0344 | 0.059623 | 0.019603697
316.5714 | 0.0348 | 0.060316 | 0.019831647
316.5714 | 0.0351 | 0.060836 | 0.020002609
316.5714 | 0.0355 | 0.061529 | 0.020230559
316.5714 | 0.0358 | 0.062049 | 0.020401522
316.5714 | 0.0361 | 0.062569 | 0.020572484
316.5714 | 0.0365 | 0.063263 | 0.020800434
316.5714 | 0.0368 | 0.063783 | 0.020971396
316.5714 | 0.0372 | 0.064476 | 0.021199346
316.5714 | 0.0375 | 0.064996 | 0.021370309
316.5714 | 0.0378 | 0.065516 | 0.021541271
316.5714 | 0.0382 | 0.066209 | 0.021769221
316.5714 | 0.0385 | 0.066729 | 0.021940184
316.5714 | 0.0389 | 0.067422 | 0.022168134
316.5714 | 0.0392 | 0.067942 | 0.022339096
316.5714 | 0.0396 | 0.068636 | 0.022567046
316.5714 | 0.0399 | 0.069156 | 0.022738009
316.5714 | 0.0402 | 0.069676 | 0.022908971
316.5714 | 0.0406 | 0.070369 | 0.023136921
316.5714 | 0.0409 | 0.070889 | 0.023307884
318.8571 | 0.0413 | 0.070943 | 0.023267604
318.8571 | 0.0416 | 0.071459 | 0.023436618
318.8571 | 0.0419 | 0.071974 | 0.023605632
318.8571 | 0.0416 | 0.071459 | 0.023436618
318.8571 | 0.0413 | 0.070943 | 0.023267604
318.8571 | 0.0409 | 0.070256 | 0.023042252
318.8571 | 0.0406 | 0.069741 | 0.022873238
318.8571 | 0.0402 | 0.069054 | 0.022647886
318.8571 | 0.0399 | 0.068539 | 0.022478872
318.8571 | 0.0396 | 0.068023 | 0.022309858
318.8571 | 0.0392 | 0.067336 | 0.022084505
318.8571 | 0.0389 | 0.066821 | 0.021915491
318.8571 | 0.0385 | 0.066134 | 0.021690139
318.8571 | 0.0382 | 0.065618 | 0.021521125
318.8571 | 0.0378 | 0.064931 | 0.021295773
318.8571 | 0.0375 | 0.064416 | 0.021126759
318.8571 | 0.0372 | 0.063901 | 0.020957745
318.8571 | 0.0368 | 0.063214 | 0.020732393
318.8571 | 0.0365 | 0.062698 | 0.020563379
318.8571 | 0.0361 | 0.062011 | 0.020338027
318.8571 | 0.0358 | 0.061496 | 0.020169013
318.8571 | 0.0355 | 0.06098 | 0.019999999
318.8571 | 0.0351 | 0.060293 | 0.019774646
318.8571 | 0.0348 | 0.059778 | 0.019605632
318.8571 | 0.0344 | 0.059091 | 0.01938028
318.8571 | 0.0341 | 0.058576 | 0.019211266
318.8571 | 0.0338 | 0.05806 | 0.019042252
318.8571 | 0.0334 | 0.057373 | 0.0188169
318.8571 | 0.0331 | 0.056858 | 0.018647886
318.8571 | 0.0327 | 0.056171 | 0.018422534
318.8571 | 0.0324 | 0.055655 | 0.01825352
318.8571 | 0.032 | 0.054968 | 0.018028168
318.8571 | 0.0317 | 0.054453 | 0.017859154
318.8571 | 0.0314 | 0.053938 | 0.01769014
318.8571 | 0.031 | 0.053251 | 0.017464787
318.8571 | 0.0307 | 0.052735 | 0.017295773
318.8571 | 0.0303 | 0.052048 | 0.017070421
318.8571 | 0.03 | 0.051533 | 0.016901407
318.8571 | 0.0297 | 0.051017 | 0.016732393
318.8571 | 0.0293 | 0.05033 | 0.016507041
318.8571 | 0.029 | 0.049815 | 0.016338027
318.8571 | 0.0286 | 0.049128 | 0.016112675
318.8571 | 0.0283 | 0.048613 | 0.015943661
318.8571 | 0.0279 | 0.047925 | 0.015718309
318.8571 | 0.0276 | 0.04741 | 0.015549295
318.8571 | 0.0273 | 0.046895 | 0.015380281
318.8571 | 0.0269 | 0.046208 | 0.015154928
318.8571 | 0.0266 | 0.045692 | 0.014985914
318.8571 | 0.0262 | 0.045005 | 0.014760562
318.8571 | 0.0259 | 0.04449 | 0.014591548
318.8571 | 0.0256 | 0.043975 | 0.014422534
318.8571 | 0.0252 | 0.043288 | 0.014197182
318.8571 | 0.0249 | 0.042772 | 0.014028168
318.8571 | 0.0245 | 0.042085 | 0.013802816
318.8571 | 0.0242 | 0.04157 | 0.013633802
318.8571 | 0.0239 | 0.041054 | 0.013464788
318.8571 | 0.0235 | 0.040367 | 0.013239436
318.8571 | 0.0232 | 0.039852 | 0.013070422
318.8571 | 0.0228 | 0.039165 | 0.012845069
318.8571 | 0.0225 | 0.03865 | 0.012676055
318.8571 | 0.0221 | 0.037962 | 0.012450703
318.8571 | 0.0218 | 0.037447 | 0.012281689
318.8571 | 0.0215 | 0.036932 | 0.012112675
318.8571 | 0.0211 | 0.036245 | 0.011887323
318.8571 | 0.0208 | 0.035729 | 0.011718309
318.8571 | 0.0204 | 0.035042 | 0.011492957
318.8571 | 0.0201 | 0.034527 | 0.011323943
318.8571 | 0.0198 | 0.034012 | 0.011154929
318.8571 | 0.0194 | 0.033325 | 0.010929577
318.8571 | 0.0191 | 0.032809 | 0.010760563
318.8571 | 0.0187 | 0.032122 | 0.01053521
321.1429 | 0.0184 | 0.031326 | 0.010248535
321.1429 | 0.018 | 0.030645 | 0.01002574
321.1429 | 0.0177 | 0.030135 | 0.009858645
321.1429 | 0.0174 | 0.029624 | 0.009691549
321.1429 | 0.017 | 0.028943 | 0.009468755
321.1429 | 0.0167 | 0.028432 | 0.009301659
321.1429 | 0.0163 | 0.027751 | 0.009078865
321.1429 | 0.016 | 0.02724 | 0.008911769
321.1429 | 0.0157 | 0.026729 | 0.008744674
321.1429 | 0.0153 | 0.026048 | 0.008521879
321.1429 | 0.015 | 0.025538 | 0.008354784
321.1429 | 0.0146 | 0.024857 | 0.008131989
321.1429 | 0.0143 | 0.024346 | 0.007964894
321.1429 | 0.0139 | 0.023665 | 0.0077421
323.4285 | 0.0136 | 0.02295 | 0.007489379
323.4285 | 0.0133 | 0.022444 | 0.007324172
323.4285 | 0.0129 | 0.021769 | 0.007103896
323.4285 | 0.0126 | 0.021262 | 0.006938689
323.4285 | 0.0122 | 0.020587 | 0.006718413
323.4285 | 0.0119 | 0.020081 | 0.006553206
323.4285 | 0.0116 | 0.019575 | 0.006387999
323.4285 | 0.0112 | 0.0189 | 0.006167724
323.4285 | 0.0109 | 0.018394 | 0.006002517
323.4285 | 0.0105 | 0.017719 | 0.005782241
323.4285 | 0.0102 | 0.017212 | 0.005617034
323.4285 | 0.009853 | 0.016626 | 0.005425945
323.4285 | 0.009511 | 0.01605 | 0.005237609
323.4285 | 0.00917 | 0.015474 | 0.005049824
323.4285 | 0.008828 | 0.014898 | 0.004861488
323.4285 | 0.008487 | 0.014321 | 0.004673703
323.4285 | 0.008145 | 0.013745 | 0.004485367
323.4285 | 0.007804 | 0.013169 | 0.004297582
325.7143 | 0.007462 | 0.012482 | 0.004062978
325.7143 | 0.007121 | 0.011911 | 0.003877307
325.7143 | 0.006779 | 0.01134 | 0.003691092
325.7143 | 0.006438 | 0.010769 | 0.003505421
325.7143 | 0.006097 | 0.010198 | 0.00331975
325.7143 | 0.005755 | 0.009626 | 0.003133535
325.7143 | 0.005414 | 0.009055 | 0.002947864
325.7143 | 0.005072 | 0.008484 | 0.002761649
325.7143 | 0.004731 | 0.007913 | 0.002575978
325.7143 | 0.004389 | 0.007342 | 0.002389763
325.7143 | 0.004048 | 0.006771 | 0.002204092
325.7143 | 0.003707 | 0.0062 | 0.002018421
325.7143 | 0.003365 | 0.005629 | 0.001832206
325.7143 | 0.003024 | 0.005058 | 0.001646535
328 | 0.003023 | 0.005013 | 0.001627532
330.2857 | 0.002682 | 0.004408 | 0.001427814
332.5714 | 0.002681 | 0.004369 | 0.001411399
332.5714 | 0.00234 | 0.003813 | 0.001231882
330.2857 | 0.001999 | 0.003285 | 0.001064206
330.2857 | 0.00234 | 0.003847 | 0.001245743
328 | 0.002341 | 0.003881 | 0.001260355
328 | 0.002682 | 0.004447 | 0.001443943
330.2857 | 0.002682 | 0.004408 | 0.001427814
332.5714 | 0.00234 | 0.003813 | 0.001231882
334.8571 | 0.00234 | 0.003779 | 0.001218226
337.1429 | 0.002339 | 0.003747 | 0.001204258
339.4285 | 0.002339 | 0.003714 | 0.00119101
341.7143 | 0.002339 | 0.003682 | 0.001177955
344 | 0.002338 | 0.003651 | 0.001164592
346.2857 | 0.002338 | 0.00362 | 0.00115192
348.5714 | 0.002337 | 0.003589 | 0.001138943
350.8571 | 0.002337 | 0.003559 | 0.001126638
353.1429 | 0.002678 | 0.004045 | 0.001277129
355.4285 | 0.002678 | 0.004011 | 0.001263428
357.7143 | 0.002678 | 0.003978 | 0.001249918
360 | 0.002677 | 0.003945 | 0.001236138
362.2857 | 0.002677 | 0.003912 | 0.00122301
364.5714 | 0.002676 | 0.00388 | 0.001209612
366.8571 | 0.002676 | 0.003849 | 0.001196851
369.1429 | 0.002676 | 0.003818 | 0.001184264
371.4285 | 0.002675 | 0.003787 | 0.001171413
373.7143 | 0.002675 | 0.003757 | 0.001159173
376 | 0.002675 | 0.003727 | 0.0011471
378.2857 | 0.002674 | 0.003697 | 0.001134764
380.5714 | 0.002674 | 0.003668 | 0.001123018
382.8571 | 0.003015 | 0.004103 | 0.001253163
385.1429 | 0.003015 | 0.004071 | 0.00124027
387.4285 | 0.003014 | 0.00404 | 0.001227141
389.7143 | 0.003014 | 0.004008 | 0.00121459
392 | 0.003014 | 0.003977 | 0.001202204
394.2857 | 0.003013 | 0.003947 | 0.001189585
396.5714 | 0.003013 | 0.003916 | 0.001177524
398.8571 | 0.003013 | 0.003887 | 0.00116562
401.1429 | 0.003012 | 0.003857 | 0.001153485
403.4285 | 0.003012 | 0.003828 | 0.001141889
405.7143 | 0.003353 | 0.00423 | 0.001258422
408 | 0.003353 | 0.004198 | 0.00124584
410.2857 | 0.003352 | 0.004167 | 0.001233049
412.5714 | 0.003352 | 0.004136 | 0.001220787
414.8571 | 0.003352 | 0.004105 | 0.001208679
417.1429 | 0.003351 | 0.004075 | 0.001196365
419.4285 | 0.003351 | 0.004045 | 0.001184561
421.7143 | 0.003351 | 0.004015 | 0.001172903
424 | 0.00335 | 0.003986 | 0.001161043
426.2857 | 0.003691 | 0.00436 | 0.001266701
428.5714 | 0.003691 | 0.004329 | 0.001254329
430.8571 | 0.003691 | 0.004297 | 0.001242108
433.1429 | 0.00369 | 0.004267 | 0.001229703
435.4285 | 0.00369 | 0.004236 | 0.00121778
437.7143 | 0.00369 | 0.004206 | 0.001206001
440 | 0.003689 | 0.004176 | 0.001194041
440 | 0.004031 | 0.004563 | 0.001304738
442.2857 | 0.00403 | 0.00453 | 0.001291857
444.5714 | 0.00403 | 0.004499 | 0.00127945
446.8571 | 0.00403 | 0.004467 | 0.00126719
449.1429 | 0.004029 | 0.004436 | 0.001254764
451.4285 | 0.004029 | 0.004405 | 0.001242796
453.7143 | 0.004029 | 0.004374 | 0.001230968
456 | 0.004028 | 0.004344 | 0.001218976
458.2857 | 0.004028 | 0.004314 | 0.001207427
460.5714 | 0.004369 | 0.004648 | 0.001297262
462.8571 | 0.004369 | 0.004616 | 0.001285024
465.1429 | 0.004368 | 0.004585 | 0.001272636
467.4285 | 0.004368 | 0.004554 | 0.001260681
469.7143 | 0.004368 | 0.004523 | 0.001248863
472 | 0.004367 | 0.004492 | 0.001236898
474.2857 | 0.004367 | 0.004462 | 0.001225351
476.5714 | 0.004367 | 0.004432 | 0.001213935
478.8571 | 0.004708 | 0.004747 | 0.001296559
481.1429 | 0.004707 | 0.004715 | 0.001284255
483.4285 | 0.004707 | 0.004684 | 0.001272363
485.7143 | 0.004707 | 0.004653 | 0.001260603
488 | 0.004706 | 0.004623 | 0.00124871
490.2857 | 0.004706 | 0.004592 | 0.001237214
492.5714 | 0.004706 | 0.004562 | 0.001225846
494.8571 | 0.004705 | 0.004533 | 0.001214345
497.1429 | 0.005046 | 0.00483 | 0.001290434
499.4285 | 0.005388 | 0.005123 | 0.001365306
501.7143 | 0.005387 | 0.00509 | 0.001352602
504 | 0.005387 | 0.005058 | 0.001340289
506.2857 | 0.005387 | 0.005025 | 0.00132811
508.5714 | 0.005728 | 0.005309 | 0.001399371
510.8571 | 0.005727 | 0.005276 | 0.001386458
513.1429 | 0.005727 | 0.005242 | 0.001373926
515.4285 | 0.005727 | 0.005209 | 0.00136153
517.7143 | 0.006068 | 0.005485 | 0.001429604
520 | 0.006067 | 0.00545 | 0.001416516
522.2857 | 0.006067 | 0.005416 | 0.001403801
524.5714 | 0.006408 | 0.005685 | 0.001469415
526.8571 | 0.006749 | 0.005951 | 0.001533764
529.1429 | 0.006749 | 0.005914 | 0.001520065
531.4285 | 0.00709 | 0.006175 | 0.001582629
533.7143 | 0.007089 | 0.006136 | 0.001568318
536 | 0.007431 | 0.006392 | 0.001629367
536 | 0.007772 | 0.006686 | 0.001704137
538.2857 | 0.008113 | 0.006937 | 0.001763121
540.5714 | 0.008113 | 0.006894 | 0.0017475
540.5714 | 0.008454 | 0.007185 | 0.00182095
542.8571 | 0.008795 | 0.007429 | 0.001877641
542.8571 | 0.009137 | 0.007718 | 0.001950655
545.1429 | 0.009478 | 0.007957 | 0.002005582
545.1429 | 0.009819 | 0.008244 | 0.002077739
545.1429 | 0.0102 | 0.008564 | 0.00215836
547.4285 | 0.0105 | 0.008763 | 0.002202249
547.4285 | 0.0108 | 0.009013 | 0.00226517
547.4285 | 0.0112 | 0.009347 | 0.002349065
547.4285 | 0.0108 | 0.009013 | 0.00226517
549.7143 | 0.0105 | 0.00871 | 0.002182856
549.7143 | 0.0102 | 0.008461 | 0.002120489
549.7143 | 0.009818 | 0.008145 | 0.002041075
552 | 0.009477 | 0.007814 | 0.001952862
552 | 0.009135 | 0.007533 | 0.001882389
552 | 0.008794 | 0.007251 | 0.001812121
554.2857 | 0.008793 | 0.007207 | 0.001796009
554.2857 | 0.008452 | 0.006928 | 0.001726358
556.5714 | 0.008452 | 0.006886 | 0.001711225
558.8571 | 0.008451 | 0.006845 | 0.001696047
558.8571 | 0.00811 | 0.006568 | 0.001627611
561.1429 | 0.007768 | 0.006254 | 0.001545348
563.4285 | 0.007768 | 0.006217 | 0.001531862
565.7143 | 0.007426 | 0.005908 | 0.001451656
565.7143 | 0.007085 | 0.005637 | 0.001384997
568 | 0.007084 | 0.005603 | 0.00137275
570.2857 | 0.007084 | 0.00557 | 0.001360821
570.2857 | 0.007425 | 0.005839 | 0.001426326
570.2857 | 0.007767 | 0.006107 | 0.001492024
568 | 0.007426 | 0.005873 | 0.001439024
568 | 0.007767 | 0.006143 | 0.001505103
570.2857 | 0.008108 | 0.006376 | 0.001557529
570.2857 | 0.00845 | 0.006644 | 0.001623226
570.2857 | 0.008791 | 0.006912 | 0.001688732
572.5714 | 0.009132 | 0.007139 | 0.001739014
572.5714 | 0.009474 | 0.007406 | 0.001804141
572.5714 | 0.009815 | 0.007672 | 0.001869078
572.5714 | 0.0102 | 0.007973 | 0.001942394
572.5714 | 0.0105 | 0.008208 | 0.001999523
572.5714 | 0.0108 | 0.008442 | 0.002056653
572.5714 | 0.0112 | 0.008755 | 0.002132825
572.5714 | 0.0115 | 0.00899 | 0.002189954
572.5714 | 0.0119 | 0.009302 | 0.002266126
572.5714 | 0.0122 | 0.009537 | 0.002323256
572.5714 | 0.0125 | 0.009771 | 0.002380385
572.5714 | 0.0129 | 0.010084 | 0.002456557
572.5714 | 0.0132 | 0.010319 | 0.002513686
572.5714 | 0.0136 | 0.010631 | 0.002589859
572.5714 | 0.0139 | 0.010866 | 0.002646988
572.5714 | 0.0143 | 0.011178 | 0.00272316
572.5714 | 0.0146 | 0.011413 | 0.00278029
572.5714 | 0.0149 | 0.011648 | 0.002837419
574.8571 | 0.0149 | 0.01158 | 0.00281283
577.1429 | 0.0153 | 0.011821 | 0.002863345
579.4285 | 0.0153 | 0.011753 | 0.002838601
581.7143 | 0.0156 | 0.011914 | 0.00286928
581.7143 | 0.016 | 0.012219 | 0.002942851
584 | 0.0163 | 0.012376 | 0.002972189
586.2857 | 0.0166 | 0.012531 | 0.003000838
588.5714 | 0.017 | 0.01276 | 0.00304673
590.8571 | 0.0173 | 0.01291 | 0.003073878
590.8571 | 0.0177 | 0.013209 | 0.00314495
590.8571 | 0.018 | 0.013433 | 0.003198255
593.1429 | 0.0183 | 0.013579 | 0.003223679
593.1429 | 0.0187 | 0.013875 | 0.003294142
593.1429 | 0.019 | 0.014098 | 0.003346989
595.4285 | 0.0194 | 0.014313 | 0.00338819
595.4285 | 0.0197 | 0.014534 | 0.003440585
595.4285 | 0.0201 | 0.014829 | 0.003510445
595.4285 | 0.0204 | 0.01505 | 0.003562839
595.4285 | 0.0207 | 0.015272 | 0.003615234
595.4285 | 0.0211 | 0.015567 | 0.003685094
597.7143 | 0.0214 | 0.015698 | 0.003705524
597.7143 | 0.0218 | 0.015992 | 0.003774786
600 | 0.0218 | 0.015901 | 0.003742545
602.2857 | 0.0218 | 0.015811 | 0.003710619
604.5714 | 0.0218 | 0.015721 | 0.003679004
606.8571 | 0.0214 | 0.015346 | 0.003580768
609.1429 | 0.0214 | 0.01526 | 0.003550333
611.4285 | 0.0214 | 0.015174 | 0.003520196
613.7143 | 0.0214 | 0.015089 | 0.003490348
616 | 0.0211 | 0.014794 | 0.003412273
618.2857 | 0.0207 | 0.014433 | 0.00331927
618.2857 | 0.0204 | 0.014224 | 0.003271164
618.2857 | 0.0201 | 0.014015 | 0.003223059
618.2857 | 0.0197 | 0.013736 | 0.003158919
620.5714 | 0.0194 | 0.013451 | 0.003084531
620.5714 | 0.019 | 0.013174 | 0.003020932
622.8571 | 0.0187 | 0.012894 | 0.002948142
622.8571 | 0.0183 | 0.012618 | 0.00288508
622.8571 | 0.018 | 0.012412 | 0.002837784
622.8571 | 0.0177 | 0.012205 | 0.002790487
622.8571 | 0.0173 | 0.011929 | 0.002727425
625.1429 | 0.017 | 0.011657 | 0.002657536
625.1429 | 0.0166 | 0.011383 | 0.002595006
627.4285 | 0.0163 | 0.011115 | 0.002526655
629.7143 | 0.016 | 0.010851 | 0.002459293
632 | 0.0156 | 0.010521 | 0.002377667
634.2857 | 0.0153 | 0.010262 | 0.002312374
636.5714 | 0.0153 | 0.010206 | 0.002292991
638.8571 | 0.0153 | 0.01015 | 0.002273791
641.1429 | 0.0149 | 0.009831 | 0.002195824
643.4285 | 0.0149 | 0.009778 | 0.002177479
645.7143 | 0.0146 | 0.009529 | 0.002115828
648 | 0.0146 | 0.009477 | 0.002098188
650.2857 | 0.0146 | 0.009426 | 0.002080713
652.5714 | 0.0142 | 0.009118 | 0.00200687
654.8571 | 0.0142 | 0.009069 | 0.00199019
657.1429 | 0.0139 | 0.00883 | 0.001931968
659.4285 | 0.0139 | 0.008783 | 0.001915943
661.7143 | 0.0139 | 0.008736 | 0.001900067
664 | 0.0139 | 0.008689 | 0.001884338
666.2857 | 0.0139 | 0.008643 | 0.001868755
668.5714 | 0.0136 | 0.008411 | 0.001813316
670.8571 | 0.0136 | 0.008367 | 0.00179835
673.1429 | 0.0136 | 0.008322 | 0.00178352
675.4285 | 0.0136 | 0.008279 | 0.001768829
677.7143 | 0.0132 | 0.007993 | 0.001702674
680 | 0.0132 | 0.007951 | 0.001688674
682.2857 | 0.0132 | 0.007909 | 0.001674802
684.5714 | 0.0132 | 0.007867 | 0.001661057
686.8571 | 0.0132 | 0.007826 | 0.001647437
689.1429 | 0.0132 | 0.007785 | 0.001633941
691.4285 | 0.0132 | 0.007745 | 0.001620568
693.7143 | 0.0132 | 0.007705 | 0.001607315
696 | 0.0132 | 0.007665 | 0.001594183
698.2857 | 0.0129 | 0.007452 | 0.001545234
700.5714 | 0.0129 | 0.007413 | 0.001532632
700.5714 | 0.0125 | 0.007183 | 0.001485108
702.8571 | 0.0125 | 0.007146 | 0.001473007
705.1429 | 0.0125 | 0.007109 | 0.001461013
707.4285 | 0.0125 | 0.007073 | 0.001449128
709.7143 | 0.0122 | 0.006868 | 0.001402853
712 | 0.0122 | 0.006832 | 0.00139146
714.2857 | 0.0122 | 0.006798 | 0.001380169
716.5714 | 0.0122 | 0.006763 | 0.001368979
718.8571 | 0.0122 | 0.006728 | 0.001357889
721.1429 | 0.0122 | 0.006694 | 0.001346897
723.4285 | 0.0118 | 0.006442 | 0.0012922
725.7143 | 0.0118 | 0.006409 | 0.001281757
728 | 0.0118 | 0.006377 | 0.001271406
730.2857 | 0.0118 | 0.006345 | 0.001261148
732.5714 | 0.0118 | 0.006313 | 0.00125098
734.8571 | 0.0118 | 0.006281 | 0.001240901
737.1429 | 0.0118 | 0.006249 | 0.001230911
739.4285 | 0.0122 | 0.006429 | 0.0012624
741.7143 | 0.0122 | 0.006397 | 0.001252253
744 | 0.0122 | 0.006365 | 0.001242195
746.2857 | 0.0118 | 0.006125 | 0.001191824
748.5714 | 0.0115 | 0.00594 | 0.001152208
750.8571 | 0.0112 | 0.005756 | 0.001113157
753.1429 | 0.0108 | 0.005523 | 0.001064805
755.4285 | 0.0105 | 0.005343 | 0.001026943
757.7143 | 0.0105 | 0.005317 | 0.00101873
760 | 0.0101 | 0.005089 | 0.00097209
762.2857 | 0.009786 | 0.004906 | 0.000934347
764.5714 | 0.009786 | 0.004882 | 0.000926891
766.8571 | 0.009444 | 0.004688 | 0.000887365
769.1429 | 0.009444 | 0.004665 | 0.000880293
769.1429 | 0.009103 | 0.004497 | 0.000848507
771.4285 | 0.009102 | 0.004474 | 0.000841658
773.7143 | 0.009102 | 0.004452 | 0.000834959
776 | 0.00876 | 0.004264 | 0.000797195
778.2857 | 0.00876 | 0.004243 | 0.000790859
780.5714 | 0.008759 | 0.004222 | 0.000784488
782.8571 | 0.008418 | 0.004038 | 0.000747963
785.1429 | 0.008417 | 0.004018 | 0.000741941
787.4285 | 0.008076 | 0.003836 | 0.00070624
789.7143 | 0.008075 | 0.003818 | 0.000700558
789.7143 | 0.007734 | 0.003656 | 0.000670974
792 | 0.007733 | 0.003639 | 0.000665576
794.2857 | 0.007733 | 0.003621 | 0.000660309
796.5714 | 0.007733 | 0.003603 | 0.000655088
798.8571 | 0.007391 | 0.003427 | 0.000621168
801.1429 | 0.007391 | 0.003411 | 0.000616262
803.4285 | 0.007049 | 0.003237 | 0.000583108
805.7143 | 0.006707 | 0.003066 | 0.00055044
805.7143 | 0.006366 | 0.00291 | 0.000522454
805.7143 | 0.006024 | 0.002754 | 0.000494387
808 | 0.005682 | 0.002585 | 0.000462643
808 | 0.005341 | 0.00243 | 0.000434878
810.2857 | 0.004999 | 0.002263 | 0.000403824
810.2857 | 0.004658 | 0.002109 | 0.000376278
812.5714 | 0.004316 | 0.001945 | 0.000345906
814.8571 | 0.003974 | 0.001782 | 0.00031599
817.1429 | 0.003974 | 0.001774 | 0.000313504
819.4285 | 0.003974 | 0.001765 | 0.00031104
821.7143 | 0.003973 | 0.001757 | 0.000308519
824 | 0.003973 | 0.001748 | 0.000306097
826.2857 | 0.003973 | 0.00174 | 0.000303695
828.5714 | 0.003972 | 0.001731 | 0.000301237
830.8571 | 0.003972 | 0.001723 | 0.000298876
833.1429 | 0.003972 | 0.001715 | 0.000296535
835.4285 | 0.003971 | 0.001707 | 0.000294139
837.7143 | 0.003971 | 0.001698 | 0.000291837
840 | 0.003971 | 0.00169 | 0.000289554
842.2857 | 0.00397 | 0.001682 | 0.000287218
844.5714 | 0.00397 | 0.001674 | 0.000284974
846.8571 | 0.00397 | 0.001666 | 0.000282749
849.1429 | 0.003969 | 0.001658 | 0.000280472
851.4285 | 0.003969 | 0.001651 | 0.000278284
853.7143 | 0.003968 | 0.001643 | 0.000276044
856 | 0.003968 | 0.001635 | 0.000273893
858.2857 | 0.003968 | 0.001627 | 0.00027176
860.5714 | 0.003967 | 0.00162 | 0.000269576
862.8571 | 0.003967 | 0.001612 | 0.000267478
865.1429 | 0.003967 | 0.001604 | 0.000265398
867.4285 | 0.003625 | 0.00146 | 0.000240633
869.7143 | 0.003283 | 0.001316 | 0.000216237
872 | 0.002941 | 0.001173 | 0.000192206
874.2857 | 0.0026 | 0.001032 | 0.000168602
876.5714 | 0.002599 | 0.001027 | 0.000167229
878.8571 | 0.002599 | 0.001023 | 0.000165932
881.1429 | 0.002599 | 0.001018 | 0.000164646
883.4285 | 0.002598 | 0.001013 | 0.000163307
885.7143 | 0.002598 | 0.001008 | 0.000162043
888 | 0.002598 | 0.001004 | 0.000160788
890.2857 | 0.002597 | 0.000999 | 0.000159483
892.5714 | 0.002597 | 0.000994 | 0.000158249
894.8571 | 0.002597 | 0.00099 | 0.000157026
897.1429 | 0.002596 | 0.000985 | 0.000155753
899.4285 | 0.002596 | 0.00098 | 0.00015455
901.7143 | 0.002596 | 0.000976 | 0.000153356
904 | 0.002595 | 0.000971 | 0.000152114
906.2857 | 0.002595 | 0.000967 | 0.000150941
908.5714 | 0.002936 | 0.001089 | 0.000169459
910.8571 | 0.002936 | 0.001084 | 0.000168153
913.1429 | 0.002935 | 0.001079 | 0.0001668
915.4285 | 0.002935 | 0.001074 | 0.000165516
917.7143 | 0.002935 | 0.001069 | 0.000164242
920 | 0.002934 | 0.001064 | 0.000162923
922.2857 | 0.002934 | 0.001059 | 0.00016167
924.5714 | 0.002934 | 0.001054 | 0.000160427
926.8571 | 0.002933 | 0.00105 | 0.000159139
929.1429 | 0.002933 | 0.001045 | 0.000157917
931.4285 | 0.002933 | 0.00104 | 0.000156704
933.7143 | 0.002932 | 0.001035 | 0.000155448
936 | 0.002932 | 0.001031 | 0.000154255
938.2857 | 0.002931 | 0.001026 | 0.00015302
940.5714 | 0.002931 | 0.001021 | 0.000151847
942.8571 | 0.002931 | 0.001017 | 0.000150683
945.1429 | 0.00293 | 0.001012 | 0.000149477
947.4285 | 0.00293 | 0.001007 | 0.000148333
949.7143 | 0.003271 | 0.00112 | 0.000164328
952 | 0.003271 | 0.001115 | 0.00016307
954.2857 | 0.003271 | 0.00111 | 0.000161823
956.5714 | 0.00327 | 0.001105 | 0.000160536
958.8571 | 0.00327 | 0.0011 | 0.000159309
961.1429 | 0.003269 | 0.001095 | 0.000158043
963.4285 | 0.003269 | 0.00109 | 0.000156836
965.7143 | 0.003269 | 0.001085 | 0.000155638
968 | 0.003268 | 0.00108 | 0.000154402
970.2857 | 0.003268 | 0.001075 | 0.000153224
972.5714 | 0.003268 | 0.00107 | 0.000152055
974.8571 | 0.003267 | 0.001066 | 0.000150849
977.1429 | 0.003608 | 0.001172 | 0.000165325
979.4285 | 0.003608 | 0.001167 | 0.000164065
981.7143 | 0.003608 | 0.001161 | 0.000162815
984 | 0.003607 | 0.001156 | 0.00016153
986.2857 | 0.003607 | 0.001151 | 0.0001603
988.5714 | 0.003607 | 0.001146 | 0.00015908
990.8571 | 0.003606 | 0.001141 | 0.000157826
993.1429 | 0.003606 | 0.001136 | 0.000156625
995.4285 | 0.003606 | 0.001131 | 0.000155434
997.7143 | 0.003947 | 0.001233 | 0.000168839
1000 | 0.003946 | 0.001227 | 0.000167514
1002.2857 | 0.003946 | 0.001222 | 0.000166241
1004.5714 | 0.003946 | 0.001216 | 0.000164979
1006.8571 | 0.003945 | 0.001211 | 0.000163685
1009.1429 | 0.003945 | 0.001206 | 0.000162442
1011.4285 | 0.004286 | 0.001304 | 0.000175145
1013.7143 | 0.004286 | 0.001299 | 0.000173816
1016 | 0.004285 | 0.001293 | 0.000172458
1018.2857 | 0.004285 | 0.001288 | 0.00017115
1020.5714 | 0.004285 | 0.001282 | 0.000169853
1022.8571 | 0.004284 | 0.001276 | 0.000168527
1025.1429 | 0.004626 | 0.001372 | 0.000180602
1027.4285 | 0.004625 | 0.001366 | 0.000179196
1029.7143 | 0.004625 | 0.00136 | 0.00017784
1032 | 0.004624 | 0.001354 | 0.000176456
1034.2857 | 0.004624 | 0.001349 | 0.000175121
1036.5714 | 0.004965 | 0.001442 | 0.000186613
1038.8571 | 0.004965 | 0.001436 | 0.000185202
1041.1429 | 0.004965 | 0.001429 | 0.000183801
1043.4285 | 0.004964 | 0.001423 | 0.000182376
1045.7143 | 0.005305 | 0.001515 | 0.000193431
1048 | 0.005305 | 0.001508 | 0.00019197
1050.2857 | 0.005305 | 0.001502 | 0.00019052
1052.5714 | 0.005646 | 0.001592 | 0.000201236
1054.8571 | 0.005645 | 0.001585 | 0.000199682
1057.1429 | 0.005986 | 0.001673 | 0.000210146
1059.4285 | 0.006327 | 0.001761 | 0.000220442
1061.7143 | 0.006669 | 0.001849 | 0.000230605
1064 | 0.00701 | 0.001935 | 0.000240569
1064 | 0.007351 | 0.002029 | 0.000252271
1066.2857 | 0.007692 | 0.002115 | 0.000261984
1066.2857 | 0.008034 | 0.002208 | 0.000273632
1068.5714 | 0.008375 | 0.002292 | 0.000283097
1068.5714 | 0.008716 | 0.002386 | 0.000294624
1068.5714 | 0.009057 | 0.002479 | 0.00030615
1068.5714 | 0.009399 | 0.002573 | 0.000317711
1068.5714 | 0.00974 | 0.002666 | 0.000329237
1068.5714 | 0.0101 | 0.002765 | 0.000341406
1068.5714 | 0.0104 | 0.002847 | 0.000351547
1068.5714 | 0.0108 | 0.002956 | 0.000365068
1068.5714 | 0.0111 | 0.003039 | 0.000375209
1068.5714 | 0.0114 | 0.003121 | 0.00038535
1068.5714 | 0.0111 | 0.003039 | 0.000375209
1068.5714 | 0.0108 | 0.002956 | 0.000365068
1068.5714 | 0.0104 | 0.002847 | 0.000351547
1068.5714 | 0.0101 | 0.002765 | 0.000341406
1070.8571 | 0.00974 | 0.002655 | 0.000326757
1070.8571 | 0.009398 | 0.002562 | 0.000315284
1070.8571 | 0.009057 | 0.002469 | 0.000303844
1070.8571 | 0.008716 | 0.002376 | 0.000292404
1070.8571 | 0.008374 | 0.002283 | 0.00028093
1070.8571 | 0.008033 | 0.00219 | 0.000269491
1070.8571 | 0.007691 | 0.002097 | 0.000258017
1070.8571 | 0.00735 | 0.002004 | 0.000246577
1073.1429 | 0.007008 | 0.001902 | 0.000233333
1073.1429 | 0.006667 | 0.00181 | 0.000221979
1075.4285 | 0.006325 | 0.00171 | 0.000209006
1077.7143 | 0.005983 | 0.001611 | 0.000196217
1080 | 0.005642 | 0.001512 | 0.000183641
1082.2857 | 0.005641 | 0.001506 | 0.000182226
1084.5714 | 0.005299 | 0.001409 | 0.000169891
1086.8571 | 0.005299 | 0.001403 | 0.000168613
1089.1429 | 0.004957 | 0.001307 | 0.000156544
1091.4285 | 0.004957 | 0.001302 | 0.000155367
1093.7143 | 0.004957 | 0.001296 | 0.000154199
1096 | 0.004956 | 0.001291 | 0.00015301
1098.2857 | 0.004614 | 0.001197 | 0.000141381
1100.5714 | 0.004614 | 0.001192 | 0.000140319
1102.8571 | 0.004614 | 0.001187 | 0.000139265
1105.1429 | 0.004613 | 0.001182 | 0.000138189
1107.4285 | 0.004613 | 0.001177 | 0.000137152
1109.7143 | 0.004613 | 0.001172 | 0.000136123
1112 | 0.004612 | 0.001167 | 0.000135072
1114.2857 | 0.004271 | 0.001076 | 0.000124147
1116.5714 | 0.00427 | 0.001071 | 0.000123187
1118.8571 | 0.00427 | 0.001067 | 0.000122263
1121.1429 | 0.00427 | 0.001062 | 0.000121347
1123.4285 | 0.004269 | 0.001058 | 0.000120409
1125.7143 | 0.003928 | 0.000969 | 0.000109961
1128 | 0.003927 | 0.000965 | 0.000109109
1130.2857 | 0.003927 | 0.000961 | 0.000108292
1132.5714 | 0.003926 | 0.000957 | 0.000107453
1134.8571 | 0.003926 | 0.000953 | 0.000106649
1137.1429 | 0.003926 | 0.000949 | 0.00010585
1139.4285 | 0.003925 | 0.000945 | 0.000105031
1141.7143 | 0.003584 | 0.00086 | 9.51885e-05
1144 | 0.003583 | 0.000856 | 9.44499e-05
1146.2857 | 0.003583 | 0.000852 | 9.37434e-05
1148.5714 | 0.003583 | 0.000849 | 9.30423e-05
1150.8571 | 0.003582 | 0.000845 | 9.23207e-05
1153.1429 | 0.003582 | 0.000842 | 9.16305e-05
1155.4285 | 0.003582 | 0.000838 | 9.09456e-05
1157.7143 | 0.003581 | 0.000835 | 9.02407e-05
1160 | 0.00324 | 0.000752 | 8.10375e-05
1160 | 0.002898 | 0.000673 | 7.24835e-05
1162.2857 | 0.002556 | 0.000591 | 6.3452e-05
1162.2857 | 0.002215 | 0.000512 | 5.49867e-05
1162.2857 | 0.001873 | 0.000433 | 4.64967e-05
1162.2857 | 0.001532 | 0.000354 | 3.80315e-05
1162.2857 | 0.001191 | 0.000275 | 2.95662e-05
1164.5714 | 0.000849 | 0.000195 | 2.09188e-05
1166.8571 | 0.000849 | 0.000195 | 2.07625e-05
1169.1429 | 0.000848 | 0.000194 | 2.05832e-05
1171.4285 | 0.000848 | 0.000193 | 2.04296e-05
1173.7143 | 0.000506 | 0.000115 | 1.20993e-05
1176 | 0.000506 | 0.000114 | 1.2009e-05
1178.2857 | 0.000505 | 0.000114 | 1.18958e-05
1180.5714 | 0.000505 | 0.000113 | 1.18071e-05
1182.8571 | 0.000505 | 0.000113 | 1.1719e-05
1182.8571 | 0.000846 | 0.000189 | 1.96323e-05
1180.5714 | 0.000505 | 0.000113 | 1.18071e-05
1180.5714 | 0.000846 | 0.00019 | 1.97798e-05
1182.8571 | 0.001188 | 0.000265 | 2.75687e-05
1185.1429 | 0.001529 | 0.000339 | 3.52173e-05
1187.4285 | 0.00187 | 0.000414 | 4.27504e-05
1189.7143 | 0.001869 | 0.000412 | 4.2409e-05
1192 | 0.001869 | 0.00041 | 4.20929e-05
1194.2857 | 0.001869 | 0.000408 | 4.17792e-05
1196.5714 | 0.001868 | 0.000407 | 4.14457e-05
1198.8571 | 0.002209 | 0.000479 | 4.86464e-05
1201.1429 | 0.002209 | 0.000477 | 4.8284e-05
1203.4285 | 0.002209 | 0.000475 | 4.79244e-05
1205.7143 | 0.002208 | 0.000473 | 4.7546e-05
1208 | 0.002208 | 0.000471 | 4.71919e-05
1210.2857 | 0.002549 | 0.000542 | 5.40746e-05
1212.5714 | 0.002549 | 0.000539 | 5.36721e-05
1214.8571 | 0.002548 | 0.000537 | 5.32518e-05
1217.1429 | 0.002548 | 0.000535 | 5.28555e-05
1219.4285 | 0.002548 | 0.000533 | 5.24623e-05
1221.7143 | 0.002889 | 0.000602 | 5.90409e-05
1224 | 0.002888 | 0.000599 | 5.85815e-05
1226.2857 | 0.002888 | 0.000597 | 5.81458e-05
1228.5714 | 0.002888 | 0.000594 | 5.77135e-05
1230.8571 | 0.002887 | 0.000592 | 5.72646e-05
1233.1429 | 0.003229 | 0.000659 | 6.35722e-05
1235.4285 | 0.003228 | 0.000657 | 6.30802e-05
1237.7143 | 0.003228 | 0.000654 | 6.26114e-05
1240 | 0.003227 | 0.000651 | 6.21269e-05
1242.2857 | 0.003569 | 0.000717 | 6.82007e-05
1244.5714 | 0.003568 | 0.000715 | 6.76752e-05
1246.8571 | 0.003568 | 0.000712 | 6.71725e-05
1249.1429 | 0.003909 | 0.000777 | 7.30458e-05
1251.4285 | 0.003909 | 0.000773 | 7.25035e-05
1253.7143 | 0.00425 | 0.000838 | 7.8243e-05
1256 | 0.004249 | 0.000834 | 7.7644e-05
1258.2857 | 0.00459 | 0.000898 | 8.32527e-05
1260.5714 | 0.00459 | 0.000894 | 8.26349e-05
1262.8571 | 0.004931 | 0.000957 | 8.81153e-05
1262.8571 | 0.005273 | 0.001023 | 9.42267e-05
1265.1429 | 0.005614 | 0.001085 | 9.9576e-05
1267.4285 | 0.005955 | 0.001146 | 0.000104841
1267.4285 | 0.006296 | 0.001212 | 0.000110844
1267.4285 | 0.006638 | 0.001278 | 0.000116865
1269.7143 | 0.006979 | 0.001338 | 0.000121957
1269.7143 | 0.00732 | 0.001404 | 0.000127916
1269.7143 | 0.007661 | 0.001469 | 0.000133875
1269.7143 | 0.008003 | 0.001535 | 0.000139852
1269.7143 | 0.008344 | 0.0016 | 0.000145811
1269.7143 | 0.008686 | 0.001666 | 0.000151787
1269.7143 | 0.009027 | 0.001731 | 0.000157746
1269.7143 | 0.009369 | 0.001797 | 0.000163723
1269.7143 | 0.00971 | 0.001862 | 0.000169681
1269.7143 | 0.0101 | 0.001937 | 0.000176497
1269.7143 | 0.0104 | 0.001994 | 0.000181739
1269.7143 | 0.0107 | 0.002052 | 0.000186982
1269.7143 | 0.0111 | 0.002129 | 0.000193972
1269.7143 | 0.0114 | 0.002186 | 0.000199214
1269.7143 | 0.0118 | 0.002263 | 0.000206204
1269.7143 | 0.0121 | 0.00232 | 0.000211447
1269.7143 | 0.0124 | 0.002378 | 0.000216689
1269.7143 | 0.0128 | 0.002455 | 0.000223679
1269.7143 | 0.0131 | 0.002512 | 0.000228921
1269.7143 | 0.0135 | 0.002589 | 0.000235911
1269.7143 | 0.0138 | 0.002646 | 0.000241154
1269.7143 | 0.0141 | 0.002704 | 0.000246396
1269.7143 | 0.0145 | 0.002781 | 0.000253386
1269.7143 | 0.0148 | 0.002838 | 0.000258629
1269.7143 | 0.0152 | 0.002915 | 0.000265619
1269.7143 | 0.0155 | 0.002972 | 0.000270861
1269.7143 | 0.0159 | 0.003049 | 0.000277851
1269.7143 | 0.0162 | 0.003107 | 0.000283094
1269.7143 | 0.0165 | 0.003164 | 0.000288336
1269.7143 | 0.0169 | 0.003241 | 0.000295326
1269.7143 | 0.0172 | 0.003298 | 0.000300569
1269.7143 | 0.0176 | 0.003375 | 0.000307559
1269.7143 | 0.0179 | 0.003433 | 0.000312801
1269.7143 | 0.0182 | 0.00349 | 0.000318044
1269.7143 | 0.0186 | 0.003567 | 0.000325034
1269.7143 | 0.0189 | 0.003624 | 0.000330276
1269.7143 | 0.0193 | 0.003701 | 0.000337266
1269.7143 | 0.0196 | 0.003759 | 0.000342508
1269.7143 | 0.02 | 0.003835 | 0.000349498
1269.7143 | 0.0203 | 0.003893 | 0.000354741
1269.7143 | 0.0206 | 0.00395 | 0.000359983
1269.7143 | 0.021 | 0.004027 | 0.000366973
1269.7143 | 0.0213 | 0.004085 | 0.000372216
1269.7143 | 0.0217 | 0.004161 | 0.000379206
1269.7143 | 0.022 | 0.004219 | 0.000384448
1269.7143 | 0.0223 | 0.004276 | 0.000389691
1269.7143 | 0.0227 | 0.004353 | 0.000396681
1269.7143 | 0.023 | 0.004411 | 0.000401923
1269.7143 | 0.0234 | 0.004487 | 0.000408913
1269.7143 | 0.0237 | 0.004545 | 0.000414156
1269.7143 | 0.024 | 0.004602 | 0.000419398
1269.7143 | 0.0244 | 0.004679 | 0.000426388
1269.7143 | 0.0247 | 0.004737 | 0.000431631
1269.7143 | 0.0251 | 0.004813 | 0.000438621
1269.7143 | 0.0254 | 0.004871 | 0.000443863
1269.7143 | 0.0258 | 0.004947 | 0.000450853
1269.7143 | 0.0261 | 0.005005 | 0.000456095
1269.7143 | 0.0264 | 0.005063 | 0.000461338
1269.7143 | 0.0268 | 0.005139 | 0.000468328
1269.7143 | 0.0271 | 0.005197 | 0.00047357
1269.7143 | 0.0275 | 0.005273 | 0.00048056
1269.7143 | 0.0278 | 0.005331 | 0.000485803
1269.7143 | 0.0281 | 0.005389 | 0.000491045
1269.7143 | 0.0285 | 0.005465 | 0.000498035
1269.7143 | 0.0288 | 0.005523 | 0.000503278
1272 | 0.0292 | 0.005578 | 0.000506483
1272 | 0.0295 | 0.005635 | 0.000511687
1272 | 0.0299 | 0.005711 | 0.000518625
1272 | 0.0302 | 0.005769 | 0.000523829
1272 | 0.0305 | 0.005826 | 0.000529032
1272 | 0.0309 | 0.005902 | 0.00053597
1272 | 0.0312 | 0.00596 | 0.000541174
1272 | 0.0316 | 0.006036 | 0.000548112
1272 | 0.0319 | 0.006093 | 0.000553316
1272 | 0.0322 | 0.006151 | 0.000558519
1272 | 0.0326 | 0.006227 | 0.000565458
1272 | 0.0329 | 0.006284 | 0.000570661
1272 | 0.0333 | 0.006361 | 0.000577599
1272 | 0.0336 | 0.006418 | 0.000582803
1272 | 0.034 | 0.006494 | 0.000589741
1272 | 0.0343 | 0.006552 | 0.000594945
1272 | 0.0346 | 0.006609 | 0.000600148
1272 | 0.035 | 0.006685 | 0.000607086
1272 | 0.0352 | 0.006724 | 0.000610555
1272 | 0.0357 | 0.006819 | 0.000619228
1272 | 0.036 | 0.006876 | 0.000624432
1272 | 0.0363 | 0.006934 | 0.000629635
1272 | 0.0367 | 0.00701 | 0.000636573
1272 | 0.037 | 0.007067 | 0.000641777
1272 | 0.0374 | 0.007144 | 0.000648715
1272 | 0.0377 | 0.007201 | 0.000653919
1272 | 0.038 | 0.007259 | 0.000659122
1272 | 0.0384 | 0.007335 | 0.00066606
1272 | 0.0387 | 0.007392 | 0.000671264
1272 | 0.0391 | 0.007469 | 0.000678202
1272 | 0.0394 | 0.007526 | 0.000683406
1272 | 0.0398 | 0.007602 | 0.000690344
1272 | 0.0401 | 0.00766 | 0.000695547
1272 | 0.0404 | 0.007717 | 0.000700751
1272 | 0.0408 | 0.007793 | 0.000707689
1272 | 0.0411 | 0.007851 | 0.000712893
1272 | 0.0415 | 0.007927 | 0.000719831
1272 | 0.0418 | 0.007984 | 0.000725035
1272 | 0.0421 | 0.008042 | 0.000730238
1272 | 0.0425 | 0.008118 | 0.000737176
1272 | 0.0428 | 0.008175 | 0.00074238
1272 | 0.0432 | 0.008252 | 0.000749318
1272 | 0.0435 | 0.008309 | 0.000754522
1272 | 0.0439 | 0.008385 | 0.00076146
1274.2857 | 0.0442 | 0.00841 | 0.000760978
1274.2857 | 0.0445 | 0.008467 | 0.000766143
1274.2857 | 0.0449 | 0.008543 | 0.00077303
1274.2857 | 0.0452 | 0.0086 | 0.000778195
1274.2857 | 0.0456 | 0.008676 | 0.000785082
1274.2857 | 0.0459 | 0.008733 | 0.000790247
1274.2857 | 0.0462 | 0.00879 | 0.000795412
1274.2857 | 0.0466 | 0.008866 | 0.000802298
1274.2857 | 0.0469 | 0.008924 | 0.000807463
1274.2857 | 0.0473 | 0.009 | 0.00081435
1274.2857 | 0.0476 | 0.009057 | 0.000819515
1274.2857 | 0.0479 | 0.009114 | 0.00082468
1274.2857 | 0.0483 | 0.00919 | 0.000831567
1274.2857 | 0.0486 | 0.009247 | 0.000836732
1274.2857 | 0.049 | 0.009323 | 0.000843618
1274.2857 | 0.0493 | 0.00938 | 0.000848783
1274.2857 | 0.0497 | 0.009456 | 0.00085567
1276.5714 | 0.05 | 0.009476 | 0.000854453
1276.5714 | 0.0503 | 0.009533 | 0.000859579
1276.5714 | 0.0507 | 0.009609 | 0.000866415
1276.5714 | 0.051 | 0.009666 | 0.000871542
1276.5714 | 0.0514 | 0.009742 | 0.000878377
1276.5714 | 0.0517 | 0.009798 | 0.000883504
1276.5714 | 0.052 | 0.009855 | 0.000888631
1276.5714 | 0.0524 | 0.009931 | 0.000895466
1276.5714 | 0.0527 | 0.009988 | 0.000900593
1276.5714 | 0.0531 | 0.010064 | 0.000907429
1276.5714 | 0.0534 | 0.010121 | 0.000912555
1276.5714 | 0.0531 | 0.010064 | 0.000907429
1276.5714 | 0.0527 | 0.009988 | 0.000900593
1276.5714 | 0.0524 | 0.009931 | 0.000895466
1276.5714 | 0.052 | 0.009855 | 0.000888631
1276.5714 | 0.0517 | 0.009798 | 0.000883504
1276.5714 | 0.0514 | 0.009742 | 0.000878377
1276.5714 | 0.051 | 0.009666 | 0.000871542
1276.5714 | 0.0507 | 0.009609 | 0.000866415
1276.5714 | 0.0503 | 0.009533 | 0.000859579
1276.5714 | 0.05 | 0.009476 | 0.000854453
1276.5714 | 0.0497 | 0.009419 | 0.000849326
1276.5714 | 0.0493 | 0.009344 | 0.00084249
1276.5714 | 0.049 | 0.009287 | 0.000837364
1278.8571 | 0.0486 | 0.009175 | 0.000824371
1278.8571 | 0.0483 | 0.009118 | 0.000819282
1278.8571 | 0.0479 | 0.009043 | 0.000812497
1278.8571 | 0.0476 | 0.008986 | 0.000807409
1278.8571 | 0.0473 | 0.008929 | 0.00080232
1278.8571 | 0.0469 | 0.008854 | 0.000795535
1278.8571 | 0.0466 | 0.008797 | 0.000790446
1278.8571 | 0.0462 | 0.008722 | 0.000783661
1278.8571 | 0.0459 | 0.008665 | 0.000778573
1278.8571 | 0.0456 | 0.008609 | 0.000773484
1278.8571 | 0.0452 | 0.008533 | 0.000766699
1278.8571 | 0.0449 | 0.008476 | 0.00076161
1278.8571 | 0.0445 | 0.008401 | 0.000754825
1278.8571 | 0.0442 | 0.008344 | 0.000749737
1276.5714 | 0.0439 | 0.00832 | 0.000750209
1274.2857 | 0.0435 | 0.008277 | 0.000748927
1274.2857 | 0.0432 | 0.00822 | 0.000743762
1274.2857 | 0.0435 | 0.008277 | 0.000748927
1274.2857 | 0.0439 | 0.008353 | 0.000755813
1276.5714 | 0.0442 | 0.008377 | 0.000755336
1276.5714 | 0.0445 | 0.008434 | 0.000760463
1276.5714 | 0.0442 | 0.008377 | 0.000755336
1274.2857 | 0.0439 | 0.008353 | 0.000755813
1272 | 0.0442 | 0.008443 | 0.000766663
1272 | 0.0445 | 0.0085 | 0.000771867
1274.2857 | 0.0445 | 0.008467 | 0.000766143
1276.5714 | 0.0449 | 0.00851 | 0.000767298
1276.5714 | 0.0452 | 0.008566 | 0.000772425
1276.5714 | 0.0456 | 0.008642 | 0.000779261
1276.5714 | 0.0459 | 0.008699 | 0.000784388
1276.5714 | 0.0462 | 0.008756 | 0.000789514
1276.5714 | 0.0466 | 0.008832 | 0.00079635
1276.5714 | 0.0469 | 0.008889 | 0.000801477
1276.5714 | 0.0473 | 0.008964 | 0.000808312
1276.5714 | 0.0476 | 0.009021 | 0.000813439
1276.5714 | 0.0479 | 0.009078 | 0.000818566
1276.5714 | 0.0483 | 0.009154 | 0.000825401
1276.5714 | 0.0486 | 0.009211 | 0.000830528
1276.5714 | 0.049 | 0.009287 | 0.000837364
1276.5714 | 0.0493 | 0.009344 | 0.00084249
1276.5714 | 0.0497 | 0.009419 | 0.000849326
1278.8571 | 0.05 | 0.009439 | 0.000848118
1278.8571 | 0.0503 | 0.009496 | 0.000853207
1278.8571 | 0.0507 | 0.009571 | 0.000859992
1278.8571 | 0.051 | 0.009628 | 0.000865081
1278.8571 | 0.0514 | 0.009704 | 0.000871866
1278.8571 | 0.0517 | 0.00976 | 0.000876954
1278.8571 | 0.052 | 0.009817 | 0.000882043
1278.8571 | 0.0524 | 0.009892 | 0.000888828
1278.8571 | 0.0527 | 0.009949 | 0.000893917
1278.8571 | 0.0531 | 0.010024 | 0.000900702
1278.8571 | 0.0534 | 0.010081 | 0.00090579
1278.8571 | 0.0538 | 0.010157 | 0.000912575
1278.8571 | 0.0541 | 0.010213 | 0.000917664
1278.8571 | 0.0544 | 0.01027 | 0.000922753
1278.8571 | 0.0548 | 0.010345 | 0.000929538
1281.1429 | 0.0551 | 0.010361 | 0.000927698
1281.1429 | 0.0555 | 0.010437 | 0.000934433
1281.1429 | 0.0558 | 0.010493 | 0.000939484
1281.1429 | 0.0561 | 0.010549 | 0.000944535
1281.1429 | 0.0565 | 0.010625 | 0.000951269
1281.1429 | 0.0568 | 0.010681 | 0.00095632
1281.1429 | 0.0572 | 0.010756 | 0.000963055
1281.1429 | 0.0575 | 0.010813 | 0.000968106
1281.1429 | 0.0578 | 0.010869 | 0.000973157
1281.1429 | 0.0582 | 0.010944 | 0.000979892
1281.1429 | 0.0585 | 0.011001 | 0.000984943
1281.1429 | 0.0589 | 0.011076 | 0.000991677
1281.1429 | 0.0592 | 0.011132 | 0.000996728
1281.1429 | 0.0596 | 0.011208 | 0.001003463
1281.1429 | 0.0599 | 0.011264 | 0.001008514
1281.1429 | 0.0602 | 0.01132 | 0.001013565
1281.1429 | 0.0606 | 0.011396 | 0.0010203
1283.4285 | 0.0609 | 0.011407 | 0.001017751
1283.4285 | 0.0613 | 0.011482 | 0.001024436
1283.4285 | 0.0616 | 0.011539 | 0.00102945
1285.7143 | 0.0619 | 0.01155 | 0.001026797
1285.7143 | 0.0623 | 0.011624 | 0.001033432
1285.7143 | 0.0626 | 0.01168 | 0.001038408
1285.7143 | 0.063 | 0.011755 | 0.001045044
1285.7143 | 0.0633 | 0.011811 | 0.00105002
1285.7143 | 0.0637 | 0.011885 | 0.001056655
1285.7143 | 0.064 | 0.011941 | 0.001061632
1285.7143 | 0.0643 | 0.011997 | 0.001066608
1285.7143 | 0.0647 | 0.012072 | 0.001073243
1285.7143 | 0.065 | 0.012128 | 0.00107822
1285.7143 | 0.0654 | 0.012203 | 0.001084855
1285.7143 | 0.0657 | 0.012259 | 0.001089831
1285.7143 | 0.066 | 0.012315 | 0.001094808
1285.7143 | 0.0664 | 0.012389 | 0.001101443
1285.7143 | 0.0667 | 0.012445 | 0.001106419
1285.7143 | 0.0671 | 0.01252 | 0.001113054
1285.7143 | 0.0674 | 0.012576 | 0.001118031
1285.7143 | 0.0677 | 0.012632 | 0.001123007
1285.7143 | 0.0681 | 0.012706 | 0.001129642
1285.7143 | 0.0684 | 0.012762 | 0.001134619
1285.7143 | 0.0688 | 0.012837 | 0.001141254
1285.7143 | 0.0691 | 0.012893 | 0.00114623
1285.7143 | 0.0695 | 0.012968 | 0.001152866
1285.7143 | 0.0698 | 0.013024 | 0.001157842
1285.7143 | 0.0701 | 0.01308 | 0.001162818
1285.7143 | 0.0705 | 0.013154 | 0.001169454
1285.7143 | 0.0708 | 0.01321 | 0.00117443
1285.7143 | 0.0712 | 0.013285 | 0.001181065
1285.7143 | 0.0715 | 0.013341 | 0.001186042
1285.7143 | 0.0718 | 0.013397 | 0.001191018
1285.7143 | 0.0722 | 0.013471 | 0.001197653
1285.7143 | 0.0725 | 0.013527 | 0.00120263
1285.7143 | 0.0729 | 0.013602 | 0.001209265
1285.7143 | 0.0732 | 0.013658 | 0.001214241
1285.7143 | 0.0735 | 0.013714 | 0.001219218
1285.7143 | 0.0739 | 0.013789 | 0.001225853
1285.7143 | 0.0742 | 0.013845 | 0.001230829
1285.7143 | 0.0746 | 0.013919 | 0.001237464
1285.7143 | 0.0749 | 0.013975 | 0.001242441
1285.7143 | 0.0753 | 0.01405 | 0.001249076
1285.7143 | 0.0756 | 0.014106 | 0.001254052
1285.7143 | 0.0759 | 0.014162 | 0.001259029
1285.7143 | 0.0763 | 0.014236 | 0.001265664
1285.7143 | 0.0766 | 0.014292 | 0.00127064
1285.7143 | 0.077 | 0.014367 | 0.001277276
1285.7143 | 0.0773 | 0.014423 | 0.001282252
1285.7143 | 0.0777 | 0.014498 | 0.001288887
1285.7143 | 0.078 | 0.014554 | 0.001293864
1288 | 0.078 | 0.014497 | 0.001284276
1288 | 0.0776 | 0.014423 | 0.00127769
1288 | 0.0773 | 0.014367 | 0.001272751
1285.7143 | 0.0773 | 0.014423 | 0.001282252
1283.4285 | 0.0773 | 0.014479 | 0.001291826
1283.4285 | 0.077 | 0.014423 | 0.001286812
1285.7143 | 0.077 | 0.014367 | 0.001277276
1288 | 0.077 | 0.014311 | 0.001267811
1288 | 0.0766 | 0.014237 | 0.001261225
1288 | 0.0763 | 0.014181 | 0.001256286
1288 | 0.0759 | 0.014107 | 0.0012497
1288 | 0.0756 | 0.014051 | 0.00124476
1288 | 0.0753 | 0.013995 | 0.001239821
1288 | 0.0749 | 0.013921 | 0.001233235
1288 | 0.0746 | 0.013865 | 0.001228295
1288 | 0.0742 | 0.013791 | 0.001221709
1288 | 0.0739 | 0.013735 | 0.001216769
1288 | 0.0735 | 0.013661 | 0.001210183
1288 | 0.0732 | 0.013605 | 0.001205244
1288 | 0.0729 | 0.013549 | 0.001200304
1288 | 0.0725 | 0.013475 | 0.001193718
1288 | 0.0722 | 0.013419 | 0.001188779
1288 | 0.0718 | 0.013345 | 0.001182193
1288 | 0.0715 | 0.013289 | 0.001177253
1288 | 0.0712 | 0.013233 | 0.001172314
1288 | 0.0708 | 0.013159 | 0.001165728
1288 | 0.0705 | 0.013103 | 0.001160788
1288 | 0.0701 | 0.013029 | 0.001154202
1288 | 0.0698 | 0.012973 | 0.001149263
1288 | 0.0695 | 0.012917 | 0.001144323
1288 | 0.0691 | 0.012843 | 0.001137737
1288 | 0.0688 | 0.012787 | 0.001132798
1288 | 0.0684 | 0.012713 | 0.001126212
1288 | 0.0681 | 0.012657 | 0.001121272
1288 | 0.0677 | 0.012583 | 0.001114686
1288 | 0.0674 | 0.012527 | 0.001109746
1288 | 0.0671 | 0.012471 | 0.001104807
1288 | 0.0667 | 0.012397 | 0.001098221
1288 | 0.0664 | 0.012341 | 0.001093281
1288 | 0.066 | 0.012267 | 0.001086695
1288 | 0.0657 | 0.012211 | 0.001081756
1288 | 0.0654 | 0.012155 | 0.001076816
1288 | 0.065 | 0.012081 | 0.00107023
1288 | 0.0647 | 0.012025 | 0.001065291
1288 | 0.0643 | 0.011951 | 0.001058705
1288 | 0.064 | 0.011895 | 0.001053765
1288 | 0.0637 | 0.011839 | 0.001048826
1288 | 0.0633 | 0.011765 | 0.00104224
1288 | 0.063 | 0.011709 | 0.0010373
1288 | 0.0626 | 0.011635 | 0.001030714
1288 | 0.0623 | 0.011579 | 0.001025775
1288 | 0.0619 | 0.011505 | 0.001019189
1288 | 0.0616 | 0.011449 | 0.001014249
1288 | 0.0613 | 0.011393 | 0.001009309
1288 | 0.0609 | 0.011319 | 0.001002723
1288 | 0.0606 | 0.011263 | 0.000997784
1288 | 0.0602 | 0.011189 | 0.000991198
1288 | 0.0599 | 0.011133 | 0.000986258
1288 | 0.0596 | 0.011077 | 0.000981319
1288 | 0.0592 | 0.011003 | 0.000974733
1288 | 0.0589 | 0.010947 | 0.000969793
1288 | 0.0585 | 0.010873 | 0.000963207
1288 | 0.0582 | 0.010817 | 0.000958268
1290.2857 | 0.0578 | 0.010701 | 0.000944631
1290.2857 | 0.0575 | 0.010645 | 0.000939728
1290.2857 | 0.0572 | 0.01059 | 0.000934825
1290.2857 | 0.0568 | 0.010516 | 0.000928288
1290.2857 | 0.0565 | 0.01046 | 0.000923385
1290.2857 | 0.0561 | 0.010386 | 0.000916848
1290.2857 | 0.0558 | 0.010331 | 0.000911945
1290.2857 | 0.0555 | 0.010275 | 0.000907042
1290.2857 | 0.0551 | 0.010201 | 0.000900504
1290.2857 | 0.0548 | 0.010145 | 0.000895602
1290.2857 | 0.0544 | 0.010071 | 0.000889064
1290.2857 | 0.0541 | 0.010016 | 0.000884161
1290.2857 | 0.0537 | 0.009942 | 0.000877624
1290.2857 | 0.0534 | 0.009886 | 0.000872721
1290.2857 | 0.0531 | 0.009831 | 0.000867818
1290.2857 | 0.0527 | 0.009757 | 0.000861281
1290.2857 | 0.0524 | 0.009701 | 0.000856378
1290.2857 | 0.052 | 0.009627 | 0.000849841
1290.2857 | 0.0517 | 0.009571 | 0.000844938
1290.2857 | 0.0514 | 0.009516 | 0.000840035
1290.2857 | 0.051 | 0.009442 | 0.000833498
1290.2857 | 0.0507 | 0.009386 | 0.000828595
1290.2857 | 0.0503 | 0.009312 | 0.000822058
1290.2857 | 0.05 | 0.009257 | 0.000817155
1290.2857 | 0.0497 | 0.009201 | 0.000812252
1290.2857 | 0.0493 | 0.009127 | 0.000805714
1290.2857 | 0.049 | 0.009072 | 0.000800812
1290.2857 | 0.0486 | 0.008998 | 0.000794274
1290.2857 | 0.0483 | 0.008942 | 0.000789371
1290.2857 | 0.0479 | 0.008868 | 0.000782834
1290.2857 | 0.0476 | 0.008812 | 0.000777931
1290.2857 | 0.0473 | 0.008757 | 0.000773028
1290.2857 | 0.0469 | 0.008683 | 0.000766491
1290.2857 | 0.0466 | 0.008627 | 0.000761588
1290.2857 | 0.0462 | 0.008553 | 0.000755051
1290.2857 | 0.0459 | 0.008498 | 0.000750148
1290.2857 | 0.0456 | 0.008442 | 0.000745245
1290.2857 | 0.0452 | 0.008368 | 0.000738708
1290.2857 | 0.0449 | 0.008313 | 0.000733805
1290.2857 | 0.0445 | 0.008239 | 0.000727268
1290.2857 | 0.0442 | 0.008183 | 0.000722365
1290.2857 | 0.0438 | 0.008109 | 0.000715827
1290.2857 | 0.0435 | 0.008053 | 0.000710925
1290.2857 | 0.0432 | 0.007998 | 0.000706022
1290.2857 | 0.0428 | 0.007924 | 0.000699484
1290.2857 | 0.0425 | 0.007868 | 0.000694581
1290.2857 | 0.0421 | 0.007794 | 0.000688044
1290.2857 | 0.0418 | 0.007739 | 0.000683141
1290.2857 | 0.0415 | 0.007683 | 0.000678238
1290.2857 | 0.0411 | 0.007609 | 0.000671701
1290.2857 | 0.0408 | 0.007554 | 0.000666798
1290.2857 | 0.0404 | 0.007479 | 0.000660261
1290.2857 | 0.0401 | 0.007424 | 0.000655358
1290.2857 | 0.0398 | 0.007368 | 0.000650455
1290.2857 | 0.0394 | 0.007294 | 0.000643918
1290.2857 | 0.0391 | 0.007239 | 0.000639015
1290.2857 | 0.0387 | 0.007165 | 0.000632478
1290.2857 | 0.0384 | 0.007109 | 0.000627575
1292.5714 | 0.038 | 0.007008 | 0.000616437
1292.5714 | 0.0377 | 0.006952 | 0.00061157
1292.5714 | 0.0374 | 0.006897 | 0.000606704
1292.5714 | 0.037 | 0.006823 | 0.000600215
1292.5714 | 0.0367 | 0.006768 | 0.000595348
1292.5714 | 0.0363 | 0.006694 | 0.000588859
1292.5714 | 0.036 | 0.006639 | 0.000583993
1292.5714 | 0.0357 | 0.006584 | 0.000579126
1292.5714 | 0.0352 | 0.006491 | 0.000571015
1292.5714 | 0.035 | 0.006455 | 0.000567771
1292.5714 | 0.0346 | 0.006381 | 0.000561282
1292.5714 | 0.0343 | 0.006325 | 0.000556415
1292.5714 | 0.0339 | 0.006252 | 0.000549927
1292.5714 | 0.0336 | 0.006196 | 0.00054506
1292.5714 | 0.0333 | 0.006141 | 0.000540193
1292.5714 | 0.0329 | 0.006067 | 0.000533705
1292.5714 | 0.0326 | 0.006012 | 0.000528838
1294.8571 | 0.0322 | 0.005915 | 0.00051848
1294.8571 | 0.0319 | 0.00586 | 0.000513649
1294.8571 | 0.0316 | 0.005805 | 0.000508819
1294.8571 | 0.0312 | 0.005731 | 0.000502378
1294.8571 | 0.0309 | 0.005676 | 0.000497548
1294.8571 | 0.0305 | 0.005603 | 0.000491107
1294.8571 | 0.0302 | 0.005548 | 0.000486276
1294.8571 | 0.0298 | 0.005474 | 0.000479836
1294.8571 | 0.0295 | 0.005419 | 0.000475005
1297.1429 | 0.0292 | 0.005343 | 0.000466692
1297.1429 | 0.0288 | 0.00527 | 0.000460299
1297.1429 | 0.0285 | 0.005215 | 0.000455504
1297.1429 | 0.0281 | 0.005142 | 0.000449111
1297.1429 | 0.0278 | 0.005087 | 0.000444316
1299.4285 | 0.0275 | 0.005013 | 0.000436267
1299.4285 | 0.0271 | 0.00494 | 0.000429921
1299.4285 | 0.0268 | 0.004885 | 0.000425162
1299.4285 | 0.0264 | 0.004812 | 0.000418816
1299.4285 | 0.0261 | 0.004757 | 0.000414057
1299.4285 | 0.0258 | 0.004703 | 0.000409298
1301.7143 | 0.0254 | 0.004612 | 0.000399968
1301.7143 | 0.0251 | 0.004557 | 0.000395244
1301.7143 | 0.0247 | 0.004485 | 0.000388945
1301.7143 | 0.0244 | 0.00443 | 0.000384221
1301.7143 | 0.024 | 0.004358 | 0.000377923
1301.7143 | 0.0237 | 0.004303 | 0.000373199
1304 | 0.0234 | 0.004232 | 0.000365747
1304 | 0.023 | 0.00416 | 0.000359495
1304 | 0.0227 | 0.004106 | 0.000354805
1304 | 0.0223 | 0.004033 | 0.000348553
1306.2857 | 0.022 | 0.003964 | 0.000341319
1306.2857 | 0.0217 | 0.00391 | 0.000336664
1308.5714 | 0.0213 | 0.003823 | 0.000328013
1308.5714 | 0.021 | 0.003769 | 0.000323393
1308.5714 | 0.0206 | 0.003697 | 0.000317233
1310.8571 | 0.0203 | 0.003629 | 0.000310299
1310.8571 | 0.0199 | 0.003558 | 0.000304185
1310.8571 | 0.0196 | 0.003504 | 0.000299599
1313.1429 | 0.0193 | 0.003437 | 0.00029283
1313.1429 | 0.0189 | 0.003366 | 0.000286761
1315.4285 | 0.0186 | 0.003299 | 0.000280121
1315.4285 | 0.0182 | 0.003229 | 0.000274097
1317.7143 | 0.0179 | 0.003163 | 0.000267584
1320 | 0.0176 | 0.003098 | 0.000261153
1320 | 0.0172 | 0.003028 | 0.000255218
1322.2857 | 0.0169 | 0.002963 | 0.000248912
1324.5714 | 0.0165 | 0.002882 | 0.000241223
1326.8571 | 0.0162 | 0.002819 | 0.000235085
1329.1429 | 0.0158 | 0.002739 | 0.000227585
1331.4285 | 0.0155 | 0.002676 | 0.000221613
1333.7143 | 0.0152 | 0.002614 | 0.000215717
1336 | 0.0148 | 0.002536 | 0.000208488
1338.2857 | 0.0145 | 0.002475 | 0.000202752
1340.5714 | 0.0141 | 0.002397 | 0.000195701
1342.8571 | 0.0138 | 0.002337 | 0.000190122
1345.1429 | 0.0135 | 0.002278 | 0.000184615
1347.4285 | 0.0131 | 0.002202 | 0.000177821
1349.7143 | 0.0131 | 0.002193 | 0.000176507
1352 | 0.0131 | 0.002185 | 0.000175203
1354.2857 | 0.0131 | 0.002176 | 0.000173909
1356.5714 | 0.0128 | 0.002118 | 0.000168671
1358.8571 | 0.0124 | 0.002044 | 0.000162194
1361.1429 | 0.0121 | 0.001987 | 0.000157101
1363.4285 | 0.0121 | 0.00198 | 0.000155941
1365.7143 | 0.0117 | 0.001907 | 0.000149673
1368 | 0.0114 | 0.001851 | 0.000144758
1368 | 0.0111 | 0.001802 | 0.000140949
1370.2857 | 0.0107 | 0.001731 | 0.000134867
1370.2857 | 0.0104 | 0.001682 | 0.000131085
1370.2857 | 0.01 | 0.001617 | 0.000126044
1370.2857 | 0.009695 | 0.001568 | 0.000122199
1370.2857 | 0.009353 | 0.001513 | 0.000117889
1370.2857 | 0.009012 | 0.001458 | 0.00011359
1370.2857 | 0.008671 | 0.001402 | 0.000109292
1370.2857 | 0.008329 | 0.001347 | 0.000104982
1370.2857 | 0.007988 | 0.001292 | 0.000100684
1370.2857 | 0.007646 | 0.001237 | 9.63729e-05
1370.2857 | 0.007305 | 0.001182 | 9.20748e-05
1370.2857 | 0.006963 | 0.001126 | 8.77641e-05
1370.2857 | 0.006622 | 0.001071 | 8.34661e-05
1370.2857 | 0.006281 | 0.001016 | 7.9168e-05
1372.5714 | 0.005939 | 0.000957 | 7.43048e-05
1374.8571 | 0.005939 | 0.000953 | 7.37564e-05
1377.1429 | 0.005938 | 0.00095 | 7.31997e-05
1379.4285 | 0.005938 | 0.000946 | 7.26596e-05
1381.7143 | 0.005937 | 0.000942 | 7.21113e-05
1384 | 0.005937 | 0.000939 | 7.15793e-05
1386.2857 | 0.005937 | 0.000935 | 7.10513e-05
1388.5714 | 0.005936 | 0.000931 | 7.05153e-05
1390.8571 | 0.005936 | 0.000928 | 6.99952e-05
1393.1429 | 0.005936 | 0.000924 | 6.9479e-05
1395.4285 | 0.005935 | 0.000921 | 6.8955e-05
1397.7143 | 0.005935 | 0.000917 | 6.84465e-05
1400 | 0.005935 | 0.000914 | 6.79419e-05
1402.2857 | 0.005934 | 0.00091 | 6.74296e-05
1404.5714 | 0.006275 | 0.000959 | 7.07788e-05
1406.8571 | 0.006275 | 0.000955 | 7.02571e-05
1409.1429 | 0.006275 | 0.000951 | 6.97392e-05
1411.4285 | 0.006274 | 0.000948 | 6.92142e-05
1413.7143 | 0.006274 | 0.000944 | 6.87041e-05
1416 | 0.006274 | 0.00094 | 6.81978e-05
1418.2857 | 0.006273 | 0.000937 | 6.76845e-05
1420.5714 | 0.006614 | 0.000984 | 7.0838e-05
1422.8571 | 0.006614 | 0.00098 | 7.03162e-05
1425.1429 | 0.006955 | 0.001027 | 7.33968e-05
1427.4285 | 0.006955 | 0.001023 | 7.28561e-05
1429.7143 | 0.006955 | 0.001019 | 7.23195e-05
1432 | 0.006954 | 0.001015 | 7.17765e-05
1434.2857 | 0.007295 | 0.001061 | 7.47417e-05
1436.5714 | 0.007295 | 0.001057 | 7.41913e-05
1438.8571 | 0.007295 | 0.001053 | 7.3645e-05
1441.1429 | 0.007636 | 0.001098 | 7.65199e-05
1443.4285 | 0.007635 | 0.001094 | 7.59466e-05
1445.7143 | 0.007635 | 0.00109 | 7.53875e-05
1448 | 0.007976 | 0.001134 | 7.81748e-05
1450.2857 | 0.007976 | 0.00113 | 7.75993e-05
1452.5714 | 0.007975 | 0.001126 | 7.70185e-05
1454.8571 | 0.008316 | 0.001169 | 7.97207e-05
1457.1429 | 0.008316 | 0.001165 | 7.9134e-05
1459.4285 | 0.008657 | 0.001208 | 8.17727e-05
1461.7143 | 0.008657 | 0.001204 | 8.1171e-05
1461.7143 | 0.008998 | 0.001251 | 8.43683e-05
1461.7143 | 0.00934 | 0.001299 | 8.75751e-05
1464 | 0.009681 | 0.001341 | 9.01045e-05
1464 | 0.01 | 0.001385 | 9.30736e-05
1466.2857 | 0.0104 | 0.001435 | 9.60844e-05
1466.2857 | 0.0107 | 0.001477 | 9.8856e-05
1466.2857 | 0.011 | 0.001518 | 0.000101628
1468.5714 | 0.0114 | 0.001567 | 0.000104548
1468.5714 | 0.0117 | 0.001609 | 0.0001073
1468.5714 | 0.0121 | 0.001664 | 0.000110968
1470.8571 | 0.0124 | 0.001698 | 0.000112883
1470.8571 | 0.0128 | 0.001753 | 0.000116524
1470.8571 | 0.0124 | 0.001698 | 0.000112883
1470.8571 | 0.0121 | 0.001657 | 0.000110152
1473.1429 | 0.0117 | 0.001597 | 0.000105727
1473.1429 | 0.0114 | 0.001556 | 0.000103016
1473.1429 | 0.011 | 0.001501 | 9.94014e-05
1473.1429 | 0.0107 | 0.00146 | 9.66904e-05
1475.4285 | 0.0104 | 0.001414 | 9.32883e-05
1475.4285 | 0.01 | 0.00136 | 8.97003e-05
1475.4285 | 0.009679 | 0.001316 | 8.68209e-05
1475.4285 | 0.009338 | 0.001269 | 8.37621e-05
1475.4285 | 0.008996 | 0.001223 | 8.06944e-05
1475.4285 | 0.008655 | 0.001177 | 7.76356e-05
1475.4285 | 0.008313 | 0.00113 | 7.45678e-05
1475.4285 | 0.007972 | 0.001084 | 7.1509e-05
1477.7143 | 0.00763 | 0.001033 | 6.79379e-05
1480 | 0.007288 | 0.000983 | 6.44155e-05
1480 | 0.006947 | 0.000937 | 6.14015e-05
1482.2857 | 0.006605 | 0.000888 | 5.79495e-05
1484.5714 | 0.006263 | 0.000839 | 5.45448e-05
1486.8571 | 0.005922 | 0.00079 | 5.11958e-05
1489.1429 | 0.005921 | 0.000787 | 5.08108e-05
1491.4285 | 0.00558 | 0.000739 | 4.75325e-05
1493.7143 | 0.005238 | 0.000691 | 4.42912e-05
1496 | 0.005237 | 0.000689 | 4.39572e-05
1498.2857 | 0.004896 | 0.000641 | 4.0793e-05
1500.5714 | 0.004554 | 0.000594 | 3.76646e-05
1502.8571 | 0.004554 | 0.000592 | 3.73877e-05
1505.1429 | 0.004212 | 0.000546 | 3.43258e-05
1507.4285 | 0.004211 | 0.000543 | 3.40655e-05
1509.7143 | 0.004211 | 0.000541 | 3.38152e-05
1512 | 0.004211 | 0.000539 | 3.35667e-05
1514.2857 | 0.00421 | 0.000537 | 3.33121e-05
1516.5714 | 0.00421 | 0.000535 | 3.30674e-05
1518.8571 | 0.003868 | 0.00049 | 3.0158e-05
1521.1429 | 0.003868 | 0.000488 | 2.99364e-05
1523.4285 | 0.003526 | 0.000443 | 2.7089e-05
1525.7143 | 0.003526 | 0.000442 | 2.68901e-05
1528 | 0.003184 | 0.000397 | 2.41035e-05
1530.2857 | 0.003184 | 0.000396 | 2.39265e-05
1532.5714 | 0.003183 | 0.000394 | 2.37433e-05
1534.8571 | 0.002842 | 0.000351 | 2.1044e-05
1537.1429 | 0.002841 | 0.000349 | 2.08821e-05
1539.4285 | 0.002841 | 0.000348 | 2.07288e-05
1541.7143 | 0.002499 | 0.000305 | 1.80996e-05
1544 | 0.002499 | 0.000304 | 1.79667e-05
1546.2857 | 0.002498 | 0.000303 | 1.78276e-05
1548.5714 | 0.002498 | 0.000302 | 1.76967e-05
1550.8571 | 0.002156 | 0.000259 | 1.51618e-05
1553.1429 | 0.002156 | 0.000258 | 1.50505e-05
1555.4285 | 0.002156 | 0.000257 | 1.494e-05
1557.7143 | 0.001814 | 0.000216 | 1.24778e-05
1560 | 0.001814 | 0.000215 | 1.23863e-05
1562.2857 | 0.001813 | 0.000214 | 1.22886e-05
1564.5714 | 0.001471 | 0.000173 | 9.89731e-06
1566.8571 | 0.001471 | 0.000172 | 9.82468e-06
1569.1429 | 0.001471 | 0.000172 | 9.75259e-06
1571.4285 | 0.001129 | 0.000131 | 7.43024e-06
1573.7143 | 0.001129 | 0.000131 | 7.37572e-06
1576 | 0.001128 | 0.00013 | 7.31512e-06
1578.2857 | 0.001128 | 0.00013 | 7.26145e-06
1580.5714 | 0.000786 | 9e-05 | 5.02272e-06
1582.8571 | 0.000786 | 9e-05 | 4.98587e-06
1585.1429 | 0.000444 | 5.1e-05 | 2.79578e-06