## 5a
Wavelength (nm) | 0 T | 0.7 T | delta PL
900.06476 | 0.15617 | 0.14532 | 0.01085
898.65765 | 0.15944 | 0.14913 | 0.01031
897.25049 | 0.16415 | 0.15176 | 0.01239
895.84326 | 0.16539 | 0.1546 | 0.01079
894.43604 | 0.16951 | 0.1602 | 0.00931
893.02881 | 0.17749 | 0.1672 | 0.0103
891.62152 | 0.18037 | 0.17073 | 0.00964
890.21423 | 0.18384 | 0.17343 | 0.01041
888.80688 | 0.18901 | 0.17564 | 0.01336
887.39954 | 0.19666 | 0.18312 | 0.01354
885.99213 | 0.2 | 0.18963 | 0.01037
884.58472 | 0.20478 | 0.19212 | 0.01265
883.17731 | 0.20811 | 0.19434 | 0.01378
881.76984 | 0.21282 | 0.19967 | 0.01316
880.3623 | 0.22218 | 0.20645 | 0.01573
878.95477 | 0.2263 | 0.21061 | 0.01569
877.54724 | 0.22846 | 0.21483 | 0.01363
876.13965 | 0.2335 | 0.21642 | 0.01707
874.73206 | 0.24154 | 0.22383 | 0.01771
873.32446 | 0.24881 | 0.23228 | 0.01653
871.91681 | 0.24953 | 0.2356 | 0.01393
870.50909 | 0.25594 | 0.23913 | 0.01681
869.10138 | 0.2613 | 0.24564 | 0.01566
867.69366 | 0.2717 | 0.25298 | 0.01873
866.28589 | 0.27844 | 0.26128 | 0.01716
864.87811 | 0.28224 | 0.26309 | 0.01915
863.47028 | 0.28786 | 0.27056 | 0.0173
862.06244 | 0.2965 | 0.27589 | 0.02061
860.6546 | 0.30586 | 0.28579 | 0.02006
859.2467 | 0.30926 | 0.28725 | 0.02201
857.83875 | 0.31691 | 0.29251 | 0.0244
856.43079 | 0.32614 | 0.30068 | 0.02546
855.02283 | 0.33268 | 0.30691 | 0.02577
853.61481 | 0.33634 | 0.313 | 0.02334
852.20679 | 0.34046 | 0.31903 | 0.02144
850.79877 | 0.35132 | 0.32463 | 0.02669
849.39069 | 0.35957 | 0.33128 | 0.02829
847.98254 | 0.36474 | 0.33896 | 0.02577
846.57446 | 0.37148 | 0.3416 | 0.02988
845.16626 | 0.38142 | 0.35253 | 0.02889
843.75812 | 0.38698 | 0.36174 | 0.02524
842.34991 | 0.39535 | 0.36583 | 0.02953
840.94165 | 0.40242 | 0.37434 | 0.02808
839.53339 | 0.41125 | 0.3794 | 0.03186
838.12512 | 0.42146 | 0.39276 | 0.0287
836.7168 | 0.42807 | 0.39754 | 0.03053
835.30847 | 0.43598 | 0.40564 | 0.03035
833.90009 | 0.43788 | 0.40889 | 0.02899
832.4917 | 0.45489 | 0.41983 | 0.03506
831.08325 | 0.46052 | 0.42827 | 0.03224
829.6748 | 0.46555 | 0.43575 | 0.0298
828.26636 | 0.47668 | 0.44101 | 0.03566
826.85785 | 0.48361 | 0.45098 | 0.03263
825.44934 | 0.49081 | 0.45756 | 0.03325
824.04077 | 0.50343 | 0.46511 | 0.03833
822.6322 | 0.50932 | 0.47231 | 0.03702
821.22363 | 0.52254 | 0.48498 | 0.03756
819.815 | 0.52895 | 0.49273 | 0.03622
818.40637 | 0.53595 | 0.4964 | 0.03955
816.99768 | 0.5489 | 0.50907 | 0.03983
815.58899 | 0.55198 | 0.51495 | 0.03702
814.18024 | 0.56369 | 0.51918 | 0.04451
812.77155 | 0.57056 | 0.52818 | 0.04238
811.36273 | 0.58018 | 0.53524 | 0.04494
809.95392 | 0.59038 | 0.54251 | 0.04787
808.5451 | 0.59843 | 0.55372 | 0.04471
807.13629 | 0.60805 | 0.56134 | 0.04671
805.72742 | 0.61518 | 0.57263 | 0.04255
804.31848 | 0.61917 | 0.57713 | 0.04204
802.90955 | 0.63121 | 0.58716 | 0.04404
801.50061 | 0.63991 | 0.59284 | 0.04707
800.09161 | 0.64992 | 0.60122 | 0.0487
798.68262 | 0.65319 | 0.61077 | 0.04242
797.27362 | 0.6651 | 0.61472 | 0.05038
795.86456 | 0.6666 | 0.62012 | 0.04648
794.45551 | 0.67458 | 0.62476 | 0.04983
793.04639 | 0.68512 | 0.63687 | 0.04824
791.63727 | 0.68322 | 0.64283 | 0.04039
790.22809 | 0.6914 | 0.65058 | 0.04082
788.81891 | 0.69663 | 0.65494 | 0.04169
787.40973 | 0.70716 | 0.65681 | 0.05035
786.00049 | 0.70677 | 0.6609 | 0.04587
784.59125 | 0.70972 | 0.67045 | 0.03926
783.18201 | 0.72058 | 0.67197 | 0.0486
781.77271 | 0.72241 | 0.67661 | 0.04579
780.36334 | 0.7296 | 0.68527 | 0.04434
778.95404 | 0.73202 | 0.68769 | 0.04433
777.54462 | 0.73477 | 0.68998 | 0.0448
776.13525 | 0.73765 | 0.68935 | 0.0483
774.72583 | 0.73844 | 0.68935 | 0.04908
773.31641 | 0.74164 | 0.69884 | 0.04281
771.90692 | 0.7455 | 0.69794 | 0.04757
770.49744 | 0.74524 | 0.70258 | 0.04266
769.08789 | 0.75132 | 0.70424 | 0.04709
767.67834 | 0.75237 | 0.70811 | 0.04426
766.2688 | 0.75093 | 0.70867 | 0.04226
764.85919 | 0.75414 | 0.71511 | 0.03903
763.44958 | 0.75499 | 0.71047 | 0.04452
762.03992 | 0.75656 | 0.71081 | 0.04574
760.63031 | 0.75911 | 0.71594 | 0.04317
759.22058 | 0.75976 | 0.71975 | 0.04002
757.81085 | 0.76447 | 0.72016 | 0.04431
756.40112 | 0.76565 | 0.72431 | 0.04134
754.99139 | 0.76945 | 0.72556 | 0.04389
753.5816 | 0.77723 | 0.73235 | 0.04489
752.17181 | 0.77004 | 0.73041 | 0.03963
750.76196 | 0.77363 | 0.74024 | 0.0334
749.35211 | 0.77815 | 0.73982 | 0.03833
747.9422 | 0.78515 | 0.74709 | 0.03806
746.53235 | 0.78665 | 0.74785 | 0.0388
745.12238 | 0.79365 | 0.75021 | 0.04345
743.71246 | 0.79444 | 0.75907 | 0.03537
742.30249 | 0.80497 | 0.76627 | 0.0387
740.89246 | 0.81465 | 0.77188 | 0.04278
739.48248 | 0.81668 | 0.78046 | 0.03622
738.07239 | 0.82453 | 0.7923 | 0.03223
736.66235 | 0.8316 | 0.79694 | 0.03466
735.25226 | 0.83919 | 0.80982 | 0.02937
733.84216 | 0.84671 | 0.81238 | 0.03433
732.43201 | 0.8543 | 0.82269 | 0.03161
731.02185 | 0.85954 | 0.8292 | 0.03033
729.61163 | 0.86405 | 0.838 | 0.02605
728.20142 | 0.8738 | 0.84845 | 0.02535
726.7912 | 0.88636 | 0.8562 | 0.03016
725.38092 | 0.89159 | 0.85932 | 0.03227
723.97064 | 0.88793 | 0.865 | 0.02293
722.56036 | 0.89702 | 0.87192 | 0.0251
721.15002 | 0.909 | 0.8787 | 0.03029
719.73969 | 0.90468 | 0.88563 | 0.01905
718.32935 | 0.91371 | 0.88597 | 0.02773
716.91895 | 0.91148 | 0.8857 | 0.02579
715.50848 | 0.91488 | 0.89359 | 0.02129
714.09808 | 0.91515 | 0.89179 | 0.02336
712.68762 | 0.91508 | 0.89324 | 0.02184
711.2771 | 0.91665 | 0.88667 | 0.02998
709.86658 | 0.90998 | 0.88944 | 0.02054
708.45605 | 0.90743 | 0.89089 | 0.01654
707.04553 | 0.90415 | 0.88417 | 0.01998
705.63495 | 0.90154 | 0.8785 | 0.02304
704.22437 | 0.88924 | 0.8715 | 0.01773
702.81372 | 0.8823 | 0.86735 | 0.01495
701.40308 | 0.87563 | 0.86153 | 0.0141
699.99237 | 0.8598 | 0.85385 | 0.00595
698.58173 | 0.84985 | 0.8416 | 0.00826
697.17102 | 0.84652 | 0.83523 | 0.01129
695.76025 | 0.83363 | 0.82865 | 0.00498
694.34949 | 0.82349 | 0.81847 | 0.00502
692.93872 | 0.82094 | 0.80871 | 0.01223
691.52789 | 0.80726 | 0.80372 | 0.00354
690.11707 | 0.79967 | 0.79327 | 0.0064
688.70624 | 0.79686 | 0.78171 | 0.01515
687.29535 | 0.78803 | 0.77714 | 0.01089
685.88446 | 0.78535 | 0.77485 | 0.01049
684.47357 | 0.7807 | 0.77285 | 0.00785
683.06262 | 0.78502 | 0.7689 | 0.01612
681.65167 | 0.77808 | 0.76648 | 0.01161
680.24066 | 0.78044 | 0.76987 | 0.01057
678.82965 | 0.78423 | 0.77485 | 0.00938
677.41864 | 0.78868 | 0.77832 | 0.01037
676.00757 | 0.80124 | 0.78406 | 0.01718
674.5965 | 0.80981 | 0.79909 | 0.01073
673.18542 | 0.82061 | 0.80539 | 0.01522
671.77429 | 0.83271 | 0.8247 | 0.00801
670.36316 | 0.85025 | 0.84284 | 0.0074
668.95203 | 0.86516 | 0.85468 | 0.01048
667.54083 | 0.87995 | 0.87227 | 0.00768
666.12964 | 0.89892 | 0.88826 | 0.01066
664.71838 | 0.91057 | 0.90633 | 0.00424
663.30713 | 0.92699 | 0.92454 | 0.00245
661.89587 | 0.95113 | 0.937 | 0.01413
660.48456 | 0.96192 | 0.95562 | 0.0063
659.0733 | 0.97455 | 0.96891 | 0.00564
657.66193 | 0.99189 | 0.98103 | 0.01086
656.25061 | 1 | 0.98733 | 0.01267
654.83923 | 0.99778 | 0.99592 | 0.00186
653.4278 | 0.99889 | 1 | -0.00111
652.01636 | 0.99908 | 0.99806 | 0.00102
650.60492 | 0.99097 | 0.98685 | 0.00413
649.19348 | 0.98345 | 0.98525 | -0.00181
647.78198 | 0.96336 | 0.96379 | -0.00042842
646.37048 | 0.9423 | 0.94759 | -0.00529
644.95898 | 0.91351 | 0.92343 | -0.00992
643.54742 | 0.88597 | 0.89096 | -0.00499
642.13586 | 0.85129 | 0.85724 | -0.00595
640.72424 | 0.81276 | 0.82089 | -0.00814
639.31262 | 0.78096 | 0.7833 | -0.00234
637.901 | 0.73575 | 0.74418 | -0.00843
636.48932 | 0.69192 | 0.69828 | -0.00636
635.07764 | 0.6458 | 0.65557 | -0.00977
633.66595 | 0.60262 | 0.60759 | -0.00497
632.25427 | 0.55375 | 0.55968 | -0.00593
630.84253 | 0.50893 | 0.51745 | -0.00852
629.43073 | 0.4666 | 0.47348 | -0.00688
628.01898 | 0.42283 | 0.43451 | -0.01167
626.60718 | 0.38162 | 0.39428 | -0.01267
625.19531 | 0.34838 | 0.35489 | -0.00651
623.78351 | 0.31645 | 0.32103 | -0.00458
622.37164 | 0.28315 | 0.28912 | -0.00596
620.95972 | 0.25227 | 0.25838 | -0.0061
619.54785 | 0.22395 | 0.2302 | -0.00625
618.13593 | 0.19882 | 0.20341 | -0.00458
616.72394 | 0.17632 | 0.17952 | -0.0032
615.31201 | 0.15839 | 0.15917 | -0.000775857
613.90002 | 0.1366 | 0.13535 | 0.00125
612.48798 | 0.11835 | 0.11437 | 0.00398
611.07593 | 0.10461 | 0.09942 | 0.00519
609.66388 | 0.0897 | 0.08793 | 0.00177
608.25183 | 0.07792 | 0.07969 | -0.00177
606.83972 | 0.06837 | 0.072 | -0.00363
605.42761 | 0.05934 | 0.06487 | -0.00553
604.0155 | 0.05254 | 0.05726 | -0.00472
602.60333 | 0.04429 | 0.05116 | -0.00687
601.19116 | 0.03834 | 0.04196 | -0.00362
599.77899 | 0.03402 | 0.03787 | -0.00385
598.36676 | 0.02938 | 0.03219 | -0.00282
596.95453 | 0.02512 | 0.02769 | -0.00257
595.54224 | 0.02113 | 0.02451 | -0.00338
594.13 | 0.0176 | 0.02119 | -0.00359
592.71771 | 0.01623 | 0.01932 | -0.00309
591.30536 | 0.01335 | 0.0162 | -0.00285
589.89304 | 0.01178 | 0.01412 | -0.00235
588.48068 | 0.00936 | 0.01198 | -0.00262
587.0683 | 0.00929 | 0.01142 | -0.00213
585.65591 | 0.00733 | 0.00997 | -0.00264
584.2435 | 0.00608 | 0.00831 | -0.00222
582.83105 | 0.00543 | 0.00796 | -0.00253
581.41861 | 0.00445 | 0.00692 | -0.00247
580.00613 | 0.00471 | 0.00782 | -0.00311
578.59363 | 0.0036 | 0.00845 | -0.00485
577.18112 | 0.00327 | 0.00582 | -0.00254
575.76859 | 0.00366 | 0.00713 | -0.00347
574.35602 | 0.00373 | 0.00789 | -0.00416
572.94345 | 0.00249 | 0.00623 | -0.00374
571.53085 | 0.00373 | 0.00748 | -0.00375
570.11823 | 0.00321 | 0.00651 | -0.0033
568.7056 | 0.00307 | 0.00637 | -0.00329
567.29294 | 0.00222 | 0.00672 | -0.00449
565.88028 | 0.0017 | 0.00713 | -0.00543
564.46759 | 0.0019 | 0.00651 | -0.00461
563.05487 | 0.00222 | 0.00665 | -0.00442
561.64215 | 0.00203 | 0.0063 | -0.00427
560.2294 | 0.00255 | 0.00727 | -0.00472
558.81662 | 0.00262 | 0.00651 | -0.00389
557.40384 | 0.00236 | 0.00637 | -0.00401
555.99103 | 0.00236 | 0.00595 | -0.0036
554.57819 | 0.00222 | 0.00547 | -0.00324
553.16534 | 0.00137 | 0.00422 | -0.00285
551.75247 | 0.00222 | 0.00436 | -0.00214
550.3396 | 0.00131 | 0.00402 | -0.00271
548.9267 | 0.00164 | 0.00208 | -0.000441397
547.51376 | 0.0015 | 0.00173 | -0.000226079
546.10083 | 0.00216 | 0.000207699 | 0.00195
544.68787 | 0.00131 | 0 | 0.00131
543.27487 | 0.00124 | 6.92329e-05 | 0.00117
541.86188 | 0.000588813 | 0.00194 | -0.00135
540.44885 | 0.00118 | 0.00332 | -0.00215
539.03583 | 0.00209 | 0.00519 | -0.0031
537.62277 | 0.000523389 | 0.00478 | -0.00425
536.20969 | 0.0017 | 0.00547 | -0.00377
534.7966 | 0.00124 | 0.0054 | -0.00416
533.38348 | 0.00183 | 0.00457 | -0.00274
531.97037 | 0.00124 | 0.00422 | -0.00298
530.55719 | 0.0015 | 0.00554 | -0.00403
529.14404 | 0.00157 | 0.00568 | -0.00411
527.73083 | 0.0015 | 0.00582 | -0.00431
526.31763 | 0.00222 | 0.00616 | -0.00394
524.90442 | 0.00118 | 0.0054 | -0.00422
523.49118 | 0.00196 | 0.00582 | -0.00385
522.07791 | 0.0017 | 0.00498 | -0.00328
520.66464 | 0.00137 | 0.00595 | -0.00458
519.25134 | 0.00124 | 0.00616 | -0.00492
517.83801 | 0.000196271 | 0.00464 | -0.00444
516.42468 | 0.000261694 | 0.00374 | -0.00348
515.01132 | 0.00105 | 0.00609 | -0.00505
513.59796 | 0.000261694 | 0.00464 | -0.00438
512.18457 | 0.0015 | 0.00526 | -0.00376
510.77115 | 0.00124 | 0.00561 | -0.00436
509.35773 | 0.00137 | 0.00512 | -0.00375
507.94427 | 0.00071966 | 0.00395 | -0.00323
506.53082 | 0.000327118 | 0.00457 | -0.00424
505.11734 | 0 | 0.00422 | -0.00422
503.70383 | 0.00144 | 0.00478 | -0.00334
502.29031 | 6.54236e-05 | 0.00395 | -0.00388
500.8768 | 0.00177 | 0.00485 | -0.00308

## 5b
Wavelength (nm) | 0.7 ps | 65 ps | 700 ps | 1500 ps
484.18555 | -0.29625 | -0.25688 | -0.25077 | -0.21384
485.82956 | -0.33041 | -0.29898 | -0.22716 | -0.20637
487.47348 | -0.35402 | -0.32986 | -0.22299 | -0.2112
489.11728 | -0.36958 | -0.35194 | -0.23385 | -0.22493
490.76102 | -0.37964 | -0.36764 | -0.25538 | -0.24413
492.40466 | -0.38672 | -0.37939 | -0.28319 | -0.26542
494.04819 | -0.39227 | -0.39392 | -0.3106 | -0.28181
495.69165 | -0.40965 | -0.40488 | -0.3331 | -0.28774
497.33496 | -0.42287 | -0.41374 | -0.34876 | -0.29692
498.97824 | -0.44206 | -0.43657 | -0.36598 | -0.30938
500.62137 | -0.46412 | -0.456 | -0.37728 | -0.31063
502.26447 | -0.48272 | -0.47405 | -0.39299 | -0.31936
503.90744 | -0.49967 | -0.49247 | -0.40696 | -0.34166
505.55029 | -0.51993 | -0.50811 | -0.42258 | -0.35989
507.19302 | -0.53368 | -0.52683 | -0.43857 | -0.38329
508.83569 | -0.54692 | -0.54374 | -0.45469 | -0.40025
510.47824 | -0.56 | -0.56164 | -0.47054 | -0.41718
512.12073 | -0.57772 | -0.57903 | -0.48607 | -0.43565
513.76306 | -0.59113 | -0.59022 | -0.50333 | -0.453
515.40533 | -0.60479 | -0.60668 | -0.51981 | -0.47034
517.04755 | -0.61774 | -0.62449 | -0.53605 | -0.48332
518.68958 | -0.63095 | -0.64071 | -0.55287 | -0.49972
520.33154 | -0.64505 | -0.65757 | -0.56832 | -0.51364
521.97345 | -0.65778 | -0.6722 | -0.58193 | -0.52886
523.61517 | -0.66775 | -0.68452 | -0.59509 | -0.54325
525.25684 | -0.67816 | -0.69585 | -0.60653 | -0.55851
526.89844 | -0.68672 | -0.70553 | -0.61818 | -0.57115
528.53986 | -0.69445 | -0.713 | -0.62759 | -0.58566
530.18127 | -0.69848 | -0.71669 | -0.63639 | -0.59516
531.82251 | -0.70085 | -0.71925 | -0.64544 | -0.60465
533.46368 | -0.70342 | -0.72243 | -0.65469 | -0.61449
535.10474 | -0.705 | -0.72788 | -0.66378 | -0.62449
536.74567 | -0.70766 | -0.73301 | -0.6723 | -0.63358
538.38654 | -0.7085 | -0.73778 | -0.68083 | -0.64462
540.02728 | -0.71093 | -0.74391 | -0.69047 | -0.65563
541.66791 | -0.7148 | -0.75033 | -0.70111 | -0.66867
543.30835 | -0.71883 | -0.75742 | -0.71266 | -0.6808
544.94879 | -0.72477 | -0.76475 | -0.72407 | -0.69436
546.58917 | -0.72882 | -0.77202 | -0.73626 | -0.70655
548.22937 | -0.73304 | -0.77866 | -0.74874 | -0.71983
549.86945 | -0.73872 | -0.7863 | -0.7592 | -0.73155
551.5094 | -0.74513 | -0.79473 | -0.76939 | -0.74354
553.14935 | -0.75074 | -0.80323 | -0.78033 | -0.75527
554.78912 | -0.75512 | -0.81126 | -0.79104 | -0.767
556.42877 | -0.75968 | -0.81937 | -0.8002 | -0.7788
558.06836 | -0.76362 | -0.8281 | -0.81116 | -0.79157
559.70783 | -0.76841 | -0.83688 | -0.82318 | -0.80323
561.34717 | -0.7725 | -0.84671 | -0.8355 | -0.81511
562.98639 | -0.77675 | -0.85869 | -0.84889 | -0.82886
564.62555 | -0.78269 | -0.87079 | -0.86226 | -0.84352
566.26453 | -0.78969 | -0.88213 | -0.87632 | -0.85634
567.90344 | -0.7981 | -0.89478 | -0.89167 | -0.87214
569.54218 | -0.80564 | -0.90652 | -0.90746 | -0.8881
571.18091 | -0.81392 | -0.91678 | -0.92201 | -0.90374
572.81952 | -0.82208 | -0.92665 | -0.93648 | -0.92
574.45795 | -0.83083 | -0.93621 | -0.95057 | -0.93565
576.09638 | -0.83898 | -0.94476 | -0.96364 | -0.94875
577.73462 | -0.8459 | -0.95317 | -0.9749 | -0.96073
579.37274 | -0.85538 | -0.96477 | -0.98715 | -0.97641
581.01074 | -0.86082 | -0.97169 | -0.99616 | -0.98673
582.64862 | -0.86337 | -0.97601 | -1.00186 | -0.99262
584.28644 | -0.86346 | -0.97817 | -1.00515 | -0.99644
585.92407 | -0.86276 | -0.97994 | -1.0065 | -0.99926
587.56171 | -0.86061 | -0.98004 | -1.00846 | -1.00083
589.1991 | -0.85959 | -0.98104 | -1.01095 | -1.00215
590.83649 | -0.86049 | -0.98161 | -1.01337 | -1.00451
592.47369 | -0.8628 | -0.98285 | -1.0192 | -1.00754
594.11078 | -0.86746 | -0.98679 | -1.02652 | -1.01263
595.74774 | -0.87563 | -0.99345 | -1.03517 | -1.02322
597.38464 | -0.88026 | -0.9965 | -1.0386 | -1.02881
599.02142 | -0.88412 | -0.99946 | -1.04379 | -1.03335
600.65808 | -0.88769 | -1.00255 | -1.04631 | -1.03642
602.29462 | -0.88975 | -1.00656 | -1.04757 | -1.03995
603.93091 | -0.88991 | -1.00687 | -1.04825 | -1.04175
605.56726 | -0.89011 | -1.00731 | -1.04816 | -1.0406
607.20343 | -0.88955 | -1.00508 | -1.04679 | -1.04053
608.83948 | -0.88859 | -1.00238 | -1.04616 | -1.04016
610.4754 | -0.88714 | -0.99826 | -1.04389 | -1.03719
612.11121 | -0.88653 | -0.99251 | -1.04025 | -1.03574
613.74689 | -0.8857 | -0.98729 | -1.03495 | -1.03157
615.38245 | -0.88384 | -0.98266 | -1.0323 | -1.02685
617.01794 | -0.88311 | -0.97957 | -1.02694 | -1.02257
618.65326 | -0.88027 | -0.97502 | -1.02267 | -1.01731
620.28845 | -0.8787 | -0.97083 | -1.01729 | -1.01213
621.92358 | -0.87652 | -0.96757 | -1.01218 | -1.00567
623.55853 | -0.87402 | -0.96198 | -1.00605 | -1.00076
625.1933 | -0.87089 | -0.95508 | -0.99902 | -0.99486
626.82806 | -0.86594 | -0.94631 | -0.99013 | -0.98676
628.46265 | -0.86126 | -0.93555 | -0.98047 | -0.97833
630.09711 | -0.85644 | -0.92445 | -0.96971 | -0.96682
631.73151 | -0.84931 | -0.91367 | -0.96008 | -0.95402
633.36578 | -0.84225 | -0.90268 | -0.94775 | -0.94333
634.99988 | -0.83324 | -0.89188 | -0.93492 | -0.92974
636.63385 | -0.82536 | -0.88184 | -0.91992 | -0.91685
638.26776 | -0.81657 | -0.8711 | -0.90791 | -0.90077
639.90143 | -0.80689 | -0.8592 | -0.89516 | -0.88642
641.5351 | -0.79782 | -0.84851 | -0.8805 | -0.87243
643.16858 | -0.7871 | -0.83695 | -0.86671 | -0.85659
644.80194 | -0.77884 | -0.82386 | -0.85389 | -0.84181
646.43518 | -0.77084 | -0.8112 | -0.84084 | -0.82519
648.0683 | -0.7613 | -0.79708 | -0.82784 | -0.81129
649.70129 | -0.74987 | -0.78448 | -0.81387 | -0.799
651.33417 | -0.73861 | -0.77373 | -0.79899 | -0.78615
652.96686 | -0.7298 | -0.76251 | -0.78466 | -0.77252
654.59949 | -0.72011 | -0.75253 | -0.77181 | -0.75833
656.232 | -0.71048 | -0.74303 | -0.75876 | -0.74685
657.86432 | -0.70269 | -0.73472 | -0.74765 | -0.73488
659.49652 | -0.69399 | -0.72697 | -0.73862 | -0.72195
661.12854 | -0.6874 | -0.71718 | -0.72898 | -0.7106
662.7605 | -0.67963 | -0.70527 | -0.71706 | -0.6984
664.39233 | -0.66923 | -0.69362 | -0.70694 | -0.68847
666.02405 | -0.65931 | -0.68481 | -0.69613 | -0.6771
667.65558 | -0.64949 | -0.67467 | -0.68449 | -0.66797
669.28711 | -0.64128 | -0.666 | -0.67417 | -0.65856
670.91834 | -0.63046 | -0.66011 | -0.66357 | -0.64947
672.54956 | -0.62108 | -0.65456 | -0.6545 | -0.63908
674.1806 | -0.61284 | -0.64803 | -0.6469 | -0.63231
675.81152 | -0.60529 | -0.64328 | -0.63872 | -0.62436
677.44232 | -0.59852 | -0.63741 | -0.63349 | -0.6175
679.07294 | -0.59184 | -0.63123 | -0.62791 | -0.61144
680.70343 | -0.58434 | -0.62734 | -0.62339 | -0.60504
682.3338 | -0.58052 | -0.62208 | -0.61775 | -0.60021
683.96405 | -0.573 | -0.61627 | -0.61261 | -0.59737
685.59418 | -0.56714 | -0.61195 | -0.60915 | -0.59598
687.22412 | -0.55853 | -0.61007 | -0.60747 | -0.59379
688.854 | -0.55236 | -0.60442 | -0.60489 | -0.59089
690.4837 | -0.547 | -0.5993 | -0.60143 | -0.58971
692.11328 | -0.54154 | -0.59661 | -0.59878 | -0.58901
693.74274 | -0.53632 | -0.59661 | -0.60156 | -0.58767
695.37207 | -0.53179 | -0.59652 | -0.60162 | -0.5864
697.00116 | -0.52653 | -0.59766 | -0.60081 | -0.58608
698.63019 | -0.52239 | -0.59696 | -0.60236 | -0.58646
700.25916 | -0.51578 | -0.59813 | -0.60372 | -0.58731
701.88788 | -0.51141 | -0.59611 | -0.60369 | -0.58994
703.51654 | -0.50682 | -0.59629 | -0.60467 | -0.59325
705.14496 | -0.50252 | -0.5929 | -0.60537 | -0.59461
706.77338 | -0.49972 | -0.59017 | -0.60555 | -0.59522
708.40155 | -0.49533 | -0.59053 | -0.60686 | -0.59895
710.02966 | -0.49293 | -0.59443 | -0.61408 | -0.60355
711.65753 | -0.49005 | -0.59405 | -0.61678 | -0.60573
713.28534 | -0.48321 | -0.59175 | -0.61833 | -0.60552
714.91303 | -0.47609 | -0.58721 | -0.61779 | -0.60251
716.54053 | -0.46894 | -0.58325 | -0.61686 | -0.59896
718.16785 | -0.46283 | -0.57821 | -0.61131 | -0.59783
719.79511 | -0.45613 | -0.57531 | -0.60805 | -0.59832
721.42212 | -0.44989 | -0.57372 | -0.60807 | -0.59931
723.04907 | -0.44641 | -0.57393 | -0.60938 | -0.60149
724.6759 | -0.44495 | -0.58031 | -0.61409 | -0.60702
726.30255 | -0.4432 | -0.58678 | -0.62151 | -0.61583
727.92908 | -0.44216 | -0.59039 | -0.62503 | -0.6197
729.55542 | -0.43953 | -0.59221 | -0.63115 | -0.62352
731.18164 | -0.43562 | -0.59363 | -0.63219 | -0.62471
732.80774 | -0.43495 | -0.59269 | -0.63469 | -0.62741
734.43372 | -0.43164 | -0.5938 | -0.63585 | -0.63055
736.05945 | -0.42961 | -0.5943 | -0.63868 | -0.63435
737.68512 | -0.42692 | -0.5946 | -0.64278 | -0.63981
739.31061 | -0.42493 | -0.59619 | -0.64626 | -0.6462
740.93597 | -0.423 | -0.59705 | -0.6516 | -0.65401
742.56122 | -0.41813 | -0.59628 | -0.65316 | -0.66035
744.18634 | -0.41508 | -0.59695 | -0.65732 | -0.66535
745.81122 | -0.41255 | -0.5965 | -0.66338 | -0.67357
747.43604 | -0.40938 | -0.5963 | -0.66095 | -0.67811
749.06067 | -0.4091 | -0.59384 | -0.66454 | -0.68094
750.68518 | -0.4062 | -0.59487 | -0.66604 | -0.68157
752.30951 | -0.40629 | -0.5948 | -0.66829 | -0.68173
753.93366 | -0.4045 | -0.59524 | -0.6725 | -0.68526
755.55774 | -0.40145 | -0.59718 | -0.67573 | -0.68775
757.18158 | -0.3973 | -0.5968 | -0.68057 | -0.69124
758.80536 | -0.39069 | -0.595 | -0.68047 | -0.69263
760.42896 | -0.38789 | -0.59374 | -0.68284 | -0.6952
762.05243 | -0.3862 | -0.59334 | -0.68202 | -0.70143
763.67572 | -0.38419 | -0.59377 | -0.67916 | -0.70388
765.29889 | -0.38179 | -0.59018 | -0.68002 | -0.70644
766.92188 | -0.37956 | -0.59029 | -0.67975 | -0.70687
768.54474 | -0.37851 | -0.59137 | -0.6804 | -0.70785
770.16748 | -0.37558 | -0.59229 | -0.6825 | -0.70853
771.78998 | -0.37045 | -0.59307 | -0.68112 | -0.7073
773.41235 | -0.36645 | -0.58978 | -0.68072 | -0.70866
775.03461 | -0.36295 | -0.58675 | -0.67967 | -0.70988
776.65674 | -0.36223 | -0.58332 | -0.67979 | -0.71064
778.27863 | -0.36024 | -0.58126 | -0.67984 | -0.71395
779.90039 | -0.35671 | -0.57729 | -0.68058 | -0.71381
781.52197 | -0.35348 | -0.57353 | -0.68125 | -0.71532
783.14349 | -0.34962 | -0.57295 | -0.68053 | -0.7137
784.76483 | -0.34901 | -0.57441 | -0.6784 | -0.71459
786.38599 | -0.34482 | -0.57617 | -0.67681 | -0.71076
788.00696 | -0.34213 | -0.5761 | -0.6747 | -0.7112
789.62787 | -0.34177 | -0.57262 | -0.67265 | -0.71365
791.24854 | -0.34214 | -0.57211 | -0.67129 | -0.71401
792.86914 | -0.33977 | -0.57034 | -0.66936 | -0.71198
794.48944 | -0.33716 | -0.56965 | -0.67149 | -0.71104
796.10968 | -0.3346 | -0.56507 | -0.67129 | -0.70617
797.72974 | -0.3304 | -0.56173 | -0.66997 | -0.69935
799.34967 | -0.32746 | -0.55674 | -0.66492 | -0.69437
800.96948 | -0.32578 | -0.55483 | -0.66029 | -0.68684
802.58905 | -0.32016 | -0.55124 | -0.65496 | -0.68219
804.2085 | -0.31759 | -0.54394 | -0.64855 | -0.67647
805.82782 | -0.31559 | -0.53656 | -0.63955 | -0.67285
807.44696 | -0.31353 | -0.5325 | -0.63485 | -0.67098
809.06592 | -0.31079 | -0.52718 | -0.63325 | -0.66571
810.68469 | -0.30907 | -0.5247 | -0.63093 | -0.66368
812.30341 | -0.30977 | -0.52184 | -0.6254 | -0.65748
813.92188 | -0.30713 | -0.51502 | -0.6192 | -0.6507
815.54022 | -0.30589 | -0.51268 | -0.61098 | -0.64669
817.15839 | -0.30365 | -0.50976 | -0.60678 | -0.63701
818.77643 | -0.30173 | -0.50385 | -0.59937 | -0.63248
820.39429 | -0.29906 | -0.49734 | -0.59284 | -0.61984
822.01196 | -0.29519 | -0.49287 | -0.58491 | -0.61378
823.62946 | -0.29257 | -0.488 | -0.58013 | -0.60542
825.24689 | -0.28971 | -0.48264 | -0.57188 | -0.59317
826.86408 | -0.28792 | -0.47852 | -0.56561 | -0.58273
828.48108 | -0.28529 | -0.47496 | -0.55644 | -0.56586
830.09796 | -0.2843 | -0.46446 | -0.54361 | -0.55512
831.71466 | -0.28168 | -0.45632 | -0.53066 | -0.54625
833.33124 | -0.28123 | -0.44621 | -0.52232 | -0.5367
834.94763 | -0.27846 | -0.43389 | -0.51102 | -0.52888
836.56378 | -0.27382 | -0.42298 | -0.50041 | -0.52079
838.17981 | -0.2689 | -0.41379 | -0.49085 | -0.50996
839.79578 | -0.2642 | -0.40726 | -0.48281 | -0.49482
841.41144 | -0.26023 | -0.40433 | -0.4768 | -0.47384
843.02704 | -0.2575 | -0.40591 | -0.47329 | -0.44546

## 5c
Wavelength (nm) | 0.5 ps | 50 ps | 500 ps | 2000 ps
360.39648 | 0.37072 | 0.29981 | 0.1098 | 0.02022
361.21402 | 0.32043 | 0.25918 | 0.16814 | 0.09401
362.03153 | 0.28133 | 0.23431 | 0.21037 | 0.15295
362.84897 | 0.2542 | 0.22327 | 0.23921 | 0.19894
363.66632 | 0.2398 | 0.22413 | 0.25737 | 0.23388
364.4837 | 0.23892 | 0.23498 | 0.26756 | 0.25966
365.30103 | 0.27086 | 0.25895 | 0.28008 | 0.28279
366.11823 | 0.2916 | 0.28614 | 0.26991 | 0.30023
366.93543 | 0.32387 | 0.29163 | 0.27506 | 0.2834
367.75259 | 0.35763 | 0.33176 | 0.29145 | 0.32555
368.56967 | 0.40997 | 0.35997 | 0.30495 | 0.31864
369.38675 | 0.43733 | 0.37989 | 0.32354 | 0.34833
370.20377 | 0.44386 | 0.40271 | 0.34993 | 0.36487
371.02066 | 0.46742 | 0.43796 | 0.38902 | 0.37278
371.83762 | 0.47893 | 0.46851 | 0.41344 | 0.38711
372.65445 | 0.51848 | 0.50951 | 0.43986 | 0.41453
373.47122 | 0.5523 | 0.55438 | 0.4752 | 0.44009
374.28799 | 0.57707 | 0.60597 | 0.52071 | 0.48764
375.10468 | 0.61822 | 0.6439 | 0.56521 | 0.53297
375.92133 | 0.66228 | 0.69468 | 0.61729 | 0.57784
376.73792 | 0.73174 | 0.75604 | 0.66834 | 0.61329
377.55447 | 0.79433 | 0.81386 | 0.73098 | 0.66471
378.37094 | 0.86526 | 0.87615 | 0.78309 | 0.70571
379.18738 | 0.94978 | 0.94067 | 0.83783 | 0.75218
380.00378 | 1.02755 | 1.00753 | 0.89269 | 0.80727
380.8201 | 1.11612 | 1.07189 | 0.94496 | 0.86692
381.63638 | 1.19465 | 1.14604 | 1.01742 | 0.92642
382.45258 | 1.27785 | 1.22654 | 1.08727 | 1.0006
383.2688 | 1.36393 | 1.31367 | 1.16022 | 1.05755
384.08493 | 1.44744 | 1.39501 | 1.23344 | 1.10821
384.901 | 1.53357 | 1.4848 | 1.30339 | 1.16151
385.71701 | 1.6173 | 1.56367 | 1.38103 | 1.21998
386.53296 | 1.70052 | 1.63936 | 1.45032 | 1.28783
387.34885 | 1.77977 | 1.70393 | 1.52367 | 1.35707
388.1647 | 1.84322 | 1.77463 | 1.5817 | 1.42183
388.98053 | 1.9087 | 1.83278 | 1.64614 | 1.48678
389.7963 | 1.97614 | 1.90101 | 1.71831 | 1.55955
390.61197 | 2.04033 | 1.97394 | 1.77811 | 1.62558
391.42761 | 2.1089 | 2.04882 | 1.83687 | 1.69017
392.24316 | 2.18488 | 2.12512 | 1.896 | 1.75324
393.05872 | 2.27132 | 2.20227 | 1.95691 | 1.81473
393.87421 | 2.37127 | 2.27971 | 2.021 | 1.87458
405.28497 | 2.89704 | 2.74495 | 2.44681 | 2.11148
406.09958 | 2.96799 | 2.82793 | 2.52772 | 2.19871
406.91419 | 3.02147 | 2.88306 | 2.58258 | 2.26256
407.7287 | 3.05993 | 2.9157 | 2.61603 | 2.3061
408.54318 | 3.08585 | 2.93124 | 2.63269 | 2.33238
409.35754 | 3.10169 | 2.93503 | 2.63721 | 2.34445
410.17191 | 3.1178 | 2.9505 | 2.64307 | 2.34825
410.98615 | 3.12244 | 2.94035 | 2.6391 | 2.33745
411.80042 | 3.1177 | 2.93682 | 2.63809 | 2.3277
412.61456 | 3.10142 | 2.93124 | 2.6298 | 2.30374
413.42871 | 3.07094 | 2.91371 | 2.61891 | 2.26515
414.24274 | 3.04516 | 2.87473 | 2.59488 | 2.22489
415.05673 | 2.98593 | 2.82341 | 2.5442 | 2.17263
415.87064 | 2.92411 | 2.76768 | 2.47692 | 2.11635
416.68451 | 2.84268 | 2.69373 | 2.40837 | 2.07987
417.49832 | 2.75509 | 2.60751 | 2.32846 | 2.01942
418.31207 | 2.65904 | 2.52629 | 2.24349 | 1.96086
419.12576 | 2.53717 | 2.4181 | 2.15388 | 1.87964
419.93942 | 2.41395 | 2.3149 | 2.06471 | 1.8056
420.75296 | 2.28391 | 2.20203 | 1.96077 | 1.72942
421.56647 | 2.14788 | 2.0688 | 1.84445 | 1.62612
422.37994 | 2.01797 | 1.93573 | 1.73052 | 1.51798
423.19333 | 1.86123 | 1.79547 | 1.60275 | 1.41975
424.00662 | 1.7011 | 1.64122 | 1.45834 | 1.30653
424.81992 | 1.53045 | 1.47539 | 1.32119 | 1.18706
425.63309 | 1.35366 | 1.31163 | 1.17896 | 1.05148
426.44626 | 1.17015 | 1.14715 | 1.03185 | 0.91795
427.25937 | 0.98792 | 0.98782 | 0.88761 | 0.7934
428.07236 | 0.80881 | 0.83344 | 0.74488 | 0.66792
428.88532 | 0.63572 | 0.67859 | 0.60827 | 0.54452
429.69821 | 0.47185 | 0.53162 | 0.47666 | 0.42242
430.51105 | 0.31901 | 0.39247 | 0.35242 | 0.31144
431.32382 | 0.16083 | 0.25712 | 0.23023 | 0.21203
432.13657 | 0.00928 | 0.11642 | 0.10528 | 0.11011
432.94916 | -0.14335 | -0.0224 | -0.01023 | 0.00422
433.76175 | -0.29091 | -0.15527 | -0.12947 | -0.10315
434.57425 | -0.43424 | -0.28718 | -0.24666 | -0.20351
435.38672 | -0.56849 | -0.41613 | -0.36363 | -0.29991
436.19913 | -0.69962 | -0.54412 | -0.47256 | -0.39854
437.01148 | -0.82107 | -0.6616 | -0.57784 | -0.48886
437.82373 | -0.93193 | -0.77276 | -0.67537 | -0.57312
438.63593 | -1.03649 | -0.87531 | -0.774 | -0.65587
439.44806 | -1.13334 | -0.97117 | -0.86105 | -0.72945
440.26013 | -1.22654 | -1.06494 | -0.94456 | -0.80232
441.07217 | -1.31635 | -1.15348 | -1.02209 | -0.87576
441.88409 | -1.39978 | -1.23603 | -1.09776 | -0.93866
442.69598 | -1.47944 | -1.32124 | -1.17116 | -0.99927
443.50778 | -1.55277 | -1.40283 | -1.24356 | -1.05826
444.31952 | -1.62724 | -1.48171 | -1.31083 | -1.1164
445.13123 | -1.69702 | -1.55394 | -1.3777 | -1.16992
445.94284 | -1.76067 | -1.62569 | -1.43828 | -1.22279
446.7544 | -1.82069 | -1.68785 | -1.50036 | -1.27205
447.56589 | -1.87611 | -1.74598 | -1.55479 | -1.31974
448.37729 | -1.93316 | -1.80112 | -1.60672 | -1.36594
449.18863 | -1.98306 | -1.85474 | -1.65657 | -1.40947
449.99994 | -2.03483 | -1.9063 | -1.70429 | -1.44889
450.81119 | -2.08646 | -1.95862 | -1.75523 | -1.48991
451.62231 | -2.13563 | -2.01236 | -1.8044 | -1.53231
452.43341 | -2.18552 | -2.06783 | -1.84978 | -1.57455
453.24442 | -2.22955 | -2.11945 | -1.89438 | -1.61513
454.05536 | -2.27154 | -2.16793 | -1.937 | -1.65154
454.8663 | -2.30497 | -2.20583 | -1.97147 | -1.68289
455.67712 | -2.32921 | -2.23184 | -1.99631 | -1.70266
456.48785 | -2.34224 | -2.24113 | -2.00936 | -1.71265
457.29852 | -2.34732 | -2.24544 | -2.01314 | -1.71117
458.10916 | -2.34263 | -2.23465 | -2.00772 | -1.70137
458.91971 | -2.32781 | -2.22295 | -1.99455 | -1.6889
459.73023 | -2.30494 | -2.21381 | -1.97945 | -1.67391
460.54065 | -2.27935 | -2.20337 | -1.95778 | -1.66652
461.35095 | -2.25951 | -2.19985 | -1.94206 | -1.6663
462.16122 | -2.24993 | -2.20065 | -1.92879 | -1.66798
462.97144 | -2.2328 | -2.19445 | -1.92991 | -1.67083
463.78159 | -2.21351 | -2.17645 | -1.93142 | -1.66217
464.59168 | -2.20649 | -2.15751 | -1.93159 | -1.65527
465.40167 | -2.19824 | -2.14256 | -1.92059 | -1.64277
466.21158 | -2.1783 | -2.13824 | -1.91553 | -1.62398
467.02145 | -2.16562 | -2.13563 | -1.90637 | -1.61375
467.83121 | -2.14383 | -2.11579 | -1.89751 | -1.59247
468.64093 | -2.11581 | -2.10071 | -1.88695 | -1.57985
469.45062 | -2.10337 | -2.08012 | -1.86264 | -1.56699
470.26019 | -2.07825 | -2.05377 | -1.84426 | -1.55656
471.0697 | -2.05438 | -2.02724 | -1.83283 | -1.54227
471.87915 | -2.01304 | -1.99751 | -1.81408 | -1.5281
472.68851 | -1.99355 | -1.97401 | -1.78172 | -1.51265
473.4978 | -1.97039 | -1.92041 | -1.75327 | -1.46747
474.30704 | -1.93227 | -1.91252 | -1.72496 | -1.43809
475.11618 | -1.90518 | -1.87962 | -1.68161 | -1.39739
475.92526 | -1.85616 | -1.83243 | -1.63912 | -1.34332
476.73428 | -1.81878 | -1.791 | -1.60191 | -1.29137
477.54321 | -1.78539 | -1.74739 | -1.56278 | -1.26767
478.35211 | -1.74587 | -1.69495 | -1.54641 | -1.2529
479.16092 | -1.71603 | -1.67823 | -1.52644 | -1.21453
479.96964 | -1.65451 | -1.65221 | -1.49389 | -1.21
480.77826 | -1.62386 | -1.60204 | -1.48425 | -1.21478
481.58682 | -1.60888 | -1.54775 | -1.47268 | -1.21773
482.39533 | -1.57759 | -1.52001 | -1.44338 | -1.21846
483.2038 | -1.5556 | -1.47793 | -1.40212 | -1.21163
484.01218 | -1.50898 | -1.44326 | -1.36684 | -1.17899
484.82044 | -1.49575 | -1.44919 | -1.33629 | -1.16373
485.62866 | -1.47178 | -1.4513 | -1.32478 | -1.15241
486.43677 | -1.46299 | -1.42859 | -1.30705 | -1.13412
487.24484 | -1.44235 | -1.43188 | -1.29657 | -1.09636
488.05286 | -1.40719 | -1.41987 | -1.27225 | -1.10679
488.86078 | -1.39104 | -1.3971 | -1.2585 | -1.10464
489.66858 | -1.38026 | -1.37541 | -1.25167 | -1.10549
490.47638 | -1.36208 | -1.33313 | -1.24585 | -1.07763
491.28406 | -1.35494 | -1.32578 | -1.2414 | -1.08522
492.09168 | -1.36218 | -1.35189 | -1.26149 | -1.08518
492.89926 | -1.41599 | -1.42713 | -1.29942 | -1.12887
493.70673 | -1.47337 | -1.49174 | -1.35857 | -1.15809
494.51407 | -1.5526 | -1.55608 | -1.41156 | -1.2163
495.32144 | -1.62596 | -1.62894 | -1.49241 | -1.27374
496.12863 | -1.69487 | -1.71004 | -1.54192 | -1.33376
496.93582 | -1.74292 | -1.76027 | -1.58727 | -1.35831
497.74292 | -1.7706 | -1.79166 | -1.61817 | -1.3697
498.54996 | -1.77271 | -1.80049 | -1.63032 | -1.36859
499.35687 | -1.74409 | -1.78302 | -1.61942 | -1.3557
500.16373 | -1.67956 | -1.73553 | -1.58117 | -1.3317
-- | -- | -- | -- | --
-- | -- | -- | -- | --
-- | -- | -- | -- | --
-- | -- | -- | -- | --
-- | -- | -- | -- | --
-- | -- | -- | -- | --
-- | -- | -- | -- | --
-- | -- | -- | -- | --
-- | -- | -- | -- | --
-- | -- | -- | -- | --
-- | -- | -- | -- | --
-- | -- | -- | -- | --
-- | -- | -- | -- | --
-- | -- | -- | -- | --
-- | -- | -- | -- | --
-- | -- | -- | -- | --
-- | -- | -- | -- | --
-- | -- | -- | -- | --
-- | -- | -- | -- | --
-- | -- | -- | -- | --
-- | -- | -- | -- | --
-- | -- | -- | -- | --
-- | -- | -- | -- | --
-- | -- | -- | -- | --
-- | -- | -- | -- | --
-- | -- | -- | -- | --

## 5d
Wavelength (nm) | 0.9 ps | 5 ps | 20 ps | 2000 ps
360.39648 | -0.09274 | -0.04687 | -0.08372 | -0.04489
361.21402 | -0.10225 | -0.00417 | -0.05439 | -0.04948
362.03153 | -0.06853 | -0.00213 | -0.01747 | -0.05133
362.84897 | -0.0529 | -0.000581011 | -0.01083 | -0.05039
363.66632 | -0.05043 | 0.00131 | -0.03891 | -0.0466
364.4837 | -0.04347 | 0.01642 | -0.02614 | -0.0399
365.30103 | -0.02636 | 0.00893 | -0.00239 | -0.03291
366.11823 | -0.00646 | 0.02797 | 0.01262 | -0.01232
366.93543 | 0.0165 | 0.03818 | 0.00509 | -0.000321224
367.75259 | 0.01566 | 0.03848 | 0.01717 | 0.01781
368.56967 | 0.01415 | 0.03014 | 0.03862 | 0.0301
369.38675 | 0.02867 | 0.05653 | 0.05421 | 0.05281
370.20377 | 0.05241 | 0.06887 | 0.05579 | 0.07544
371.02066 | 0.05044 | 0.07251 | 0.06114 | 0.09203
371.83762 | 0.05631 | 0.08361 | 0.08394 | 0.1062
372.65445 | 0.06914 | 0.11143 | 0.10341 | 0.12769
373.47122 | 0.09613 | 0.12267 | 0.12442 | 0.1514
374.28799 | 0.11038 | 0.12791 | 0.1408 | 0.16981
375.10468 | 0.12061 | 0.14332 | 0.15325 | 0.18481
375.92133 | 0.137 | 0.16899 | 0.16908 | 0.20524
376.73792 | 0.15352 | 0.18988 | 0.18733 | 0.22951
377.55447 | 0.16869 | 0.19645 | 0.21461 | 0.25553
378.37094 | 0.17502 | 0.20708 | 0.22244 | 0.28497
379.18738 | 0.19386 | 0.2307 | 0.24881 | 0.30445
380.00378 | 0.22026 | 0.25578 | 0.27498 | 0.32753
380.8201 | 0.25443 | 0.27665 | 0.30121 | 0.35549
381.63638 | 0.28012 | 0.30094 | 0.32085 | 0.38417
382.45258 | 0.29534 | 0.3248 | 0.34475 | 0.40627
383.2688 | 0.31305 | 0.34365 | 0.37204 | 0.4288
384.08493 | 0.33082 | 0.36002 | 0.40131 | 0.45816
384.901 | 0.36034 | 0.384 | 0.43203 | 0.48579
385.71701 | 0.3913 | 0.40466 | 0.45452 | 0.51526
386.53296 | 0.42243 | 0.43215 | 0.47941 | 0.54665
387.34885 | 0.43912 | 0.44482 | 0.50023 | 0.58039
388.1647 | 0.45763 | 0.46092 | 0.52265 | 0.6169
388.98053 | 0.48323 | 0.50771 | 0.56243 | 0.65663
405.28497 | 0.83037 | 0.9069 | 0.96326 | 1.11133
406.09958 | 0.83668 | 0.90092 | 0.943 | 1.12147
406.91419 | 0.84479 | 0.90086 | 0.968 | 1.12727
407.7287 | 0.84969 | 0.90832 | 0.99044 | 1.12964
408.54318 | 0.84418 | 0.91457 | 0.99681 | 1.12952
409.35754 | 0.8524 | 0.93221 | 0.99336 | 1.12782
410.17191 | 0.84872 | 0.9342 | 0.98684 | 1.13179
410.98615 | 0.83894 | 0.92167 | 0.9906 | 1.12241
411.80042 | 0.8379 | 0.91305 | 0.99385 | 1.11957
412.61456 | 0.84679 | 0.90534 | 1.00229 | 1.12129
413.42871 | 0.84742 | 0.91736 | 1.0014 | 1.12453
414.24274 | 0.82717 | 0.92069 | 0.99953 | 1.12779
415.05673 | 0.81912 | 0.91383 | 0.98883 | 1.12655
415.87064 | 0.81546 | 0.89933 | 0.97344 | 1.12099
416.68451 | 0.81067 | 0.88454 | 0.9651 | 1.11338
417.49832 | 0.7966 | 0.87761 | 0.95059 | 1.1042
418.31207 | 0.78557 | 0.86723 | 0.93354 | 1.087
419.12576 | 0.77935 | 0.85466 | 0.91201 | 1.07057
419.93942 | 0.75715 | 0.82943 | 0.89655 | 1.05318
420.75296 | 0.74176 | 0.81023 | 0.89011 | 1.03489
421.56647 | 0.71998 | 0.79211 | 0.86717 | 1.02127
422.37994 | 0.69853 | 0.77429 | 0.8483 | 1.01147
423.19333 | 0.6734 | 0.75212 | 0.81992 | 0.99174
424.00662 | 0.65649 | 0.72478 | 0.79801 | 0.96252
424.81992 | 0.63146 | 0.70289 | 0.76377 | 0.92892
425.63309 | 0.59281 | 0.66376 | 0.72586 | 0.89097
426.44626 | 0.54558 | 0.6181 | 0.68036 | 0.85147
427.25937 | 0.50779 | 0.57878 | 0.6378 | 0.81453
428.07236 | 0.48723 | 0.55961 | 0.6165 | 0.77414
428.88532 | 0.4726 | 0.5408 | 0.58276 | 0.73767
429.69821 | 0.4427 | 0.49941 | 0.55169 | 0.70833
430.51105 | 0.40834 | 0.46003 | 0.51564 | 0.67631
431.32382 | 0.37078 | 0.42434 | 0.4906 | 0.64038
432.13657 | 0.34037 | 0.40497 | 0.44907 | 0.60071
432.94916 | 0.31384 | 0.3663 | 0.41415 | 0.56014
433.76175 | 0.28587 | 0.33465 | 0.37434 | 0.52592
434.57425 | 0.25712 | 0.30402 | 0.33998 | 0.492
435.38672 | 0.23326 | 0.27594 | 0.30136 | 0.45729
436.19913 | 0.20674 | 0.23403 | 0.26913 | 0.42229
437.01148 | 0.16458 | 0.19605 | 0.2408 | 0.38564
437.82373 | 0.12251 | 0.15324 | 0.21704 | 0.35507
438.63593 | 0.10149 | 0.12838 | 0.18007 | 0.3196
439.44806 | 0.0845 | 0.10467 | 0.14255 | 0.28402
440.26013 | 0.06425 | 0.08671 | 0.11403 | 0.24871
441.07217 | 0.02947 | 0.05588 | 0.09157 | 0.21634
441.88409 | 0.00682 | 0.04011 | 0.0594 | 0.18662
442.69598 | -0.01623 | 0.01311 | 0.03974 | 0.15679
443.50778 | -0.0351 | -0.01357 | 0.02658 | 0.13132
444.31952 | -0.06076 | -0.03967 | 0.00254 | 0.10335
445.13123 | -0.0709 | -0.04958 | -0.02858 | 0.07846
445.94284 | -0.082 | -0.0671 | -0.04873 | 0.06299
446.7544 | -0.09273 | -0.08245 | -0.0627 | 0.04679
447.56589 | -0.10974 | -0.09713 | -0.08409 | 0.03266
448.37729 | -0.12325 | -0.1076 | -0.09826 | 0.01913
449.18863 | -0.13928 | -0.1224 | -0.10748 | 0.00793
449.99994 | -0.15408 | -0.13232 | -0.1154 | -0.00304
450.81119 | -0.1566 | -0.14087 | -0.12507 | -0.01502
451.62231 | -0.16606 | -0.1463 | -0.13976 | -0.02384
452.43341 | -0.16882 | -0.14842 | -0.14694 | -0.04004
453.24442 | -0.17098 | -0.15342 | -0.15833 | -0.0464
454.05536 | -0.1731 | -0.16533 | -0.16747 | -0.04815
454.8663 | -0.1781 | -0.16873 | -0.17299 | -0.05486
455.67712 | -0.18208 | -0.17057 | -0.16649 | -0.06268
456.48785 | -0.18146 | -0.16782 | -0.16631 | -0.06732
457.29852 | -0.19248 | -0.1664 | -0.16703 | -0.07278
458.10916 | -0.1857 | -0.16706 | -0.17277 | -0.07445
458.91971 | -0.18459 | -0.17333 | -0.17019 | -0.08142
459.73023 | -0.18094 | -0.17277 | -0.16345 | -0.07807
460.54065 | -0.18296 | -0.16384 | -0.17678 | -0.06847
461.35095 | -0.18657 | -0.17211 | -0.19021 | -0.06652
462.16122 | -0.18054 | -0.17687 | -0.18082 | -0.06142
462.97144 | -0.16822 | -0.16452 | -0.15435 | -0.06066
463.78159 | -0.15284 | -0.15057 | -0.15876 | -0.07564
464.59168 | -0.17719 | -0.14699 | -0.19346 | -0.07583
465.40167 | -0.18397 | -0.15526 | -0.21845 | -0.08229
466.21158 | -0.20379 | -0.16202 | -0.21309 | -0.07847
467.02145 | -0.15125 | -0.16732 | -0.17127 | -0.08413
467.83121 | -0.12782 | -0.1696 | -0.16054 | -0.0797
468.64093 | -0.12957 | -0.1736 | -0.15877 | -0.06734
469.45062 | -0.18453 | -0.16655 | -0.17522 | -0.06981
470.26019 | -0.18613 | -0.17224 | -0.19778 | -0.06403
471.0697 | -0.14287 | -0.16359 | -0.18557 | -0.06161
471.87915 | -0.11308 | -0.17923 | -0.14492 | -0.0837
472.68851 | -0.1582 | -0.16632 | -0.10922 | -0.07895
473.4978 | -0.18431 | -0.1635 | -0.13922 | -0.07943
474.30704 | -0.17897 | -0.14895 | -0.15539 | -0.09286
475.11618 | -0.17958 | -0.16131 | -0.14143 | -0.10355
475.92526 | -0.21758 | -0.18295 | -0.12553 | -0.12248
476.73428 | -0.19093 | -0.16662 | -0.09663 | -0.11696
477.54321 | -0.16334 | -0.16093 | -0.11681 | -0.10271
478.35211 | -0.15429 | -0.15387 | -0.148 | -0.10342
479.16092 | -0.12765 | -0.17167 | -0.20078 | -0.08794
479.96964 | -0.15054 | -0.16645 | -0.15709 | -0.08465
480.77826 | -0.19448 | -0.18093 | -0.12962 | -0.09518
481.58682 | -0.22871 | -0.20009 | -0.11782 | -0.11224
482.39533 | -0.19667 | -0.19039 | -0.19501 | -0.13715
483.2038 | -0.18873 | -0.18759 | -0.19469 | -0.15378
484.01218 | -0.18316 | -0.18637 | -0.18666 | -0.16648
484.82044 | -0.18475 | -0.19182 | -0.16806 | -0.15734
485.62866 | -0.15475 | -0.18961 | -0.22284 | -0.14179
486.43677 | -0.16515 | -0.18744 | -0.22589 | -0.14478
487.24484 | -0.17666 | -0.1831 | -0.24855 | -0.13621
488.05286 | -0.21484 | -0.20697 | -0.2534 | -0.1311
488.86078 | -0.17599 | -0.22942 | -0.25549 | -0.14466
489.66858 | -0.19829 | -0.22321 | -0.27275 | -0.16239
490.47638 | -0.18597 | -0.21326 | -0.26238 | -0.16161
491.28406 | -0.21509 | -0.21743 | -0.25028 | -0.17471
492.09168 | -0.21027 | -0.21703 | -0.22738 | -0.1705
492.89926 | -0.23216 | -0.23302 | -0.2533 | -0.17505
493.70673 | -0.21412 | -0.24855 | -0.25436 | -0.16946
494.51407 | -0.21014 | -0.25387 | -0.27197 | -0.1811
495.32144 | -0.23223 | -0.25441 | -0.26564 | -0.18463
496.12863 | -0.2482 | -0.25088 | -0.25507 | -0.17679
496.93582 | -0.23091 | -0.22928 | -0.24547 | -0.17874
497.74292 | -0.23627 | -0.21878 | -0.24288 | -0.18414
498.54996 | -0.2583 | -0.22967 | -0.25212 | -0.19391
499.35687 | -0.27561 | -0.2398 | -0.26886 | -0.20895
500.16373 | -0.24588 | -0.21987 | -0.26181 | -0.23015
--
--
--
--
--
--
--
--
--
--