## 6b P3TTM
Voltage (V) | light_withoutC60 | Voltage (V) | dark_withoutC60 | Voltage (V) | light_withC60 | Voltage (V) | dark_withC60
-20 | 49.80733 | -20 | 0.25476 | -20 | 40.62378 | -20 | 0.29936
-19.5 | 49.178 | -19.5 | 0.22811 | -19.5 | 40.21356 | -19.5 | 0.24166
-19 | 48.32289 | -19 | 0.20255 | -19 | 39.84978 | -19 | 0.20223
-18.5 | 47.64422 | -18.5 | 0.16107 | -18.5 | 39.496 | -18.5 | 0.16765
-18 | 46.97067 | -18 | 0.13649 | -18 | 39.13933 | -18 | 0.14183
-17.5 | 46.40044 | -17.5 | 0.11573 | -17.5 | 38.78867 | -17.5 | 0.11918
-17 | 45.84733 | -17 | 0.09932 | -17 | 38.42956 | -17 | 0.10044
-16.5 | 45.22867 | -16.5 | 0.08591 | -16.5 | 38.06333 | -16.5 | 0.08774
-16 | 44.58067 | -16 | 0.07099 | -16 | 37.68333 | -16 | 0.07105
-15.5 | 43.88622 | -15.5 | 0.05907 | -15.5 | 37.28733 | -15.5 | 0.05852
-15 | 43.14444 | -15 | 0.05239 | -15 | 36.87822 | -15 | 0.04884
-14.5 | 42.29222 | -14.5 | 0.04249 | -14.5 | 36.43778 | -14.5 | 0.04062
-14 | 41.42933 | -14 | 0.03635 | -14 | 35.97422 | -14 | 0.03349
-13.5 | 40.48911 | -13.5 | 0.03139 | -13.5 | 35.478 | -13.5 | 0.02764
-13 | 39.478 | -13 | 0.02618 | -13 | 34.94244 | -13 | 0.02271
-12.5 | 38.36844 | -12.5 | 0.02256 | -12.5 | 34.36711 | -12.5 | 0.01871
-12 | 37.18267 | -12 | 0.01876 | -12 | 33.74133 | -12 | 0.01578
-11.5 | 35.89556 | -11.5 | 0.01592 | -11.5 | 33.06044 | -11.5 | 0.01356
-11 | 34.50933 | -11 | 0.03004 | -11 | 32.312 | -11 | 0.01076
-10.5 | 33 | -10.5 | 0.01818 | -10.5 | 31.48467 | -10.5 | 0.00896
-10 | 31.35667 | -10 | 0.01379 | -10 | 30.57422 | -10 | 0.00732
-9.5 | 29.57667 | -9.5 | 0.01234 | -9.5 | 29.56289 | -9.5 | 0.00597
-9 | 27.64444 | -9 | 0.00997 | -9 | 28.44333 | -9 | 0.00481
-8.5 | 25.55622 | -8.5 | 0.00809 | -8.5 | 27.19156 | -8.5 | 0.00388
-8 | 23.29778 | -8 | 0.00677 | -8 | 25.79889 | -8 | 0.00313
-7.5 | 20.86967 | -7.5 | 0.00618 | -7.5 | 24.25267 | -7.5 | 0.00247
-7 | 18.36522 | -7 | 0.00439 | -7 | 22.54067 | -7 | 0.00194
-6.5 | 15.81056 | -6.5 | 0.0035 | -6.5 | 20.59489 | -6.5 | 0.00149
-6 | 13.27902 | -6 | 0.00274 | -6 | 18.55227 | -6 | 0.00113
-5.5 | 10.8692 | -5.5 | 0.00213 | -5.5 | 16.37704 | -5.5 | 0.000826836
-5 | 8.66333 | -5 | 0.00157 | -5 | 14.11038 | -5 | 0.000607402
-4.5 | 7.06016 | -4.5 | 0.00117 | -4.5 | 11.82607 | -4.5 | 0.00041308
-4 | 5.57876 | -4 | 0.000913593 | -4 | 9.60944 | -4 | 0.000288431
-3.5 | 4.251 | -3.5 | 0.000689324 | -3.5 | 7.55616 | -3.5 | 0.000193412
-3 | 3.08862 | -3 | 0.000492424 | -3 | 5.7444 | -3 | 0.000115322
-2.5 | 2.2332 | -2.5 | 0.00035194 | -2.5 | 4.23111 | -2.5 | 6.93091e-05
-2 | 1.43307 | -2 | 0.0002461 | -2 | 3.03147 | -2 | 3.23018e-05
-1.5 | 0.94332 | -1.5 | 0.000167135 | -1.5 | 2.1223 | -1.5 | 8.96711e-06
-1 | 0.58722 | -1 | 9.43407e-05 | -1 | 1.45664 | -1 | 2.35311e-06
-0.5 | 0.33767 | -0.5 | 3.46069e-05 | -0.5 | 0.97056 | -0.5 | 7.32524e-06
0 | 0.17187 | 0 | 7.16982e-06 | 0 | 0.59247 | 0 | 1.30501e-05
0.5 | 0.06696 | 0.5 | 5.13207e-05 | 0.5 | 0.24226 | 0.5 | 8.41051e-05
1 | 0.00507 | 1 | 0.000497133 | 1 | 0.05629 | 1 | 0.00813
1.5 | 0.03071 | 1.5 | 0.00923 | 1.5 | 0.42041 | 1.5 | 0.08343
2 | 0.0916 | 2 | 0.03904 | 2 | 0.95853 | 2 | 0.28718
2.5 | 0.71755 | 2.5 | 0.11275 | 2.5 | 1.72629 | 2.5 | 0.64722
3 | 0.91795 | 3 | 0.2887 | 3 | 2.84407 | 3 | 1.20485

## 6b rubrene
Voltage (V) | light_withoutC60 | Voltage (V) | dark_withoutC60 | Voltage (V) | light_withC60 | Voltage (V) | dark_withC60
-20 | 0.46578 | -20 | 0.19356 | -20 | 3.93827 | -20 | 0.18693
-19.5 | 0.40069 | -19.5 | 0.17872 | -19.5 | 3.81342 | -19.5 | 0.15222
-19 | 0.34433 | -19 | 0.16179 | -19 | 3.70189 | -19 | 0.14277
-18.5 | 0.30272 | -18.5 | 0.13666 | -18.5 | 3.60676 | -18.5 | 0.12133
-18 | 0.27157 | -18 | 0.12587 | -18 | 3.53238 | -18 | 0.10736
-17.5 | 0.25786 | -17.5 | 0.12303 | -17.5 | 3.45064 | -17.5 | 0.09273
-17 | 0.23463 | -17 | 0.11546 | -17 | 3.37036 | -17 | 0.07918
-16.5 | 0.23189 | -16.5 | 0.10219 | -16.5 | 3.29098 | -16.5 | 0.07343
-16 | 0.18846 | -16 | 0.08874 | -16 | 3.2198 | -16 | 0.06365
-15.5 | 0.1692 | -15.5 | 0.07932 | -15.5 | 3.14949 | -15.5 | 0.05561
-15 | 0.16005 | -15 | 0.06759 | -15 | 3.08527 | -15 | 0.0464
-14.5 | 0.15157 | -14.5 | 0.06411 | -14.5 | 3.015 | -14.5 | 0.04565
-14 | 0.12637 | -14 | 0.05734 | -14 | 2.94827 | -14 | 0.03687
-13.5 | 0.11481 | -13.5 | 0.04752 | -13.5 | 2.88442 | -13.5 | 0.03292
-13 | 0.10549 | -13 | 0.04185 | -13 | 2.81798 | -13 | 0.02485
-12.5 | 0.0901 | -12.5 | 0.0309 | -12.5 | 2.75247 | -12.5 | 0.02093
-12 | 0.08256 | -12 | 0.02585 | -12 | 2.6872 | -12 | 0.01871
-11.5 | 0.07382 | -11.5 | 0.02182 | -11.5 | 2.62556 | -11.5 | 0.01542
-11 | 0.06281 | -11 | 0.01815 | -11 | 2.55784 | -11 | 0.01578
-10.5 | 0.05349 | -10.5 | 0.01477 | -10.5 | 2.4924 | -10.5 | 0.01051
-10 | 0.04846 | -10 | 0.01234 | -10 | 2.4298 | -10 | 0.00898
-9.5 | 0.04135 | -9.5 | 0.00991 | -9.5 | 2.36322 | -9.5 | 0.00738
-9 | 0.03724 | -9 | 0.00827 | -9 | 2.29309 | -9 | 0.00613
-8.5 | 0.03 | -8.5 | 0.0064 | -8.5 | 2.2234 | -8.5 | 0.0056
-8 | 0.02568 | -8 | 0.00514 | -8 | 2.14982 | -8 | 0.0045
-7.5 | 0.02167 | -7.5 | 0.004 | -7.5 | 2.07127 | -7.5 | 0.00426
-7 | 0.01832 | -7 | 0.00327 | -7 | 1.98962 | -7 | 0.0029
-6.5 | 0.01539 | -6.5 | 0.00251 | -6.5 | 1.90321 | -6.5 | 0.00206
-6 | 0.01313 | -6 | 0.00187 | -6 | 1.81113 | -6 | 0.00164
-5.5 | 0.01066 | -5.5 | 0.00151 | -5.5 | 1.71322 | -5.5 | 0.00125
-5 | 0.00861 | -5 | 0.00106 | -5 | 1.60916 | -5 | 0.000981149
-4.5 | 0.00692 | -4.5 | 0.000846056 | -4.5 | 1.49855 | -4.5 | 0.000764598
-4 | 0.00547 | -4 | 0.000632162 | -4 | 1.38113 | -4 | 0.000577704
-3.5 | 0.0043 | -3.5 | 0.00045366 | -3.5 | 1.25712 | -3.5 | 0.000433667
-3 | 0.00328 | -3 | 0.000318591 | -3 | 1.12634 | -3 | 0.000312149
-2.5 | 0.00244 | -2.5 | 0.000212268 | -2.5 | 0.98896 | -2.5 | 0.000219718
-2 | 0.00175 | -2 | 0.000137385 | -2 | 0.84533 | -2 | 0.000143219
-1.5 | 0.00122 | -1.5 | 7.90611e-05 | -1.5 | 0.69622 | -1.5 | 7.68296e-05
-1 | 0.000800653 | -1 | 4.01929e-05 | -1 | 0.54384 | -1 | 2.79813e-05
-0.5 | 0.000466329 | -0.5 | 1.23035e-05 | -0.5 | 0.39267 | -0.5 | 6.76349e-06
0 | 0.000234476 | 0 | 2.4508e-06 | 0 | 0.25053 | 0 | 7.74453e-05
0.5 | 5.90589e-05 | 0.5 | 1.702e-05 | 0.5 | 0.11899 | 0.5 | 0.000335778
1 | 0.000192748 | 1 | 4.94564e-05 | 1 | 0.11579 | 1 | 0.07936
1.5 | 0.000496758 | 1.5 | 0.000115164 | 1.5 | 0.51194 | 1.5 | 0.43873
2 | 0.00107 | 2 | 0.000214644 | 2 | 0.84133 | 2 | 0.78897
2.5 | 0.0048 | 2.5 | 0.00156 | 2.5 | 1.12348 | 2.5 | 1.07052
3 | 0.02166 | 3 | 0.01149 | 3 | 1.49752 | 3 | 1.40482