## Figure2c
u0H (+ to -) (T) | Kerr rotation angle (a.u.) | u0H (- to +) (T) | Kerr rotation angle (a.u.)
1.5995969 | 0.055506 | -1.5980135 | -0.054469
1.5965435 | 0.05565 | -1.5951162 | -0.05429
1.5930793 | 0.055417 | -1.5924759 | -0.0544
1.5896749 | 0.054988 | -1.5895895 | -0.054617
1.5865442 | 0.0552 | -1.5867457 | -0.054399
1.5832095 | 0.055095 | -1.5842411 | -0.054453
1.579589 | 0.055239 | -1.5812354 | -0.054384
1.5764724 | 0.05529 | -1.5783713 | -0.054441
1.5729634 | 0.054848 | -1.5757225 | -0.054271
1.5694404 | 0.05523 | -1.5724094 | -0.054189
1.5661088 | 0.055304 | -1.5693285 | -0.054076
1.5627221 | 0.054951 | -1.5663809 | -0.053945
1.559297 | 0.05506 | -1.5633531 | -0.053797
1.5558827 | 0.055123 | -1.5605159 | -0.054076
1.5523322 | 0.055112 | -1.5575002 | -0.053743
1.5488009 | 0.054616 | -1.5541673 | -0.053656
1.5453053 | 0.054494 | -1.5516386 | -0.053981
1.5418045 | 0.054585 | -1.5484656 | -0.053874
1.5383558 | 0.054464 | -1.5453114 | -0.053586
1.5346333 | 0.054382 | -1.5421841 | -0.053791
1.531435 | 0.054401 | -1.5389777 | -0.053619
1.5279225 | 0.05425 | -1.5360184 | -0.053587
1.523837 | 0.05426 | -1.5326868 | -0.053604
1.5207131 | 0.054215 | -1.5294557 | -0.053526
1.5169842 | 0.053977 | -1.5266095 | -0.053411
1.5131865 | 0.054121 | -1.5231483 | -0.05345
1.5098053 | 0.054259 | -1.5200231 | -0.053519
1.5060076 | 0.053871 | -1.5167385 | -0.053344
1.5023514 | 0.053814 | -1.5133517 | -0.052954
1.4985059 | 0.053998 | -1.5102272 | -0.053147
1.4948261 | 0.05378 | -1.5068631 | -0.053079
1.4912389 | 0.053455 | -1.5035508 | -0.052949
1.4872465 | 0.053522 | -1.5001935 | -0.052893
1.4837724 | 0.05364 | -1.4971056 | -0.053025
1.4803584 | 0.053408 | -1.4937228 | -0.052874
1.4763084 | 0.053077 | -1.4900944 | -0.052764
1.4730947 | 0.053448 | -1.486912 | -0.052766
1.4692622 | 0.053405 | -1.4836768 | -0.052802
1.4654428 | 0.053264 | -1.4799962 | -0.052609
1.4618833 | 0.053003 | -1.4766643 | -0.052671
1.4580024 | 0.052819 | -1.4733362 | -0.052584
1.4543253 | 0.053074 | -1.4698601 | -0.052423
1.4507087 | 0.052974 | -1.4663963 | -0.052463
1.4469228 | 0.052708 | -1.4628729 | -0.052518
1.4431107 | 0.052693 | -1.4593778 | -0.052093
1.4392803 | 0.052883 | -1.4561891 | -0.052228
1.4356053 | 0.052786 | -1.4525437 | -0.052243
1.4318647 | 0.052557 | -1.4489348 | -0.052176
1.4278625 | 0.052528 | -1.4456554 | -0.052035
1.4242587 | 0.052716 | -1.4422772 | -0.052167
1.4203938 | 0.052394 | -1.4386823 | -0.052094
1.4165505 | 0.052344 | -1.4351395 | -0.052061
1.4129943 | 0.052382 | -1.431515 | -0.051906
1.4090768 | 0.05232 | -1.4282023 | -0.05206
1.4052902 | 0.052157 | -1.4245248 | -0.051684
1.401696 | 0.052002 | -1.4209467 | -0.051698
1.3977891 | 0.051911 | -1.4173973 | -0.051661
1.3938963 | 0.051946 | -1.4138842 | -0.051574
1.3901492 | 0.051955 | -1.4100716 | -0.051445
1.3864158 | 0.051876 | -1.4064989 | -0.051557
1.3825805 | 0.051691 | -1.4029858 | -0.051418
1.3784744 | 0.051758 | -1.3994546 | -0.051337
1.3747369 | 0.051669 | -1.3959131 | -0.051314
1.3710975 | 0.051292 | -1.3922917 | -0.051214
1.3670275 | 0.051217 | -1.3887609 | -0.050978
1.3635076 | 0.051545 | -1.3850964 | -0.051132
1.359772 | 0.051219 | -1.3815843 | -0.051034
1.3558597 | 0.050832 | -1.3775461 | -0.050976
1.352213 | 0.050925 | -1.3740839 | -0.05079
1.3483065 | 0.05108 | -1.3705886 | -0.050855
1.3441342 | 0.050789 | -1.3668612 | -0.050784
1.3406054 | 0.050618 | -1.3631552 | -0.05072
1.3365537 | 0.0507 | -1.3596081 | -0.050652
1.3327357 | 0.050595 | -1.3558302 | -0.050544
1.3290374 | 0.050321 | -1.3522644 | -0.050436
1.3250225 | 0.050382 | -1.3485219 | -0.050436
1.3212852 | 0.050235 | -1.3449149 | -0.050278
1.3172925 | 0.050336 | -1.341185 | -0.050109
1.3135314 | 0.050321 | -1.3376506 | -0.050221
1.3096951 | 0.049972 | -1.3338577 | -0.050065
1.3058212 | 0.049842 | -1.330049 | -0.049761
1.3020808 | 0.049986 | -1.3266157 | -0.049955
1.2984139 | 0.049709 | -1.3228349 | -0.049923
1.2943537 | 0.049343 | -1.3189633 | -0.049611
1.290767 | 0.04944 | -1.315503 | -0.049483
1.2868326 | 0.049653 | -1.311772 | -0.049564
1.2828542 | 0.049349 | -1.3080028 | -0.049368
1.279192 | 0.049087 | -1.3043223 | -0.049296
1.2753091 | 0.049116 | -1.3006335 | -0.049336
1.2713312 | 0.048996 | -1.2968548 | -0.04929
1.2674267 | 0.048866 | -1.2932163 | -0.049028
1.2637559 | 0.048705 | -1.2895325 | -0.048958
1.2599752 | 0.048588 | -1.2858036 | -0.048858
1.2559401 | 0.04856 | -1.28203 | -0.048605
1.2522393 | 0.048385 | -1.2784618 | -0.048702
1.2486105 | 0.048219 | -1.2747971 | -0.048673
1.244562 | 0.047978 | -1.2709559 | -0.048455
1.2408605 | 0.048303 | -1.2673778 | -0.048422
1.2371514 | 0.04807 | -1.263609 | -0.048493
1.2331762 | 0.047708 | -1.2597161 | -0.048301
1.2295243 | 0.047865 | -1.2560778 | -0.048057
1.2255786 | 0.047798 | -1.2525332 | -0.048064
1.2216549 | 0.047632 | -1.2486544 | -0.047943
1.2180739 | 0.047314 | -1.2448843 | -0.047728
1.2142716 | 0.047231 | -1.2412222 | -0.047655
1.2103132 | 0.047298 | -1.237502 | -0.047664
1.2064547 | 0.046951 | -1.2337456 | -0.04759
1.2027168 | 0.046691 | -1.2297881 | -0.047486
1.199 | 0.046666 | -1.2263827 | -0.047327
1.1948955 | 0.046631 | -1.2225541 | -0.047123
1.1913338 | 0.046512 | -1.2188898 | -0.047254
1.1873221 | 0.046367 | -1.2152251 | -0.047111
1.1835985 | 0.046227 | -1.2114391 | -0.046884
1.1800357 | 0.046134 | -1.2080363 | -0.046705
1.1760953 | 0.046115 | -1.2043276 | -0.046813
1.1722252 | 0.045681 | -1.2003995 | -0.046586
1.1687867 | 0.045557 | -1.1967825 | -0.046291
1.1647639 | 0.045904 | -1.1928973 | -0.046239
1.1610192 | 0.045663 | -1.1892023 | -0.046369
1.1573367 | 0.045315 | -1.1856686 | -0.0461
1.1537022 | 0.04541 | -1.1817487 | -0.045861
1.1497709 | 0.045252 | -1.1780741 | -0.045988
1.1460603 | 0.044974 | -1.1745388 | -0.045881
1.142377 | 0.044629 | -1.1705986 | -0.045678
1.1385494 | 0.04464 | -1.1671042 | -0.045569
1.1346605 | 0.044571 | -1.1634144 | -0.04549
1.131168 | 0.044406 | -1.1598005 | -0.045382
1.1272927 | 0.044141 | -1.1560754 | -0.045294
1.1235334 | 0.043948 | -1.152219 | -0.045097
1.1198691 | 0.044085 | -1.1487765 | -0.044891
1.1159737 | 0.043787 | -1.1450369 | -0.044863
1.1122885 | 0.043414 | -1.1411393 | -0.044788
1.1088191 | 0.043164 | -1.1377014 | -0.044493
1.1048358 | 0.043282 | -1.1338175 | -0.044328
1.1014188 | 0.042898 | -1.130009 | -0.044329
1.0974692 | 0.042594 | -1.1265008 | -0.044094
1.0936206 | 0.042516 | -1.1229166 | -0.043881
1.0901339 | 0.042542 | -1.119155 | -0.043911
1.0863449 | 0.041869 | -1.1154407 | -0.043769
1.0826425 | 0.041361 | -1.1116991 | -0.043564
1.0789661 | 0.041258 | -1.1081397 | -0.043471
1.0750761 | 0.041135 | -1.1045727 | -0.043322
1.0717442 | 0.040635 | -1.1008835 | -0.04307
1.0680124 | 0.040497 | -1.0973149 | -0.042855
1.0643463 | 0.040305 | -1.0935238 | -0.042699
1.0607256 | 0.04015 | -1.0899537 | -0.042266
1.0568133 | 0.039683 | -1.0861886 | -0.042209
1.053336 | 0.039328 | -1.0824098 | -0.042053
1.0496334 | 0.038965 | -1.0789709 | -0.041614
1.0457327 | 0.038647 | -1.0753307 | -0.041278
1.0423567 | 0.037931 | -1.0716564 | -0.04131
1.0385528 | 0.037195 | -1.068061 | -0.041006
1.0346958 | 0.036364 | -1.0644315 | -0.040429
1.0312304 | 0.035828 | -1.0609665 | -0.040333
1.0273781 | 0.034609 | -1.0571497 | -0.040144
1.024066 | 0.033339 | -1.0533919 | -0.039744
1.0203417 | 0.032377 | -1.0500682 | -0.039522
1.0165058 | 0.030909 | -1.0463478 | -0.03929
1.0128571 | 0.029389 | -1.042712 | -0.038874
1.0093754 | 0.028535 | -1.0390291 | -0.03799
1.00562 | 0.027469 | -1.0354303 | -0.037427
1.0022252 | 0.025832 | -1.0319151 | -0.037037
0.9985055 | 0.024115 | -1.0283266 | -0.036597
0.9948552 | 0.022689 | -1.0245474 | -0.035959
0.9913898 | 0.020361 | -1.0210539 | -0.034447
0.9877422 | 0.018118 | -1.0175131 | -0.032902
0.9840222 | 0.016097 | -1.0137107 | -0.031478
0.9804416 | 0.013725 | -1.0102122 | -0.030005
0.9770383 | 0.011572 | -1.0066989 | -0.028168
0.9731909 | 0.010558 | -1.0030542 | -0.026729
0.9696104 | 0.009005 | -0.9995631 | -0.025414
0.9661936 | 0.00703 | -0.9958247 | -0.02444
0.9624235 | 0.006039 | -0.992291 | -0.023229
0.9588106 | 0.005508 | -0.9888326 | -0.022144
0.9552527 | 0.004863 | -0.9851983 | -0.01959
0.9516542 | 0.004642 | -0.9814402 | -0.016804
0.9478755 | 0.004711 | -0.9779499 | -0.014302
0.944418 | 0.004552 | -0.9745532 | -0.012467
0.9409132 | 0.004116 | -0.9708917 | -0.010854
0.9373677 | 0.003993 | -0.9670428 | -0.00963
0.9336803 | 0.003935 | -0.9637476 | -0.008425
0.9302302 | 0.003721 | -0.9602773 | -0.00701
0.9265626 | 0.003651 | -0.9565561 | -0.005903
0.9227472 | 0.003683 | -0.9530426 | -0.005303
0.9194267 | 0.003584 | -0.9494884 | -0.004675
0.9158134 | 0.003778 | -0.9461411 | -0.004504
0.9120712 | 0.00361 | -0.9423785 | -0.004488
0.9087533 | 0.003163 | -0.9386643 | -0.004401
0.9050363 | 0.0032 | -0.9353275 | -0.004074
0.9014354 | 0.003545 | -0.9316775 | -0.004233
0.8980129 | 0.003168 | -0.9279176 | -0.004236
0.8945116 | 0.002969 | -0.9245463 | -0.003875
0.8909066 | 0.003118 | -0.9209321 | -0.003745
0.887323 | 0.003266 | -0.9174535 | -0.003979
0.8838484 | 0.002876 | -0.9137578 | -0.004009
0.8803012 | 0.002943 | -0.9102037 | -0.003869
0.8766692 | 0.003 | -0.9069228 | -0.00364
0.8731955 | 0.00302 | -0.9033244 | -0.003776
0.86945 | 0.002945 | -0.9000362 | -0.0036
0.8658626 | 0.002796 | -0.8964999 | -0.003614
0.8623894 | 0.002671 | -0.8928911 | -0.003446
0.8588187 | 0.002952 | -0.8894478 | -0.003266
0.8551632 | 0.002723 | -0.8858445 | -0.003308
0.8520315 | 0.002685 | -0.8821501 | -0.003509
0.8483301 | 0.002455 | -0.8787894 | -0.003223
0.8446556 | 0.002755 | -0.8751563 | -0.003076
0.8414357 | 0.002468 | -0.8714633 | -0.003282
0.8375973 | 0.002187 | -0.8680533 | -0.003359
0.834114 | 0.002451 | -0.8643091 | -0.002964
0.8305084 | 0.002609 | -0.8610092 | -0.003083
0.8269414 | 0.002036 | -0.8575058 | -0.003154
0.8233636 | 0.002112 | -0.853675 | -0.002991
0.8197995 | 0.002467 | -0.8504491 | -0.002844
0.816311 | 0.002455 | -0.8469081 | -0.00293
0.8128361 | 0.002194 | -0.8434248 | -0.002942
0.8090533 | 0.002205 | -0.8398626 | -0.002989
0.8058401 | 0.002106 | -0.8362773 | -0.00288
0.8021275 | 0.002254 | -0.8329478 | -0.002795
0.798521 | 0.001972 | -0.8292294 | -0.00281
0.7953969 | 0.001929 | -0.8255869 | -0.002919
0.7915329 | 0.002135 | -0.8223422 | -0.00254
0.7880894 | 0.002263 | -0.8185355 | -0.002573
0.784807 | 0.001972 | -0.8149901 | -0.002994
0.7809454 | 0.001801 | -0.811613 | -0.002887
0.7774668 | 0.001958 | -0.8078598 | -0.002563
0.773773 | 0.002053 | -0.8046455 | -0.002664
0.7703078 | 0.001705 | -0.801117 | -0.002805
0.7668183 | 0.001727 | -0.797435 | -0.00269
0.763095 | 0.002005 | -0.7939023 | -0.002456
0.7597172 | 0.001965 | -0.7904383 | -0.002683
0.7560499 | 0.001604 | -0.7872405 | -0.002556
0.7523026 | 0.001907 | -0.7832719 | -0.002379
0.7493259 | 0.001929 | -0.7799767 | -0.002384
0.7453447 | 0.001702 | -0.7764846 | -0.002402
0.7418996 | 0.001611 | -0.7727771 | -0.002359
0.7386455 | 0.001583 | -0.7694033 | -0.002535
0.7347011 | 0.001694 | -0.7658694 | -0.002446
0.7312557 | 0.00179 | -0.7622003 | -0.002248
0.7279272 | 0.001722 | -0.7588645 | -0.002221
0.7242472 | 0.001572 | -0.7551589 | -0.002281
0.7207208 | 0.001746 | -0.7517618 | -0.002092
0.7169228 | 0.001747 | -0.7481244 | -0.002027
0.7135128 | 0.001551 | -0.7445426 | -0.002311
0.7099975 | 0.001353 | -0.7410964 | -0.002358
0.7062781 | 0.001714 | -0.7374776 | -0.001996
0.7028603 | 0.001761 | -0.7341607 | -0.002191
0.699226 | 0.001479 | -0.7307389 | -0.002345
0.6955786 | 0.001521 | -0.7268853 | -0.002184
0.6923872 | 0.001716 | -0.7236171 | -0.00207
0.6887198 | 0.001592 | -0.7202131 | -0.002094
0.6850946 | 0.00131 | -0.7163769 | -0.002136
0.6818022 | 0.001378 | -0.7129659 | -0.002155
0.6780825 | 0.001552 | -0.7093632 | -0.002034
0.6743865 | 0.001472 | -0.7056118 | -0.001976
0.6709181 | 0.00133 | -0.7022918 | -0.001987
0.6671395 | 0.001284 | -0.6985145 | -0.002069
0.6635576 | 0.001211 | -0.6950821 | -0.001897
0.6600611 | 0.001372 | -0.6916182 | -0.001866
0.6563282 | 0.001353 | -0.6878941 | -0.002074
0.6530089 | 0.001092 | -0.6843915 | -0.002066
0.6493167 | 0.001331 | -0.6809313 | -0.001635
0.6459144 | 0.00154 | -0.6774764 | -0.001892
0.6423434 | 0.001172 | -0.673866 | -0.002021
0.6385725 | 0.001198 | -0.6701185 | -0.001819
0.6352343 | 0.001389 | -0.6669389 | -0.00173
0.6315161 | 0.001282 | -0.6632696 | -0.001933
0.6278708 | 0.001083 | -0.6594814 | -0.001848
0.6246278 | 0.001159 | -0.656175 | -0.001609
0.6206871 | 0.00138 | -0.6524214 | -0.001661
0.617043 | 0.00119 | -0.6487407 | -0.001668
0.6135527 | 0.001082 | -0.6454988 | -0.001597
0.6100047 | 0.001115 | -0.6417162 | -0.001672
0.6063304 | 0.001032 | -0.638143 | -0.00157
0.6025047 | 0.001067 | -0.6345807 | -0.001542
0.5989949 | 0.001164 | -0.6311536 | -0.001681
0.5954458 | 0.000921 | -0.627607 | -0.001824
0.5916328 | 0.000972 | -0.6238289 | -0.001569
0.5885046 | 0.001263 | -0.620335 | -0.001725
0.5846125 | 0.001142 | -0.6168769 | -0.001877
0.5809495 | 0.000863 | -0.6129878 | -0.001779
0.5777098 | 0.000942 | -0.6094952 | -0.00144
0.5737736 | 0.001106 | -0.6060134 | -0.001624
0.5701419 | 0.000834 | -0.6020686 | -0.001867
0.566834 | 0.000756 | -0.5986455 | -0.00154
0.5629285 | 0.001085 | -0.5951085 | -0.001519
0.5592338 | 0.001028 | -0.5912949 | -0.001589
0.5555055 | 0.000832 | -0.5878227 | -0.001526
0.5519382 | 0.001014 | -0.5843549 | -0.001446
0.548463 | 0.000949 | -0.5806977 | -0.001337
0.5445768 | 0.000877 | -0.5771949 | -0.001376
0.5410342 | 0.000889 | -0.5733708 | -0.001448
0.5374391 | 0.000763 | -0.5699641 | -0.001526
0.5335391 | 0.000734 | -0.5661732 | -0.001324
0.5303302 | 0.000886 | -0.5625243 | -0.001318
0.5264947 | 0.000863 | -0.5590739 | -0.001505
0.5226818 | 0.000693 | -0.555182 | -0.001451
0.5192011 | 0.000923 | -0.5517337 | -0.001168
0.5152567 | 0.001054 | -0.5481199 | -0.001224
0.511765 | 0.000627 | -0.5442586 | -0.001441
0.5082584 | 0.000549 | -0.5408101 | -0.001402
0.5042299 | 0.000952 | -0.5372021 | -0.001086
0.5007311 | 0.000902 | -0.5335161 | -0.001307
0.4967921 | 0.000633 | -0.5298089 | -0.001253
0.4932439 | 0.000683 | -0.5261559 | -0.001164
0.489776 | 0.000786 | -0.522608 | -0.001094
0.4855936 | 0.000749 | -0.5189377 | -0.001248
0.4821905 | 0.000804 | -0.5152523 | -0.001293
0.4786452 | 0.000679 | -0.5116656 | -0.00134
0.4747343 | 0.000656 | -0.5078867 | -0.001339
0.4712541 | 0.000635 | -0.5040987 | -0.001182
0.4675737 | 0.000689 | -0.5006822 | -0.001148
0.4637439 | 0.000589 | -0.4967813 | -0.001317
0.4602371 | 0.000701 | -0.493176 | -0.001134
0.4560949 | 0.00077 | -0.4895365 | -0.001008
0.4526085 | 0.000662 | -0.4855256 | -0.001279
0.4489533 | 0.000414 | -0.4819954 | -0.001372
0.4450584 | 0.000743 | -0.4784181 | -0.001012
0.4414684 | 0.000739 | -0.4747493 | -0.001129
0.4375999 | 0.000575 | -0.4711225 | -0.001225
0.4340304 | 0.000465 | -0.4673464 | -0.001252
0.4301177 | 0.000859 | -0.4637847 | -0.001013
0.4262986 | 0.000725 | -0.4599394 | -0.001131
0.4230045 | 0.000556 | -0.4562575 | -0.001199
0.4189547 | 0.000524 | -0.4527457 | -0.00121
0.4152756 | 0.000671 | -0.4486041 | -0.001138
0.411781 | 0.000526 | -0.4451384 | -0.001172
0.4077353 | 0.000551 | -0.4413305 | -0.000972
0.4041064 | 0.000566 | -0.4375199 | -0.000961
0.4005914 | 0.000519 | -0.4340917 | -0.000912
0.3963495 | 0.000621 | -0.43025 | -0.000863
0.3929393 | 0.000476 | -0.4260775 | -0.001038
0.389028 | 0.000221 | -0.4226482 | -0.001132
0.3853603 | 0.000475 | -0.4190685 | -0.00081
0.3813591 | 0.000776 | -0.4153188 | -0.000992
0.3775173 | 0.000457 | -0.4113922 | -0.001265
0.373874 | 0.000297 | -0.4077661 | -0.001019
0.3700983 | 0.000712 | -0.4041568 | -0.000883
0.3661573 | 0.000665 | -0.4003898 | -0.00096
0.3628384 | 0.000275 | -0.3966461 | -0.001001
0.3586511 | 0.000327 | -0.3929191 | -0.001142
0.3549626 | 0.000543 | -0.3888008 | -0.001004
0.3514412 | 0.000517 | -0.3853341 | -0.001052
0.3473561 | 0.000321 | -0.3814759 | -0.001017
0.3433922 | 0.000259 | -0.3774915 | -0.001152
0.3399288 | 0.000418 | -0.37392 | -0.001141
0.3358354 | 0.000465 | -0.3702031 | -0.000884
0.3320073 | 0.000267 | -0.3662234 | -0.00095
0.3281964 | 3.1e-05 | -0.3625858 | -0.001098
0.3246451 | 0.000376 | -0.3589131 | -0.000888
0.3206128 | 0.000687 | -0.3552055 | -0.000797
0.3167943 | 0.000281 | -0.3513257 | -0.001076
0.3132164 | 0.000151 | -0.3474498 | -0.000983
0.30938 | 0.000609 | -0.3438128 | -0.000772
0.3053832 | 0.000544 | -0.3399316 | -0.000943
0.3019103 | 0.000177 | -0.3361066 | -0.001057
0.2979284 | 0.000118 | -0.332338 | -0.000979
0.2940295 | 0.000508 | -0.3282786 | -0.000846
0.290405 | 0.000313 | -0.3247539 | -0.000918
0.2864025 | 0.000151 | -0.3208597 | -0.000914
0.2824964 | 0.000237 | -0.3167266 | -0.000845
0.2786341 | 0.000292 | -0.3133131 | -0.000905
0.2747365 | 0.000269 | -0.3094441 | -0.000914
0.2709092 | 0.00036 | -0.305428 | -0.000829
0.2669408 | 0.000354 | -0.301679 | -0.001054
0.2631355 | 0.00033 | -0.2980198 | -0.000991
0.259487 | 0.000463 | -0.2942662 | -0.000695
0.2552202 | 0.000263 | -0.2903653 | -0.000954
0.2517796 | 8e-05 | -0.2864686 | -0.000988
0.2479725 | 0.00024 | -0.2827872 | -0.000765
0.243911 | 0.000428 | -0.2786943 | -0.000842
0.2403719 | 0.000179 | -0.2749886 | -0.000999
0.2363194 | -6.3e-05 | -0.2710097 | -0.000884
0.2322447 | 0.00034 | -0.2669755 | -0.000763
0.2287731 | 0.000335 | -0.2633823 | -0.000782
0.2245479 | -9.9e-05 | -0.2592507 | -0.000684
0.2207332 | -6e-06 | -0.2554214 | -0.000754
0.21673 | 0.000184 | -0.2517425 | -0.000871
0.2127648 | 2.3e-05 | -0.2476172 | -0.000775
0.2090244 | -1.1e-05 | -0.2441067 | -0.000789
0.205042 | -8.6e-05 | -0.24005 | -0.001029
0.2013248 | 0.00011 | -0.2360308 | -0.000872
0.1973454 | 7.9e-05 | -0.232528 | -0.000804
0.1931838 | 0.000153 | -0.2286244 | -0.000765
0.1898356 | 1e-05 | -0.2248253 | -0.000972
0.1856838 | 0.000123 | -0.2209577 | -0.000846
0.1816839 | 0.000339 | -0.216875 | -0.000589
0.1781375 | 4.1e-05 | -0.2132967 | -0.000737
0.1740741 | -0.000107 | -0.20913 | -0.000825
0.169808 | 0.000403 | -0.2052614 | -0.00069
0.1663375 | 0.000313 | -0.2016446 | -0.000697
0.1622088 | -0.000225 | -0.1973785 | -0.0007
0.158273 | 5.7e-05 | -0.1934576 | -0.000609
0.1542753 | 0.000324 | -0.1899628 | -0.00047
0.1504103 | -4.2e-05 | -0.1857778 | -0.000699
0.1467185 | -0.000255 | -0.1820525 | -0.000666
0.1427703 | 0.000144 | -0.1782186 | -0.000831
0.1388543 | 0.000184 | -0.1743362 | -0.000678
0.1350042 | 1.2e-05 | -0.1705193 | -0.000488
0.1309781 | 9.9e-05 | -0.1664663 | -0.00059
0.127361 | -1.7e-05 | -0.1626128 | -0.000745
0.1234333 | 8.5e-05 | -0.158865 | -0.000455
0.119121 | 1.3e-05 | -0.1545458 | -0.000472
0.115689 | -0.000105 | -0.1508623 | -0.000724
0.1114483 | -0.000153 | -0.1467143 | -0.000836
0.1074892 | 8.9e-05 | -0.1426589 | -0.000492
0.1036301 | 0.000161 | -0.1391327 | -0.00038
0.0995208 | -0.00024 | -0.1349334 | -0.00063
0.0956463 | -0.000213 | -0.1311226 | -0.000516
0.0917507 | 0.000158 | -0.1272568 | -0.000437
0.0876318 | -0.000131 | -0.1232217 | -0.000732
0.0839165 | -0.000421 | -0.119542 | -0.000684
0.0799172 | -0.000267 | -0.1154372 | -0.000616
0.0762612 | -0.000141 | -0.111789 | -0.000489
0.072058 | -0.000254 | -0.1077494 | -0.000496
0.0681308 | -0.000221 | -0.1035537 | -0.000567
0.0644998 | -0.000163 | -0.0998757 | -0.000429
0.0603688 | -7.3e-05 | -0.095934 | -0.000504
0.0562236 | -0.000193 | -0.0918095 | -0.000415
0.0527058 | -0.000275 | -0.0879873 | -0.000428
0.0485664 | -0.000417 | -0.0840564 | -0.000635
0.0444939 | -0.000157 | -0.0799899 | -0.00034
0.0405088 | -6e-05 | -0.0762665 | -0.000312
0.0366719 | -0.000214 | -0.0725087 | -0.000416
0.0326388 | -0.000373 | -0.068251 | -0.000587
0.0286188 | -0.000103 | -0.0645054 | -0.000245
0.0248553 | -0.000331 | -0.0607322 | -0.000398
0.0208889 | -0.000612 | -0.056648 | -0.00056
0.0168547 | -0.000298 | -0.0525496 | -0.000402
0.0131244 | -0.000148 | -0.0488559 | -0.000249
0.0091169 | -0.000236 | -0.0447768 | -0.000441
0.0049675 | -0.000323 | -0.0406297 | -0.000424
0.0014127 | -0.000139 | -0.0369617 | -0.000338
-0.0028991 | -7.8e-05 | -0.0329354 | -0.000274
-0.0067377 | -0.000289 | -0.0288074 | -0.000496
-0.0104343 | -0.000316 | -0.0250507 | -0.00052
-0.0144553 | -0.000444 | -0.0211654 | -0.000554
-0.0183544 | -0.000404 | -0.0170029 | -0.000291
-0.0227128 | -0.000228 | -0.0132997 | -0.000263
-0.0262737 | -0.000169 | -0.0092111 | -0.000466
-0.0304087 | -0.000388 | -0.0053996 | -0.000659
-0.0345838 | -0.000219 | -0.0013379 | -0.000235
-0.0381236 | -0.000201 | 0.0025007 | -0.000226
-0.0422508 | -0.000336 | 0.0062853 | -0.000539
-0.0462491 | -0.000365 | 0.0104347 | -0.000405
-0.0498756 | -0.000246 | 0.0143543 | -0.000142
-0.0542242 | -0.000223 | 0.0181521 | -0.000278
-0.0577957 | -0.000346 | 0.0224025 | -0.000398
-0.0615963 | -0.00037 | 0.0261999 | -0.000274
-0.0658755 | -0.000172 | 0.0300782 | -0.000296
-0.0696681 | -0.000226 | 0.0341926 | -0.000392
-0.0737164 | -0.000327 | 0.038023 | -0.000422
-0.0776021 | -0.000282 | 0.0420489 | -0.000335
-0.0814601 | -0.00047 | 0.046 | -0.000303
-0.0857691 | -0.000448 | 0.0497347 | -0.000197
-0.0895918 | -0.000399 | 0.0536917 | -0.00026
-0.0934271 | -0.000487 | 0.0575807 | -0.000416
-0.0974771 | -0.000331 | 0.0618134 | -0.000119
-0.1012096 | -0.000341 | 0.0656067 | -0.000231
-0.1050961 | -0.000444 | 0.0694197 | -0.000256
-0.1090355 | -0.000731 | 0.0735559 | -0.000391
-0.1128324 | -0.000375 | 0.0776306 | -0.000184
-0.1169245 | -0.000378 | 0.0811852 | -0.000162
-0.1209144 | -0.000515 | 0.0854809 | -0.000309
-0.1245064 | -0.000545 | 0.0893577 | -0.000166
-0.1286486 | -0.000422 | 0.0931123 | -0.00019
-0.1326619 | -0.000705 | 0.097176 | -0.000357
-0.1365864 | -0.000708 | 0.101104 | -0.000279
-0.1403485 | -0.000422 | 0.1048695 | -0.000236
-0.1442369 | -0.000519 | 0.108607 | -0.000128
-0.1484126 | -0.000568 | 0.1127139 | -0.000177
-0.1521372 | -0.000491 | 0.1165774 | -0.000127
-0.1560483 | -0.000717 | 0.1202715 | -0.000206
-0.1600653 | -0.00068 | 0.1243212 | -9.1e-05
-0.1636651 | -0.000803 | 0.1284637 | -1.8e-05
-0.1676187 | -0.000768 | 0.1319865 | -0.000247
-0.1716645 | -0.001095 | 0.1363549 | -0.000329
-0.1752601 | -0.000908 | 0.1403658 | -5.6e-05
-0.1795704 | -0.000932 | 0.1440798 | -4.4e-05
-0.1834973 | -0.001027 | 0.1483766 | -0.000125
-0.1871351 | -0.001097 | 0.1520679 | 1.9e-05
-0.1913796 | -0.000908 | 0.1558719 | 0.000291
-0.1952279 | -0.001048 | 0.1599763 | 0.000234
-0.1991079 | -0.001131 | 0.1636567 | 0.000399
-0.2030528 | -0.001108 | 0.1676106 | 0.000455
-0.2068424 | -0.001113 | 0.1713954 | 0.00025
-0.2108903 | -0.001253 | 0.1754332 | 0.000278
-0.2146229 | -0.001226 | 0.1794023 | 0.000357
-0.2184271 | -0.001251 | 0.1832359 | 0.000301
-0.2224624 | -0.001287 | 0.1871148 | 0.000554
-0.2262294 | -0.001283 | 0.191012 | 0.000753
-0.2301475 | -0.001242 | 0.1950277 | 0.000543
-0.2338908 | -0.001577 | 0.1990482 | 0.000445
-0.2376786 | -0.001374 | 0.202653 | 0.000757
-0.2417832 | -0.001196 | 0.2065165 | 0.000777
-0.24562 | -0.001578 | 0.2107981 | 0.00061
-0.2493021 | -0.001766 | 0.2145244 | 0.000454
-0.2533933 | -0.001302 | 0.2182756 | 0.00068
-0.25729 | -0.001405 | 0.2223112 | 0.000564
-0.2610387 | -0.001684 | 0.2261518 | 0.000478
-0.2649971 | -0.001758 | 0.2300569 | 0.000551
-0.2689003 | -0.001343 | 0.2338337 | 0.000662
-0.2728805 | -0.001498 | 0.2377148 | 0.000641
-0.2765742 | -0.001701 | 0.2416271 | 0.000693
-0.2803384 | -0.001655 | 0.2454177 | 0.00079
-0.2843313 | -0.001604 | 0.2495712 | 0.000906
-0.287992 | -0.001709 | 0.2532449 | 0.000768
-0.2920459 | -0.001666 | 0.2571419 | 0.000816
-0.2959326 | -0.001845 | 0.2612685 | 0.000687
-0.2995075 | -0.001625 | 0.2648763 | 0.000892
-0.3036525 | -0.001513 | 0.2686608 | 0.000928
-0.3073345 | -0.001754 | 0.2728331 | 0.000669
-0.3112114 | -0.001958 | 0.2765271 | 0.000746
-0.315263 | -0.001721 | 0.2803114 | 0.001102
-0.3188001 | -0.001868 | 0.2839219 | 0.001063
-0.3227874 | -0.002004 | 0.2880645 | 0.000842
-0.3265296 | -0.002051 | 0.2918485 | 0.000905
-0.3301515 | -0.001841 | 0.2954523 | 0.001272
-0.3342815 | -0.002051 | 0.2995609 | 0.000976
-0.3377873 | -0.002085 | 0.3031997 | 0.001063
-0.3417288 | -0.001959 | 0.307027 | 0.001025
-0.3456479 | -0.001835 | 0.3112853 | 0.001074
-0.3492119 | -0.002136 | 0.3148513 | 0.001103
-0.3530866 | -0.002206 | 0.3186383 | 0.001203
-0.3568348 | -0.002086 | 0.3226719 | 0.001196
-0.3607237 | -0.001969 | 0.3264341 | 0.001143
-0.3647205 | -0.002157 | 0.3302331 | 0.001234
-0.3682526 | -0.002259 | 0.3341736 | 0.001311
-0.3721788 | -0.0023 | 0.3379283 | 0.00113
-0.376258 | -0.002129 | 0.3417784 | 0.001348
-0.3798929 | -0.002273 | 0.3454235 | 0.001387
-0.3837457 | -0.002493 | 0.3494708 | 0.001231
-0.387233 | -0.002556 | 0.3530978 | 0.001307
-0.3911129 | -0.002282 | 0.3567159 | 0.001567
-0.3950223 | -0.002455 | 0.3605856 | 0.001353
-0.3984569 | -0.002556 | 0.3644656 | 0.001459
-0.4024061 | -0.002516 | 0.3681347 | 0.00154
-0.4063071 | -0.002338 | 0.3723342 | 0.001577
-0.4098698 | -0.002707 | 0.3758226 | 0.001464
-0.4137459 | -0.002725 | 0.3796981 | 0.001469
-0.417587 | -0.002711 | 0.3837135 | 0.001473
-0.4211741 | -0.002624 | 0.3869417 | 0.001408
-0.4250997 | -0.002725 | 0.3910099 | 0.001668
-0.4288295 | -0.002847 | 0.3948355 | 0.001633
-0.4326081 | -0.002741 | 0.3985161 | 0.001496
-0.436371 | -0.00173 | 0.4023298 | 0.001512
-0.440144 | -0.001369 | 0.4059858 | 0.001827
-0.4439527 | -0.001371 | 0.409794 | 0.001671
-0.4473936 | -0.001296 | 0.4138123 | 0.001669
-0.4511586 | -0.001088 | 0.4172218 | 0.001933
-0.4550552 | -0.001134 | 0.4213051 | 0.001916
-0.4585845 | -0.001336 | 0.4249349 | 0.001877
-0.4624947 | -0.001101 | 0.4286329 | 0.001946
-0.4662296 | -0.001004 | 0.4327522 | 0.002014
-0.4696047 | -0.001295 | 0.4363162 | 0.002075
-0.4736787 | -0.001393 | 0.4401022 | 0.00201
-0.4772528 | -0.001267 | 0.4440778 | 0.002057
-0.4809772 | -0.001204 | 0.447429 | 0.002085
-0.4848897 | -0.00144 | 0.4511685 | 0.002237
-0.4885007 | -0.001383 | 0.4548861 | 0.002342
-0.4921917 | -0.001206 | 0.4586394 | 0.001696
-0.4958802 | -0.001134 | 0.4622431 | 0.000989
-0.4997184 | -0.001158 | 0.465806 | 0.000806
-0.5033256 | -0.001515 | 0.4697937 | 0.000439
-0.5067404 | -0.001449 | 0.4735873 | 0.000173
-0.5106151 | -0.001173 | 0.4770214 | 0.000389
-0.5143732 | -0.00127 | 0.4811533 | 0.000491
-0.5179075 | -0.001493 | 0.4846778 | 0.000246
-0.5217491 | -0.001341 | 0.4884924 | 0.000345
-0.5255627 | -0.001163 | 0.4924057 | 0.000523
-0.5289826 | -0.001387 | 0.4957577 | 0.000443
-0.5328165 | -0.001458 | 0.4994501 | 0.000378
-0.5365785 | -0.00137 | 0.5035392 | 0.000387
-0.5403443 | -0.00129 | 0.5069286 | 0.000562
-0.5439881 | -0.001476 | 0.5105626 | 0.000563
-0.5475478 | -0.00133 | 0.5142828 | 0.000539
-0.5513379 | -0.001352 | 0.5180194 | 0.000479
-0.554956 | -0.001351 | 0.5217597 | 0.000545
-0.5586723 | -0.001532 | 0.5253144 | 0.000616
-0.5625556 | -0.001516 | 0.5292075 | 0.000535
-0.565841 | -0.001599 | 0.5327449 | 0.000354
-0.5695507 | -0.001447 | 0.5363242 | 0.000577
-0.5733082 | -0.001416 | 0.5404425 | 0.000595
-0.5767694 | -0.001501 | 0.5438156 | 0.000387
-0.5805101 | -0.001499 | 0.5475263 | 0.000373
-0.5841237 | -0.001299 | 0.5513916 | 0.000586
-0.5877102 | -0.001572 | 0.5548776 | 0.00063
-0.5913823 | -0.001833 | 0.558575 | 0.000345
-0.5950773 | -0.001536 | 0.5622575 | 0.000504
-0.598895 | -0.001384 | 0.5659691 | 0.000745
-0.6023055 | -0.001706 | 0.56929 | 0.000609
-0.6060508 | -0.001568 | 0.5729974 | 0.000521
-0.6097941 | -0.001567 | 0.5768965 | 0.000561
-0.6132554 | -0.001669 | 0.5804868 | 0.000593
-0.6169578 | -0.001696 | 0.5838376 | 0.000651
-0.6206024 | -0.00156 | 0.5879112 | 0.000627
-0.6240091 | -0.001795 | 0.5914705 | 0.000604
-0.6278555 | -0.001651 | 0.5950403 | 0.000856
-0.6314765 | -0.001679 | 0.5987704 | 0.001065
-0.6349345 | -0.001901 | 0.6023426 | 0.000905
-0.6386393 | -0.001891 | 0.6059816 | 0.000803
-0.642386 | -0.0016 | 0.6099113 | 0.000996
-0.6460072 | -0.001852 | 0.6134096 | 0.00095
-0.64941 | -0.00208 | 0.6170616 | 0.000652
-0.6530842 | -0.001833 | 0.620569 | 0.000704
-0.6568747 | -0.001683 | 0.6242736 | 0.000944
-0.6604038 | -0.002017 | 0.6277901 | 0.000894
-0.6640679 | -0.002155 | 0.6312119 | 0.000678
-0.6676999 | -0.001927 | 0.635104 | 0.000793
-0.6710833 | -0.001992 | 0.6387586 | 0.000765
-0.6749171 | -0.0022 | 0.6419341 | 0.000811
-0.6783047 | -0.001932 | 0.6461437 | 0.000813
-0.6818335 | -0.002079 | 0.6496637 | 0.000771
-0.6857506 | -0.00198 | 0.6532009 | 0.00088
-0.6892344 | -0.002124 | 0.6569845 | 0.001015
-0.6925383 | -0.001965 | 0.6604449 | 0.000988
-0.6964836 | -0.002071 | 0.6639783 | 0.000869
-0.7001626 | -0.001957 | 0.6677642 | 0.000973
-0.7038902 | -0.002086 | 0.671283 | 0.001249
-0.7073827 | -0.002195 | 0.6749552 | 0.000994
-0.7107945 | -0.002299 | 0.6783915 | 0.001008
-0.714582 | -0.002149 | 0.6821667 | 0.001294
-0.7181655 | -0.002324 | 0.6857061 | 0.001343
-0.7217548 | -0.002416 | 0.6891273 | 0.000947
-0.7254794 | -0.00225 | 0.6930786 | 0.001092
-0.7287289 | -0.0023 | 0.6966278 | 0.001347
-0.732644 | -0.002456 | 0.7000097 | 0.001299
-0.7361089 | -0.002404 | 0.70394 | 0.001069
-0.7394689 | -0.00228 | 0.7074069 | 0.001152
-0.7433898 | -0.002421 | 0.7109596 | 0.001228
-0.7469038 | -0.002405 | 0.7146783 | 0.001295
-0.7503685 | -0.002329 | 0.7180388 | 0.001349
-0.7541416 | -0.002416 | 0.7217381 | 0.001132
-0.7577793 | -0.002338 | 0.7254554 | 0.001255
-0.7613062 | -0.002417 | 0.7288827 | 0.001339
-0.7648519 | -0.002581 | 0.7326117 | 0.001117
-0.7685336 | -0.002629 | 0.7361002 | 0.00107
-0.772259 | -0.002441 | 0.7397549 | 0.00143
-0.7757011 | -0.002534 | 0.7432308 | 0.001599
-0.7793412 | -0.002635 | 0.7468237 | 0.001304
-0.7828955 | -0.00258 | 0.7507988 | 0.001386
-0.7864381 | -0.002542 | 0.7540591 | 0.001684
-0.7902469 | -0.002831 | 0.7577941 | 0.001426
-0.7936985 | -0.002785 | 0.7617019 | 0.001276
-0.7970953 | -0.00278 | 0.7650553 | 0.001572
-0.800981 | -0.002842 | 0.7686678 | 0.001626
-0.8046022 | -0.002979 | 0.772361 | 0.001541
-0.8079401 | -0.002803 | 0.7757833 | 0.001571
-0.811848 | -0.002688 | 0.7794651 | 0.001598
-0.8155345 | -0.002909 | 0.7829069 | 0.001669
-0.8189068 | -0.003078 | 0.7866456 | 0.001816
-0.822466 | -0.003059 | 0.7902739 | 0.001709
-0.8261753 | -0.003149 | 0.793724 | 0.001592
-0.8300473 | -0.002954 | 0.7973664 | 0.0018
-0.8333136 | -0.003018 | 0.8008552 | 0.001873
-0.8369843 | -0.00317 | 0.804308 | 0.001697
-0.8408926 | -0.003197 | 0.8085156 | 0.001589
-0.8442877 | -0.002886 | 0.8117852 | 0.001931
-0.8480448 | -0.003148 | 0.8153772 | 0.001969
-0.851574 | -0.00339 | 0.819218 | 0.001755
-0.8549745 | -0.003312 | 0.8226767 | 0.001869
-0.8588621 | -0.003179 | 0.8264647 | 0.002112
-0.8625967 | -0.003511 | 0.8299261 | 0.001989
-0.8662027 | -0.003452 | 0.8333952 | 0.002021
-0.869755 | -0.003344 | 0.8373617 | 0.002042
-0.8733345 | -0.003364 | 0.8405736 | 0.001938
-0.8773159 | -0.003358 | 0.8443081 | 0.001988
-0.8806194 | -0.003436 | 0.8479452 | 0.002098
-0.8842689 | -0.003586 | 0.8513358 | 0.002147
-0.8881964 | -0.003625 | 0.855331 | 0.002174
-0.8914884 | -0.003583 | 0.8588125 | 0.0025
-0.8950836 | -0.003805 | 0.8624205 | 0.002307
-0.898876 | -0.003939 | 0.8664167 | 0.002112
-0.902477 | -0.003612 | 0.8697615 | 0.002393
-0.9062255 | -0.003776 | 0.873526 | 0.002468
-0.9097259 | -0.004157 | 0.8774116 | 0.002272
-0.9132732 | -0.003953 | 0.8807382 | 0.0024
-0.9171638 | -0.003792 | 0.8846418 | 0.002618
-0.9208564 | -0.00422 | 0.8879295 | 0.002622
-0.9247167 | -0.00421 | 0.8915447 | 0.002449
-0.9282397 | -0.003959 | 0.8953569 | 0.00267
-0.9319874 | -0.004088 | 0.8989153 | 0.002828
-0.9358148 | -0.004428 | 0.9027023 | 0.002792
-0.9392662 | -0.004451 | 0.906367 | 0.002837
-0.9430318 | -0.004424 | 0.909727 | 0.00287
-0.9470364 | -0.004529 | 0.9138318 | 0.002936
-0.9503973 | -0.004554 | 0.9173049 | 0.002989
-0.9542388 | -0.004607 | 0.92097 | 0.00315
-0.9578555 | -0.004632 | 0.9248404 | 0.002982
-0.9614379 | -0.004694 | 0.9284181 | 0.003146
-0.9652543 | -0.004934 | 0.9321255 | 0.003394
-0.969069 | -0.005396 | 0.9360327 | 0.003275
-0.9725491 | -0.005201 | 0.9396149 | 0.003011
-0.9764818 | -0.005004 | 0.9431057 | 0.003428
-0.9801694 | -0.005419 | 0.9466951 | 0.003605
-0.9840543 | -0.00575 | 0.9504979 | 0.003496
-0.9876485 | -0.005408 | 0.9542351 | 0.003597
-0.9915629 | -0.005566 | 0.9577919 | 0.003884
-0.9954698 | -0.006085 | 0.9615948 | 0.00393
-0.9987491 | -0.00643 | 0.9652682 | 0.003809
-1.0026985 | -0.006615 | 0.9688884 | 0.003945
-1.0066082 | -0.007529 | 0.9731205 | 0.004165
-1.0102576 | -0.008434 | 0.976513 | 0.004397
-1.0140745 | -0.00933 | 0.980339 | 0.004517
-1.0179684 | -0.010377 | 0.984202 | 0.004367
-1.0216662 | -0.011442 | 0.9878258 | 0.004529
-1.0254868 | -0.012571 | 0.9914993 | 0.00492
-1.0293131 | -0.014131 | 0.9954804 | 0.005024
-1.033119 | -0.01544 | 0.999209 | 0.00503
-1.0367407 | -0.016716 | 1.0028263 | 0.005787
-1.0407156 | -0.018377 | 1.0064678 | 0.006602
-1.0444733 | -0.020574 | 1.0105549 | 0.00724
-1.0482831 | -0.022082 | 1.0142394 | 0.008087
-1.0522769 | -0.023964 | 1.017851 | 0.00941
-1.0563831 | -0.026379 | 1.0217735 | 0.010396
-1.059795 | -0.028244 | 1.0255977 | 0.011405
-1.0636625 | -0.0295 | 1.0292774 | 0.012792
-1.067729 | -0.030742 | 1.0333418 | 0.014223
-1.0716564 | -0.032089 | 1.036987 | 0.015786
-1.0754106 | -0.032982 | 1.040841 | 0.018351
-1.0792578 | -0.0337 | 1.0448324 | 0.020447
-1.0832118 | -0.034528 | 1.0485408 | 0.022204
-1.0869585 | -0.035189 | 1.0523604 | 0.024138
-1.0911006 | -0.035905 | 1.0561399 | 0.025757
-1.0949414 | -0.036631 | 1.0601304 | 0.027041
-1.098984 | -0.037368 | 1.0638628 | 0.028438
-1.1027172 | -0.038306 | 1.0676144 | 0.029991
-1.1065987 | -0.039368 | 1.0717442 | 0.030926
-1.1107105 | -0.039803 | 1.0756419 | 0.031622
-1.1147421 | -0.040112 | 1.0792395 | 0.03271
-1.1185162 | -0.041051 | 1.0833771 | 0.033659
-1.1224265 | -0.041674 | 1.0872815 | 0.034007
-1.1265417 | -0.042052 | 1.0911257 | 0.034989
-1.1303301 | -0.042564 | 1.0951243 | 0.036326
-1.1344677 | -0.043231 | 1.0987266 | 0.036733
-1.1384626 | -0.04343 | 1.1026852 | 0.037301
-1.1423415 | -0.043471 | 1.106732 | 0.03801
-1.1462001 | -0.043853 | 1.1105633 | 0.038501
-1.1503211 | -0.044299 | 1.1144623 | 0.039072
-1.1541187 | -0.044631 | 1.1184363 | 0.039726
-1.1582626 | -0.045002 | 1.1224994 | 0.040109
-1.1623594 | -0.045192 | 1.1264068 | 0.040719
-1.1661863 | -0.04529 | 1.1300893 | 0.041344
-1.1701737 | -0.045567 | 1.1343869 | 0.04152
-1.174141 | -0.045661 | 1.1385015 | 0.041624
-1.1784378 | -0.045748 | 1.1421161 | 0.042542
-1.1823442 | -0.046085 | 1.1463561 | 0.043132
-1.186167 | -0.046496 | 1.1504187 | 0.043095
-1.1904614 | -0.046345 | 1.1543512 | 0.04326
-1.1945463 | -0.046289 | 1.1585611 | 0.044132
-1.1984771 | -0.046863 | 1.1624261 | 0.044248
-1.2026988 | -0.046985 | 1.1663401 | 0.044126
-1.2069932 | -0.046841 | 1.170547 | 0.04443
-1.2108846 | -0.047198 | 1.1743929 | 0.044823
-1.2150185 | -0.047456 | 1.178386 | 0.044781
-1.2191681 | -0.047439 | 1.182548 | 0.045007
-1.2234051 | -0.047424 | 1.1864239 | 0.045078
-1.2273858 | -0.047677 | 1.190722 | 0.045227
-1.2316761 | -0.047788 | 1.1946419 | 0.045651
-1.2356949 | -0.047987 | 1.1987741 | 0.045665
-1.2397506 | -0.048073 | 1.2030705 | 0.045515
-1.2440386 | -0.048039 | 1.20705 | 0.045853
-1.248133 | -0.04815 | 1.2111511 | 0.046227
-1.2521922 | -0.048492 | 1.2152891 | 0.046063
-1.2563977 | -0.048376 | 1.2190933 | 0.045911
-1.2607141 | -0.048436 | 1.2235622 | 0.046656
-1.2646673 | -0.048803 | 1.2273894 | 0.0469
-1.269016 | -0.048991 | 1.2314104 | 0.046537
-1.2732641 | -0.048935 | 1.2358207 | 0.046561
-1.2774256 | -0.049023 | 1.2399163 | 0.047002
-1.2816618 | -0.049502 | 1.2439049 | 0.04715
-1.2858995 | -0.049511 | 1.2482414 | 0.047092
-1.2901682 | -0.049619 | 1.2522901 | 0.047319
-1.2942828 | -0.049664 | 1.256652 | 0.047464
-1.2987173 | -0.049805 | 1.2607177 | 0.047662
-1.3030647 | -0.049875 | 1.2650177 | 0.047628
-1.3070187 | -0.050004 | 1.2692683 | 0.047468
-1.3115777 | -0.050099 | 1.2734767 | 0.04785
-1.3158248 | -0.050185 | 1.2777231 | 0.048185
-1.3199006 | -0.050393 | 1.2818975 | 0.048107
-1.324405 | -0.050491 | 1.2860436 | 0.047831
-1.3289039 | -0.050317 | 1.2904272 | 0.048401
-1.3330653 | -0.050644 | 1.2943093 | 0.048707
-1.3372876 | -0.050909 | 1.2985845 | 0.048455
-1.3418062 | -0.050889 | 1.3028685 | 0.048344
-1.3463114 | -0.050851 | 1.3071614 | 0.048948
-1.3501642 | -0.051148 | 1.3115079 | 0.048864
-1.3546867 | -0.051275 | 1.3157513 | 0.04871
-1.3590276 | -0.051137 | 1.3201458 | 0.048862
-1.363377 | -0.051369 | 1.3244968 | 0.049324
-1.3677426 | -0.051714 | 1.3285633 | 0.049214
-1.3721935 | -0.051643 | 1.3332031 | 0.049385
-1.3765146 | -0.051689 | 1.3374526 | 0.049448
-1.380921 | -0.051937 | 1.3416725 | 0.049544
-1.3854518 | -0.051887 | 1.3462876 | 0.049703
-1.3896973 | -0.052114 | 1.3504489 | 0.049734
-1.3939195 | -0.052228 | 1.3548161 | 0.049824
-1.3987785 | -0.052204 | 1.3593369 | 0.05016
-1.4030715 | -0.052383 | 1.3635306 | 0.050451
-1.4075436 | -0.05264 | 1.3678394 | 0.050274
-1.4120475 | -0.052533 | 1.3723407 | 0.050117
-1.4165988 | -0.05255 | 1.3767279 | 0.050521
-1.4209781 | -0.052736 | 1.3809002 | 0.050811
-1.4253573 | -0.052898 | 1.3851186 | 0.05038
-1.4299722 | -0.052784 | 1.3899403 | 0.050465
-1.4343512 | -0.052921 | 1.3942372 | 0.050957
-1.4388954 | -0.053298 | 1.398573 | 0.050821
-1.4433211 | -0.053328 | 1.4032902 | 0.050855
-1.4475085 | -0.053222 | 1.4075801 | 0.050883
-1.4520358 | -0.053303 | 1.4121666 | 0.051199
-1.4562527 | -0.053508 | 1.4164958 | 0.051199
-1.4601974 | -0.05347 | 1.420903 | 0.051231
-1.4645304 | -0.053515 | 1.4256478 | 0.051292
-1.4685986 | -0.053492 | 1.429796 | 0.051424
-1.4727286 | -0.053597 | 1.4343999 | 0.051691
-1.4766403 | -0.053852 | 1.4389805 | 0.051632
-1.4805812 | -0.05392 | 1.44349 | 0.051517
-1.4847842 | -0.053943 | 1.4478886 | 0.0519
-1.4884064 | -0.053893 | 1.4521199 | 0.052061
-1.4920569 | -0.054177 | 1.4563181 | 0.051563
-1.4960984 | -0.054148 | 1.4606739 | 0.051887
-1.4996773 | -0.053953 | 1.4645505 | 0.052398
-1.5036961 | -0.054332 | 1.4686878 | 0.052479
-1.5072511 | -0.054413 | 1.4727912 | 0.052261
-1.5106398 | -0.05417 | 1.4768843 | 0.052437
-1.5142183 | -0.05422 | 1.480799 | 0.052543
-1.5177925 | -0.054429 | 1.4849353 | 0.052591
-1.520932 | -0.05439 | 1.4885553 | 0.052625
-1.5246185 | -0.054473 | 1.4923564 | 0.052639
-1.5280974 | -0.054689 | 1.4961461 | 0.05264
-1.5311238 | -0.054843 | 1.4997469 | 0.05285
-1.5345355 | -0.054863 | 1.5035132 | 0.05302
-1.5376893 | -0.054797 | 1.5070414 | 0.052777
-1.5410905 | -0.054863 | 1.5107433 | 0.052979
-1.5440046 | -0.054941 | 1.5143035 | 0.053362
-1.5471415 | -0.055036 | 1.5176486 | 0.053132
-1.5503708 | -0.054977 | 1.5214593 | 0.05319
-1.5532178 | -0.054813 | 1.5247138 | 0.053412
-1.5561815 | -0.054928 | 1.5279469 | 0.053602
-1.5595159 | -0.055219 | 1.5315408 | 0.05342
-1.5620983 | -0.054816 | 1.5347391 | 0.053461
-1.5653797 | -0.055223 | 1.5378832 | 0.053804
-1.5683759 | -0.055416 | 1.5412662 | 0.053788
-1.5708893 | -0.055284 | 1.5443502 | 0.053454
-1.5739136 | -0.055309 | 1.5474202 | 0.053666
-1.5768082 | -0.055431 | 1.5505089 | 0.053885
-1.5794904 | -0.055386 | 1.5535426 | 0.053853
-1.5819599 | -0.055329 | 1.556603 | 0.053935
-1.5847436 | -0.055372 | 1.5595837 | 0.053862
-1.5876853 | -0.055514 | 1.5626811 | 0.053982
-1.5899358 | -0.055256 | 1.5653213 | 0.054058
-1.5924677 | -0.055577 | 1.5682749 | 0.053975
-1.5951574 | -0.055795 | 1.5713289 | 0.054199
-1.5975181 | -0.055339 | 1.573941 | 0.054314
-1.5980135 | -0.053822 | 1.5766121 | 0.054354
|  | 1.5796794 | 0.054126
|  | 1.5821807 | 0.054012
|  | 1.5848395 | 0.054393
|  | 1.5875738 | 0.054634
|  | 1.5897738 | 0.054293
|  | 1.5925104 | 0.054302
|  | 1.5949762 | 0.054396
|  | 1.5975914 | 0.054611
|  | 1.5999766 | 0.054393

## Figure2d
Ir thickness: 0.08 nm |  | Ir thickness: 0.16 nm |  | Ir thickness: 0.24 nm
Spacer thickness (nm) | u0Hex (T) | Spacer thickness (nm) | u0Hex (T) | Spacer thickness (nm) | u0Hex (T)
0.82 | 0.221 | 0.82 | 0.482 | 0.82 | 0.509
0.78 | 0.244 | 0.78 | 0.498 | 0.78 | 0.503
0.74 | 0.246 | 0.74 | 0.492 | 0.74 | 0.496
0.7 | 0.237 | 0.7 | 0.477 | 0.7 | 0.488
0.66 | 0.218 | 0.66 | 0.472 | 0.66 | 0.5
0.62 | 0.211 | 0.62 | 0.501 | 0.62 | 0.552
0.58 | 0.243 | 0.58 | 0.575 | 0.58 | 0.648
0.54 | 0.306 | 0.54 | 0.69 | 0.54 | 0.787
0.5 | 0.414 | 0.5 | 0.842 | 0.5 | 0.944
0.46 | 0.56 | 0.46 | 1.038 | 0.46 | 1.105
0.42 | 0.707 | 0.42 | 1.179 | 0.42 | 1.235
0.38 | 0.771 | 0.38 | 1.2 | 0.38 | 1.255
0.34 | 0.628 | 0.34 | 1.105 | 0.34 | 1.085
0.3 | 0.311 | 0.3 | 0.823 | 0.3 | 0.735
0.26 | 0 | 0.26 | 0.37 | 0.22 | 0
0.22 | 0 | 0.22 | 0 | 0.18 | 0
0.18 | 0 | 0.18 | 0