## Figure3b
V_bias=+1.2V |  | V_bias=+1.2V |  | V_bias=-1.2V |  | V_bias=-1.2V |  | V_bias=0V |  | V_bias=0V
u0H (P to AP) (T) | Kerr rotation angle (a.u.) | u0H (AP to P) (T) | Kerr rotation angle (a.u.) | u0H (P to AP) (T) | Kerr rotation angle (a.u.) | u0H (AP to P) (T) | Kerr rotation angle (a.u.) | u0H (P to AP) (T) | Kerr rotation angle (a.u.) | u0H (AP to P) (T) | Kerr rotation angle (a.u.)
1.3964875 | 0.046022 | 0.7980898 | 0.000777 | 1.3966272 | 0.046489 | 0.7978983 | 0.000243 | 1.3969067 | 0.046219 | 0.7981701 | 0.000709
1.3930512 | 0.045929 | 0.8016669 | 0.000793 | 1.3931209 | 0.046317 | 0.8016113 | 0.000225 | 1.3933302 | 0.046106 | 0.8015248 | 0.000714
1.3893877 | 0.045955 | 0.8051338 | 0.000773 | 1.3895734 | 0.046137 | 0.8052265 | 0.00019 | 1.3897515 | 0.046036 | 0.8053068 | 0.000715
1.3857377 | 0.045937 | 0.8088304 | 0.00078 | 1.3860081 | 0.046251 | 0.8090097 | 0.000235 | 1.3861009 | 0.046049 | 0.8087315 | 0.000868
1.3820934 | 0.045872 | 0.8124355 | 0.00083 | 1.38224 | 0.046129 | 0.8122871 | 0.000374 | 1.3823943 | 0.045996 | 0.8124169 | 0.000906
1.3784703 | 0.045669 | 0.8159676 | 0.000807 | 1.3786705 | 0.04621 | 0.8160171 | 0.000365 | 1.378971 | 0.046013 | 0.8162213 | 0.000912
1.3749452 | 0.045679 | 0.81973 | 0.000857 | 1.3750682 | 0.046134 | 0.8199218 | 0.000377 | 1.3753528 | 0.045978 | 0.8196124 | 0.000958
1.3714025 | 0.045506 | 0.82337 | 0.000881 | 1.3716251 | 0.045945 | 0.8231595 | 0.000389 | 1.37151 | 0.045844 | 0.8233886 | 0.000877
1.3675663 | 0.045394 | 0.8269496 | 0.000877 | 1.3677733 | 0.045781 | 0.8271044 | 0.000413 | 1.3680416 | 0.045722 | 0.8270611 | 0.000886
1.3641041 | 0.045417 | 0.8304067 | 0.000815 | 1.3639892 | 0.045839 | 0.8307785 | 0.000365 | 1.3642571 | 0.045696 | 0.8306422 | 0.00097
1.3603568 | 0.045351 | 0.8342187 | 0.000824 | 1.3602192 | 0.045693 | 0.8342001 | 0.000298 | 1.3607007 | 0.045596 | 0.8344605 | 0.000996
1.3566082 | 0.045242 | 0.8377038 | 0.00081 | 1.356776 | 0.045717 | 0.8380015 | 0.0004 | 1.356776 | 0.04555 | 0.837772 | 0.000957
1.3529269 | 0.045196 | 0.841538 | 0.0008 | 1.3530639 | 0.045613 | 0.8413084 | 0.000491 | 1.3530715 | 0.045459 | 0.8415504 | 0.000911
1.3493125 | 0.045093 | 0.8450203 | 0.000854 | 1.3492289 | 0.045568 | 0.8450949 | 0.000424 | 1.349609 | 0.045377 | 0.8451259 | 0.000994
1.345613 | 0.044934 | 0.8486908 | 0.000984 | 1.3457648 | 0.045521 | 0.8488896 | 0.000498 | 1.3459167 | 0.045181 | 0.848579 | 0.000946
1.3418517 | 0.044882 | 0.852096 | 0.000916 | 1.3421699 | 0.045532 | 0.8522887 | 0.000496 | 1.3419956 | 0.045088 | 0.8524255 | 0.001027
1.3380968 | 0.044814 | 0.8559073 | 0.000949 | 1.3382481 | 0.045343 | 0.8558264 | 0.000432 | 1.3386415 | 0.044983 | 0.855957 | 0.001102
1.3345523 | 0.044529 | 0.85964 | 0.001039 | 1.3345448 | 0.045235 | 0.8594159 | 0.00043 | 1.3347789 | 0.044827 | 0.8595217 | 0.00104
1.3307424 | 0.044598 | 0.8631259 | 0.000977 | 1.3309308 | 0.045064 | 0.8631197 | 0.000558 | 1.3313153 | 0.044742 | 0.8632629 | 0.000995
1.3269768 | 0.044527 | 0.8667011 | 0.001026 | 1.3272853 | 0.045073 | 0.8671311 | 0.000462 | 1.3273832 | 0.044701 | 0.8667697 | 0.001037
1.3234057 | 0.044399 | 0.8705156 | 0.00106 | 1.3234658 | 0.044914 | 0.8703098 | 0.00057 | 1.3238264 | 0.044578 | 0.870871 | 0.000989
1.3196306 | 0.044243 | 0.8738335 | 0.001011 | 1.3197506 | 0.044788 | 0.8739957 | 0.000521 | 1.3202081 | 0.044435 | 0.8742765 | 0.000999
1.3161542 | 0.044272 | 0.8778341 | 0.001036 | 1.3161617 | 0.044788 | 0.8780651 | 0.000532 | 1.3164612 | 0.044354 | 0.8779839 | 0.001009
1.3123846 | 0.044314 | 0.8812066 | 0.001121 | 1.3126462 | 0.044667 | 0.881469 | 0.000576 | 1.3125939 | 0.044347 | 0.8816252 | 0.001119
1.3085174 | 0.044243 | 0.8848878 | 0.001193 | 1.3088605 | 0.044474 | 0.8852067 | 0.000589 | 1.3088009 | 0.044189 | 0.8850879 | 0.001137
1.3050817 | 0.044113 | 0.8885906 | 0.00116 | 1.3050445 | 0.0445 | 0.8888909 | 0.000545 | 1.3053052 | 0.044142 | 0.8887595 | 0.001187
1.301228 | 0.044131 | 0.8922335 | 0.001135 | 1.3011463 | 0.044251 | 0.8923024 | 0.000626 | 1.3015031 | 0.043962 | 0.8925091 | 0.001262
1.297478 | 0.043819 | 0.8961802 | 0.001334 | 1.2978415 | 0.0442 | 0.8959483 | 0.00065 | 1.2975076 | 0.043853 | 0.8957478 | 0.001236
1.2938902 | 0.043676 | 0.8997226 | 0.001246 | 1.2938754 | 0.044126 | 0.8997226 | 0.000779 | 1.2941198 | 0.043788 | 0.8997164 | 0.001199
1.2901312 | 0.04362 | 0.903249 | 0.001124 | 1.2901978 | 0.044016 | 0.9031423 | 0.000765 | 1.2903678 | 0.043683 | 0.9033495 | 0.001286
1.2863348 | 0.043494 | 0.9071176 | 0.00119 | 1.2865341 | 0.043907 | 0.9072621 | 0.000742 | 1.2867481 | 0.04358 | 0.906948 | 0.00128
1.2826339 | 0.043312 | 0.9105558 | 0.001203 | 1.2827959 | 0.043876 | 0.9107067 | 0.000734 | 1.2830464 | 0.043519 | 0.9107382 | 0.001248
1.2790205 | 0.043368 | 0.9145004 | 0.001189 | 1.2791308 | 0.043841 | 0.9144123 | 0.000735 | 1.2791455 | 0.043413 | 0.9144375 | 0.001307
1.2752814 | 0.043164 | 0.9180835 | 0.001317 | 1.2753621 | 0.043806 | 0.9180772 | 0.000703 | 1.2755456 | 0.043334 | 0.9181654 | 0.001347
1.27141 | 0.043011 | 0.9215058 | 0.001382 | 1.2714393 | 0.043657 | 0.9218968 | 0.000784 | 1.2720181 | 0.043208 | 0.9217454 | 0.00126
1.2679115 | 0.042906 | 0.9253415 | 0.001296 | 1.2680724 | 0.043635 | 0.9256886 | 0.000819 | 1.268087 | 0.043094 | 0.9254046 | 0.001295
1.2640176 | 0.042788 | 0.9289914 | 0.001356 | 1.2643899 | 0.043565 | 0.9291557 | 0.000786 | 1.2644629 | 0.043089 | 0.9295032 | 0.001261
1.2603571 | 0.04261 | 0.9325881 | 0.001358 | 1.2605465 | 0.043377 | 0.9327209 | 0.000852 | 1.2606048 | 0.042872 | 0.9327083 | 0.001261
1.2566813 | 0.042562 | 0.9364985 | 0.0014 | 1.256834 | 0.043223 | 0.9366694 | 0.000905 | 1.2570231 | 0.042843 | 0.9366188 | 0.001349
1.2529397 | 0.042491 | 0.9399442 | 0.001629 | 1.2531357 | 0.043188 | 0.9400456 | 0.00089 | 1.2530486 | 0.04271 | 0.9402357 | 0.001502
1.2490094 | 0.042396 | 0.9438691 | 0.00168 | 1.2493571 | 0.042894 | 0.9438247 | 0.000919 | 1.2494948 | 0.042478 | 0.9438437 | 0.00158
1.245376 | 0.042211 | 0.9476143 | 0.001696 | 1.2456508 | 0.042839 | 0.9475126 | 0.000849 | 1.245846 | 0.042342 | 0.9476905 | 0.001435
1.2418069 | 0.042298 | 0.9512809 | 0.001643 | 1.2417635 | 0.042671 | 0.9512173 | 0.000881 | 1.2419657 | 0.042218 | 0.9513445 | 0.001428
1.237891 | 0.04212 | 0.9550216 | 0.00168 | 1.2383666 | 0.042555 | 0.9550216 | 0.000942 | 1.2381648 | 0.042098 | 0.9548562 | 0.001431
1.2342633 | 0.042012 | 0.9587475 | 0.001756 | 1.2345006 | 0.042426 | 0.9587157 | 0.00102 | 1.2346373 | 0.042034 | 0.958773 | 0.001513
1.230556 | 0.041879 | 0.9623693 | 0.001613 | 1.2305416 | 0.042421 | 0.9623182 | 0.000999 | 1.2309078 | 0.041948 | 0.9624076 | 0.001625
1.2269272 | 0.041686 | 0.9662251 | 0.001574 | 1.2270705 | 0.042201 | 0.9664295 | 0.001002 | 1.2272568 | 0.041756 | 0.966404 | 0.00164
1.2232835 | 0.041448 | 0.9695677 | 0.001782 | 1.2233693 | 0.042111 | 0.9699322 | 0.001107 | 1.2233836 | 0.041642 | 0.9698107 | 0.001665
1.2193965 | 0.041539 | 0.9736118 | 0.001771 | 1.2195964 | 0.042022 | 0.9737207 | 0.001229 | 1.2195322 | 0.041507 | 0.9738423 | 0.001797
1.2158663 | 0.041299 | 0.9773151 | 0.001778 | 1.2159589 | 0.041924 | 0.977392 | 0.001177 | 1.2162297 | 0.041383 | 0.9775395 | 0.001818
1.2119653 | 0.04117 | 0.9808368 | 0.001835 | 1.2121431 | 0.041685 | 0.9812541 | 0.001271 | 1.2122853 | 0.041239 | 0.9811064 | 0.001847
1.2082848 | 0.041149 | 0.9848255 | 0.001775 | 1.2085261 | 0.041762 | 0.9851148 | 0.001248 | 1.2083061 | 0.041207 | 0.9847613 | 0.001864
1.2046181 | 0.040972 | 0.988588 | 0.001763 | 1.2046394 | 0.041662 | 0.9885172 | 0.001188 | 1.2047953 | 0.04116 | 0.9887232 | 0.001836
1.2007036 | 0.040654 | 0.9921557 | 0.001878 | 1.2010642 | 0.041456 | 0.9922201 | 0.001309 | 1.2010006 | 0.040943 | 0.9923748 | 0.001883
1.1972696 | 0.040557 | 0.9960763 | 0.001843 | 1.197319 | 0.041327 | 0.9963538 | 0.001384 | 1.1974955 | 0.040707 | 0.9962376 | 0.001923
1.1934891 | 0.040449 | 0.9998732 | 0.001824 | 1.1935596 | 0.04122 | 0.999744 | 0.00132 | 1.19363 | 0.040684 | 0.9998668 | 0.00189
1.1894696 | 0.040444 | 1.0037724 | 0.001998 | 1.1898212 | 0.041009 | 1.0035912 | 0.001391 | 1.1898634 | 0.040551 | 1.003753 | 0.001988
1.1860828 | 0.040201 | 1.0073467 | 0.002127 | 1.1860477 | 0.040994 | 1.0074699 | 0.001395 | 1.1862372 | 0.040345 | 1.0076189 | 0.001952
1.1822321 | 0.04012 | 1.0111594 | 0.002081 | 1.1822952 | 0.040668 | 1.0111854 | 0.001358 | 1.1824774 | 0.040118 | 1.0113995 | 0.001994
1.1785007 | 0.040042 | 1.015179 | 0.00221 | 1.1787735 | 0.040435 | 1.015088 | 0.001347 | 1.1787385 | 0.040018 | 1.0150296 | 0.001987
1.174867 | 0.039844 | 1.0186581 | 0.002358 | 1.1749507 | 0.04026 | 1.0188468 | 0.0015 | 1.1752091 | 0.039825 | 1.0190941 | 0.001977
1.1711143 | 0.039606 | 1.0226111 | 0.002439 | 1.1712676 | 0.040085 | 1.0226958 | 0.001496 | 1.1714209 | 0.039656 | 1.0225329 | 0.00206
1.1674172 | 0.039633 | 1.0263743 | 0.002498 | 1.1674937 | 0.039894 | 1.0266354 | 0.001571 | 1.1678415 | 0.039523 | 1.0266419 | 0.00219
1.1637268 | 0.039289 | 1.0300777 | 0.002701 | 1.1639004 | 0.039616 | 1.0301039 | 0.001506 | 1.163824 | 0.039408 | 1.0301627 | 0.002197
1.1600639 | 0.039301 | 1.0340158 | 0.002769 | 1.1601956 | 0.039252 | 1.034186 | 0.0016 | 1.1603481 | 0.039137 | 1.0340354 | 0.002207
1.1563522 | 0.039187 | 1.0377371 | 0.00279 | 1.1564836 | 0.039023 | 1.0378092 | 0.001702 | 1.1566289 | 0.038996 | 1.0379666 | 0.002288
1.1526195 | 0.038928 | 1.0415691 | 0.00299 | 1.1526541 | 0.038522 | 1.041753 | 0.001849 | 1.1527991 | 0.038854 | 1.0416413 | 0.00241
1.1491074 | 0.038744 | 1.0454729 | 0.003074 | 1.1492384 | 0.037661 | 1.0456176 | 0.001879 | 1.1490522 | 0.03866 | 1.045565 | 0.002538
1.1452158 | 0.038641 | 1.0493764 | 0.002999 | 1.1451952 | 0.036969 | 1.049192 | 0.001834 | 1.1454154 | 0.038488 | 1.0494291 | 0.002661
1.1415857 | 0.038284 | 1.0533061 | 0.003533 | 1.1417987 | 0.036317 | 1.0531015 | 0.001907 | 1.1418743 | 0.038363 | 1.0532401 | 0.002866
1.1380237 | 0.038135 | 1.0569977 | 0.004643 | 1.1379551 | 0.03542 | 1.0571365 | 0.002003 | 1.138202 | 0.038064 | 1.0573348 | 0.002957
1.1342487 | 0.037917 | 1.0608871 | 0.005676 | 1.1342555 | 0.034449 | 1.0607944 | 0.002026 | 1.1343582 | 0.037986 | 1.0609467 | 0.003001
1.1303848 | 0.037843 | 1.0649023 | 0.006478 | 1.1305829 | 0.03345 | 1.0648161 | 0.002165 | 1.1308289 | 0.037678 | 1.0649885 | 0.003133
1.1268077 | 0.037638 | 1.0685259 | 0.008812 | 1.1269577 | 0.032457 | 1.0685923 | 0.002296 | 1.1271965 | 0.037273 | 1.0688913 | 0.00322
1.1231413 | 0.037497 | 1.0725145 | 0.011774 | 1.1230323 | 0.031294 | 1.0726276 | 0.002337 | 1.1234205 | 0.036936 | 1.0725544 | 0.003281
1.119658 | 0.037368 | 1.0764701 | 0.014723 | 1.1197803 | 0.029776 | 1.0764234 | 0.002269 | 1.1197735 | 0.036786 | 1.0764768 | 0.003414
1.115875 | 0.037084 | 1.0801589 | 0.01717 | 1.1158343 | 0.028094 | 1.0803725 | 0.002412 | 1.1160785 | 0.036379 | 1.0803525 | 0.003704
1.112268 | 0.036786 | 1.0840409 | 0.01921 | 1.112329 | 0.025626 | 1.0842883 | 0.002596 | 1.1123154 | 0.036116 | 1.0842883 | 0.004536
1.1086198 | 0.036781 | 1.0881575 | 0.021038 | 1.1087686 | 0.023093 | 1.0882446 | 0.002725 | 1.1086063 | 0.035812 | 1.0882312 | 0.00534
1.1048427 | 0.03655 | 1.0918588 | 0.023072 | 1.104917 | 0.021229 | 1.0919058 | 0.002876 | 1.1049305 | 0.035514 | 1.0919125 | 0.006451
1.1012205 | 0.036404 | 1.095869 | 0.0248 | 1.1012272 | 0.019604 | 1.0960908 | 0.003225 | 1.1012879 | 0.035054 | 1.0961043 | 0.007787
1.097685 | 0.036251 | 1.0996642 | 0.026572 | 1.0974831 | 0.015844 | 1.0997854 | 0.003764 | 1.0977792 | 0.034702 | 1.0999268 | 0.009472
1.0937656 | 0.036073 | 1.1036346 | 0.028177 | 1.0939738 | 0.012933 | 1.1037223 | 0.004322 | 1.0941552 | 0.034387 | 1.1038101 | 0.010932
1.0902488 | 0.035799 | 1.1077476 | 0.029749 | 1.0903695 | 0.00975 | 1.1077003 | 0.004785 | 1.0903226 | 0.033984 | 1.1076665 | 0.013013
1.0866171 | 0.035599 | 1.1115772 | 0.031096 | 1.0864363 | 0.006529 | 1.111523 | 0.005329 | 1.0867844 | 0.033509 | 1.1116855 | 0.015526
1.0829043 | 0.03526 | 1.1156375 | 0.032637 | 1.0828976 | 0.004643 | 1.1155832 | 0.007023 | 1.0833121 | 0.032799 | 1.1156375 | 0.017462
1.0793445 | 0.035055 | 1.1194404 | 0.033739 | 1.0791243 | 0.003691 | 1.1197259 | 0.008974 | 1.0794313 | 0.032021 | 1.1196919 | 0.019388
1.0756571 | 0.034828 | 1.1235635 | 0.034577 | 1.0756238 | 0.003232 | 1.1233864 | 0.010577 | 1.0757171 | 0.031369 | 1.1235294 | 0.021413
1.0719158 | 0.034559 | 1.1275308 | 0.035246 | 1.0721153 | 0.002833 | 1.1275171 | 0.012258 | 1.0722417 | 0.030396 | 1.1276877 | 0.02367
1.0683997 | 0.034223 | 1.1312527 | 0.036062 | 1.0685392 | 0.002493 | 1.1313757 | 0.0141 | 1.0686123 | 0.029192 | 1.1314714 | 0.025778
1.0648227 | 0.03389 | 1.1353373 | 0.036556 | 1.0646702 | 0.002321 | 1.1356798 | 0.01599 | 1.0648957 | 0.027202 | 1.1354948 | 0.027686
1.0610857 | 0.033788 | 1.1393819 | 0.03706 | 1.0609731 | 0.002163 | 1.1394162 | 0.018312 | 1.0612909 | 0.025422 | 1.1393682 | 0.029399
1.0575265 | 0.033571 | 1.1433862 | 0.037434 | 1.0575331 | 0.002004 | 1.1431662 | 0.021605 | 1.0575397 | 0.023137 | 1.1433725 | 0.031149
1.0539198 | 0.033118 | 1.1472606 | 0.037939 | 1.0540585 | 0.001868 | 1.1474397 | 0.02399 | 1.0540717 | 0.01996 | 1.1474397 | 0.032556
1.0501869 | 0.032828 | 1.1512457 | 0.03811 | 1.0501539 | 0.001859 | 1.1514459 | 0.02569 | 1.0504703 | 0.017324 | 1.151439 | 0.033698
1.0464992 | 0.032576 | 1.1553769 | 0.038514 | 1.0467492 | 0.001811 | 1.1551833 | 0.027198 | 1.046611 | 0.015472 | 1.1553008 | 0.034767
1.0428697 | 0.032216 | 1.1590453 | 0.038854 | 1.0428105 | 0.00178 | 1.1595095 | 0.029016 | 1.0430865 | 0.013331 | 1.1593501 | 0.035545
1.0394096 | 0.031876 | 1.1632408 | 0.03922 | 1.0395211 | 0.00169 | 1.1632547 | 0.030711 | 1.0396392 | 0.011158 | 1.1633727 | 0.036288
1.0357513 | 0.031673 | 1.1672363 | 0.039492 | 1.0357971 | 0.001678 | 1.1674937 | 0.032103 | 1.0357644 | 0.008683 | 1.1676189 | 0.037042
1.032131 | 0.03134 | 1.1712606 | 0.039861 | 1.0324123 | 0.001556 | 1.1714348 | 0.033621 | 1.0321245 | 0.007078 | 1.1714139 | 0.037543
1.0285879 | 0.030983 | 1.1754605 | 0.039999 | 1.0284899 | 0.001577 | 1.1754675 | 0.034873 | 1.0286793 | 0.005139 | 1.1755373 | 0.038072
1.0248018 | 0.030544 | 1.1793542 | 0.040343 | 1.0249714 | 0.001492 | 1.1794382 | 0.035917 | 1.0250823 | 0.003313 | 1.1795431 | 0.038681
1.0212949 | 0.030105 | 1.1834658 | 0.040621 | 1.0214838 | 0.001341 | 1.1837673 | 0.036847 | 1.0215359 | 0.002383 | 1.1835639 | 0.039126
1.0179749 | 0.029548 | 1.1878317 | 0.040818 | 1.0177537 | 0.001251 | 1.1876349 | 0.037581 | 1.0176952 | 0.002009 | 1.1876701 | 0.039484
1.014068 | 0.028853 | 1.1915241 | 0.040904 | 1.0141329 | 0.001389 | 1.1916649 | 0.038081 | 1.0142109 | 0.001826 | 1.1918902 | 0.039905
1.0104717 | 0.027971 | 1.1956606 | 0.041098 | 1.0106469 | 0.001284 | 1.1958087 | 0.038446 | 1.0106598 | 0.001516 | 1.195717 | 0.040279
1.006796 | 0.026628 | 1.1997844 | 0.041267 | 1.0069645 | 0.001206 | 1.199841 | 0.038944 | 1.0069969 | 0.001279 | 1.1999541 | 0.040644
1.0032613 | 0.024939 | 1.2041505 | 0.041442 | 1.0031966 | 0.001068 | 1.2038176 | 0.039437 | 1.0035071 | 0.001284 | 1.2040372 | 0.040951
0.9997246 | 0.023019 | 1.2078802 | 0.041548 | 0.9996858 | 0.001072 | 1.2080363 | 0.039893 | 0.9997828 | 0.001255 | 1.208086 | 0.041262
0.9961667 | 0.020124 | 1.2119155 | 0.041756 | 0.9962054 | 0.000997 | 1.2120221 | 0.040316 | 0.9962118 | 0.001146 | 1.2123066 | 0.0415
0.9924586 | 0.016435 | 1.2162582 | 0.041895 | 0.9926584 | 0.001 | 1.216301 | 0.040681 | 0.9927486 | 0.001128 | 1.2165362 | 0.041708
0.988839 | 0.013862 | 1.2203604 | 0.042028 | 0.9890257 | 0.001067 | 1.220239 | 0.041005 | 0.9890257 | 0.001135 | 1.2204247 | 0.041947
0.9852819 | 0.011736 | 1.2242278 | 0.042241 | 0.9854426 | 0.001064 | 1.2245784 | 0.041449 | 0.9854298 | 0.0011 | 1.2245784 | 0.042038
0.9818512 | 0.007096 | 1.2283679 | 0.042371 | 0.9817292 | 0.001097 | 1.2284252 | 0.041591 | 0.9819218 | 0.001138 | 1.228583 | 0.042178
0.9781294 | 0.003799 | 1.2326675 | 0.042529 | 0.9783218 | 0.001125 | 1.2328399 | 0.041877 | 0.978309 | 0.001123 | 1.2328256 | 0.042407
0.9746877 | 0.002259 | 1.2368971 | 0.042873 | 0.9746557 | 0.000987 | 1.2370339 | 0.042186 | 0.9745724 | 0.001045 | 1.2368539 | 0.042636
0.9710644 | 0.001466 | 1.240948 | 0.04301 | 0.9709493 | 0.001011 | 1.2409769 | 0.042404 | 0.9711732 | 0.000952 | 1.2411212 | 0.042792
0.9674518 | 0.00116 | 1.2452169 | 0.043134 | 0.9675029 | 0.00101 | 1.2451301 | 0.042531 | 0.9676116 | 0.001026 | 1.245376 | 0.043006
0.9639136 | 0.001038 | 1.249176 | 0.043251 | 0.9637157 | 0.000945 | 1.2495745 | 0.042864 | 0.9638817 | 0.001043 | 1.2493716 | 0.043179
0.9603921 | 0.000903 | 1.2536221 | 0.04351 | 0.9606344 | 0.000955 | 1.2534769 | 0.043158 | 0.9603411 | 0.001025 | 1.2536729 | 0.043258
0.9567089 | 0.000888 | 1.2576124 | 0.043554 | 0.9566516 | 0.001005 | 1.2579907 | 0.043394 | 0.9567344 | 0.000936 | 1.2580781 | 0.043406
0.9532589 | 0.000893 | 1.261698 | 0.043744 | 0.953348 | 0.000883 | 1.261822 | 0.043479 | 0.953507 | 0.000907 | 1.2619897 | 0.043569
0.9496473 | 0.000806 | 1.2660769 | 0.043981 | 0.9497045 | 0.00086 | 1.2663984 | 0.043618 | 0.9498125 | 0.000823 | 1.2662157 | 0.043699
0.946084 | 0.000886 | 1.2702822 | 0.044161 | 0.9462427 | 0.000841 | 1.2702602 | 0.04381 | 0.9461474 | 0.000853 | 1.2704433 | 0.043942
0.942461 | 0.001004 | 1.2745256 | 0.04415 | 0.9426893 | 0.000795 | 1.2747604 | 0.043929 | 0.9426766 | 0.000803 | 1.2747897 | 0.044128
0.9389874 | 0.000823 | 1.2785059 | 0.044407 | 0.9392345 | 0.000691 | 1.278844 | 0.044141 | 0.9393422 | 0.000738 | 1.2790426 | 0.044276
0.9353781 | 0.00086 | 1.2829212 | 0.044398 | 0.9352642 | 0.000703 | 1.283039 | 0.044339 | 0.935473 | 0.000736 | 1.2830759 | 0.044367
0.931804 | 0.00091 | 1.2873829 | 0.044561 | 0.9320885 | 0.000717 | 1.2872796 | 0.04443 | 0.9320379 | 0.000732 | 1.2876044 | 0.044563
0.9282965 | 0.000742 | 1.2912774 | 0.044687 | 0.928265 | 0.000676 | 1.291418 | 0.044539 | 0.9283155 | 0.000674 | 1.2915215 | 0.044654
0.9247734 | 0.000717 | 1.2956388 | 0.044776 | 0.9248366 | 0.000613 | 1.2955943 | 0.044656 | 0.9249438 | 0.000585 | 1.2958538 | 0.044753
0.9210834 | 0.000685 | 1.2999277 | 0.044815 | 0.921323 | 0.000641 | 1.3000912 | 0.044714 | 0.9212536 | 0.000604 | 1.3001803 | 0.044911
0.9177685 | 0.000554 | 1.3042851 | 0.045101 | 0.9176803 | 0.000544 | 1.3041586 | 0.044782 | 0.9176677 | 0.000647 | 1.3041437 | 0.045081
0.9140284 | 0.000647 | 1.3085696 | 0.045157 | 0.9140158 | 0.000554 | 1.3086367 | 0.044964 | 0.9142864 | 0.000628 | 1.3087561 | 0.045208
0.9105873 | 0.000553 | 1.3127359 | 0.045309 | 0.9106187 | 0.000599 | 1.3127359 | 0.045138 | 0.910625 | 0.000644 | 1.313132 | 0.045324
0.906948 | 0.000438 | 1.3170827 | 0.045452 | 0.9069291 | 0.000626 | 1.3173298 | 0.045289 | 0.9072307 | 0.00071 | 1.3174871 | 0.045455
0.9035315 | 0.00035 | 1.3214535 | 0.045594 | 0.903701 | 0.00053 | 1.321521 | 0.045415 | 0.9037136 | 0.000523 | 1.3216036 | 0.045493
0.9000927 | 0.000302 | 1.3254875 | 0.045599 | 0.9000551 | 0.00062 | 1.325683 | 0.045488 | 0.900099 | 0.000517 | 1.325871 | 0.04557
0.8963745 | 0.000459 | 1.3297778 | 0.045776 | 0.896456 | 0.000562 | 1.3302374 | 0.045599 | 0.8968133 | 0.000564 | 1.3303278 | 0.045712
0.8928723 | 0.000371 | 1.3342805 | 0.046034 | 0.8929161 | 0.000596 | 1.3344391 | 0.045687 | 0.8928535 | 0.000477 | 1.3346883 | 0.045854
0.889354 | 0.000273 | 1.3387701 | 0.046235 | 0.8892538 | 0.000496 | 1.3386868 | 0.045797 | 0.8893915 | 0.000436 | 1.3388003 | 0.045956
0.8857757 | 0.000386 | 1.3430264 | 0.046241 | 0.8859008 | 0.000544 | 1.343269 | 0.045944 | 0.885907 | 0.000436 | 1.343269 | 0.046104
0.8824876 | 0.000387 | 1.3472531 | 0.046436 | 0.8824626 | 0.000481 | 1.3472607 | 0.045985 | 0.8823188 | 0.000453 | 1.3475266 | 0.046248
0.878627 | 0.000332 | 1.3516022 | 0.046411 | 0.8783897 | 0.000508 | 1.3518686 | 0.046062 | 0.8788768 | 0.000403 | 1.3518762 | 0.046246
0.8751251 | 0.000494 | 1.3562573 | 0.046552 | 0.8752561 | 0.000448 | 1.35612 | 0.046214 | 0.8752811 | 0.000401 | 1.356326 | 0.046426
0.8717253 | 0.000427 | 1.3602956 | 0.046732 | 0.8717377 | 0.000417 | 1.360479 | 0.046368 | 0.8716317 | 0.000437 | 1.3606624 | 0.046549
0.8678851 | 0.000471 | 1.36477 | 0.046927 | 0.8680907 | 0.000282 | 1.3648849 | 0.04648 | 0.8682652 | 0.000438 | 1.3651376 | 0.046693
0.8645894 | 0.000474 | 1.3693915 | 0.047071 | 0.8646143 | 0.000394 | 1.3695066 | 0.046576 | 0.8648011 | 0.000404 | 1.3694299 | 0.046972
0.8611524 | 0.000455 | 1.3736919 | 0.047161 | 0.8611835 | 0.000334 | 1.373715 | 0.046583 | 0.8613391 | 0.000417 | 1.3738994 | 0.04712
0.8574747 | 0.000536 | 1.3779311 | 0.047271 | 0.8577298 | 0.000282 | 1.3782546 | 0.046757 | 0.8575121 | 0.000338 | 1.3781545 | 0.047164
0.8541475 | 0.000487 | 1.3823557 | 0.047274 | 0.8541786 | 0.000221 | 1.3825563 | 0.046929 | 0.854191 | 0.000193 | 1.3826644 | 0.047271
0.8504243 | 0.000381 | 1.3869202 | 0.047312 | 0.8504926 | 0.000239 | 1.3868661 | 0.047019 | 0.8507226 | 0.000162 | 1.3873223 | 0.047421
0.8470448 | 0.000447 | 1.3913853 | 0.047456 | 0.8472187 | 8e-05 | 1.3915247 | 0.047164 | 0.8469702 | 0.000147 | 1.3914937 | 0.047499
0.8435986 | 0.000225 | 1.3955794 | 0.04744 | 0.8433876 | 0.000219 | 1.3957269 | 0.047226 | 0.8434745 | 0.000145 | 1.3959985 | 0.047537
0.8397385 | 0.000324 | 1.4000687 | 0.047537 | 0.8399867 | 0.000275 | 1.4001076 | 0.047264 | 0.8401108 | 0.000267 | 1.4005041 | 0.047686
0.8364199 | 0.000323 |  |  | 0.8363889 | 0.000393 |  |  | 0.8363393 | 0.0003
0.8328734 | 8.3e-05 |  |  | 0.8328114 | 0.000297 |  |  | 0.8330098 | 0.000228
0.8293285 | 0.000202 |  |  | 0.8293533 | 0.000314 |  |  | 0.8294276 | 0.000265
0.8258161 | 0.000291 |  |  | 0.8258842 | 0.000293 |  |  | 0.825909 | 0.000229
0.8222246 | 6.1e-05 |  |  | 0.8219708 | 0.000285 |  |  | 0.8222803 | 0.000208
0.8186716 | 0.000184 |  |  | 0.8188264 | 0.000307 |  |  | 0.8188944 | 0.000192
0.8151633 | 0.000177 |  |  | 0.8151262 | 0.000416 |  |  | 0.8154294 | 0.000245
0.8116686 | 0.000187 |  |  | 0.811817 | 0.000276 |  |  | 0.8119964 | 0.000186
0.808175 | 0.000238 |  |  | 0.8081194 | 0.000381 |  |  | 0.8082431 | 0.000111
0.8045219 | 0.000247 |  |  | 0.8047135 | 0.000338 |  |  | 0.8050163 | 6.6e-05
0.8011973 | 0.000244 |  |  | 0.8012035 | 0.00018 |  |  | 0.8011973 | 6.2e-05

## Figure3c
V_bias (V) | u0Hex (T)
1.2 | 1.0392
1 | 1.049
0.8 | 1.0578
0.6 | 1.0638
0.4 | 1.0721
0.2 | 1.0801
0 | 1.0888
-0.2 | 1.0949
-0.4 | 1.1023
-0.6 | 1.1103
-0.8 | 1.1156
-1 | 1.1192
-1.2 | 1.1253

## Figure3d
Ir thickness: 0.17 nm |  | Ir thickness: 0.13 nm |  | Ir thickness: 0.09 nm
Spacer thickness (nm) | Efficiency of voltage control of Hex (mT/V) | Spacer thickness (nm) | Efficiency of voltage control of Hex (mT/V) | Spacer thickness (nm) | Efficiency of voltage control of Hex (mT/V)
0.32 | 13.875 | 0.32 | 23.778 | 0.329 | 39.541
0.356 | 29.742 | 0.348 | 34.2 | 0.356 | 50.638
0.393 | 24.586 | 0.393 | 26.563 | 0.393 | 35.763
0.424 | 16.531 | 0.431 | 19.516 | 0.468 | 22.491
0.452 | 12.656 | 0.46 | 12.925 | 0.553 | 13.856
0.48 | 9.922 | 0.505 | 9.219 | 0.591 | 12.817
0.516 | 4.18 | 0.553 | 5.38 | 0.655 | 14.152
0.553 | 2.313 | 0.609 | 3.751 | 0.703 | 12.795
0.591 | 1.25 | 0.655 | 1.422 | 0.729 | 11.884
0.628 | 0.156 | 0.692 | 1.613 | 0.767 | 11.57
0.655 | 0.234 | 0.729 | 1.597
0.692 | 0.234 | 0.777 | 0.548

## Figure3e
K1=0.22 MJ/m3 |  | K1=0.22 MJ/m3 |  | K1=0.135 MJ/m3 |  | K1=0.135 MJ/m3
u0H (P to AP) (T) | Calculated Mz (kA/m) | u0H (AP to P) (T) | Calculated Mz (kA/m) | u0H (P to AP) (T) | Calculated Mz (kA/m) | u0H (AP to P) (T) | Calculated Mz (kA/m)
1.4 | 898.3200567 | 0.8 | 0.4169071 | 1.4 | 886.4311336 | 0.8 | 0.6308892
1.395 | 895.0391979 | 0.805 | 0.4275459 | 1.395 | 883.2191679 | 0.805 | 0.6535211
1.39 | 891.7554573 | 0.81 | 0.4385707 | 1.39 | 880.0058236 | 0.81 | 0.6773483
1.385 | 888.4686749 | 0.815 | 0.4500007 | 1.385 | 876.7910264 | 0.815 | 0.7024565
1.38 | 885.1786534 | 0.82 | 0.4618561 | 1.38 | 873.5747091 | 0.82 | 0.7289389
1.375 | 881.8851898 | 0.825 | 0.4741588 | 1.375 | 870.3568013 | 0.825 | 0.7568975
1.37 | 878.5880833 | 0.83 | 0.4869309 | 1.37 | 867.1372275 | 0.83 | 0.7864437
1.365 | 875.2870993 | 0.835 | 0.5001978 | 1.365 | 863.9159086 | 0.835 | 0.8176998
1.36 | 871.981987 | 0.84 | 0.5139847 | 1.36 | 860.6927591 | 0.84 | 0.8507998
1.355 | 868.6724796 | 0.845 | 0.52832 | 1.355 | 857.4676893 | 0.845 | 0.885891
1.35 | 865.3582849 | 0.85 | 0.5432331 | 1.35 | 854.2406054 | 0.85 | 0.9231356
1.345 | 862.0390837 | 0.855 | 0.5587555 | 1.345 | 851.0114066 | 0.855 | 0.9627128
1.34 | 858.7145406 | 0.86 | 0.5749206 | 1.34 | 847.7799728 | 0.86 | 1.0048202
1.335 | 855.3842802 | 0.865 | 0.5917659 | 1.335 | 844.5462103 | 0.865 | 1.0496773
1.33 | 852.0478977 | 0.87 | 0.609329 | 1.33 | 841.3100012 | 0.87 | 1.0975271
1.325 | 848.7049512 | 0.875 | 0.6276523 | 1.325 | 838.0711943 | 0.875 | 1.1486394
1.32 | 845.3549593 | 0.88 | 0.6467791 | 1.32 | 834.8296639 | 0.88 | 1.2033164
1.315 | 841.9973957 | 0.885 | 0.6667587 | 1.315 | 831.5852577 | 0.885 | 1.2618942
1.31 | 838.6316836 | 0.89 | 0.687642 | 1.31 | 828.3378163 | 0.89 | 1.3247501
1.305 | 835.2571922 | 0.895 | 0.7094845 | 1.305 | 825.0871775 | 0.895 | 1.3923073
1.3 | 831.873227 | 0.9 | 0.7323458 | 1.3 | 821.833159 | 0.9 | 1.4650422
1.295 | 828.4790318 | 0.905 | 0.7562906 | 1.295 | 818.5755666 | 0.905 | 1.5434922
1.29 | 825.0737502 | 0.91 | 0.7813882 | 1.29 | 815.3141967 | 0.91 | 1.6528517
1.285 | 821.6564596 | 0.915 | 0.8077141 | 1.285 | 812.0488274 | 0.915 | 1.7266105
1.28 | 818.2261314 | 0.92 | 0.8353495 | 1.28 | 808.7792169 | 0.92 | 1.8609807
1.275 | 814.7816246 | 0.925 | 0.8643828 | 1.275 | 805.5051127 | 0.925 | 1.9389023
1.27 | 811.321671 | 0.93 | 0.8949104 | 1.27 | 802.2262384 | 0.93 | 2.1002406
1.265 | 807.8120029 | 0.935 | 0.9270351 | 1.265 | 798.9422975 | 0.935 | 2.1907684
1.26 | 804.312109 | 0.94 | 0.9608709 | 1.26 | 795.6529702 | 0.94 | 2.388391
1.255 | 800.7916429 | 0.945 | 0.9965413 | 1.255 | 792.3579112 | 0.945 | 2.5549029
1.25 | 797.2482446 | 0.95 | 1.0341808 | 1.25 | 789.0567522 | 0.95 | 2.7394837
1.245 | 793.6795525 | 0.955 | 1.0739359 | 1.245 | 785.7490805 | 0.955 | 2.9447244
1.24 | 790.0828939 | 0.96 | 1.1159693 | 1.24 | 782.4344631 | 0.96 | 3.1737821
1.235 | 786.4552428 | 0.965 | 1.1604574 | 1.235 | 779.1124257 | 0.965 | 3.4349406
1.23 | 782.7931489 | 0.97 | 1.2075942 | 1.23 | 775.7824532 | 0.97 | 3.7257408
1.225 | 779.0883632 | 0.975 | 1.2575932 | 1.225 | 772.4439853 | 0.975 | 4.0552224
1.22 | 775.3597848 | 0.98 | 1.3106909 | 1.22 | 769.0964085 | 0.98 | 4.4306203
1.215 | 771.5459977 | 0.985 | 1.3671458 | 1.215 | 765.7390645 | 0.985 | 4.8609891
1.21 | 767.6950044 | 0.99 | 1.4272459 | 1.21 | 762.3712233 | 0.99 | 5.3577893
1.205 | 763.7815867 | 0.995 | 1.4913107 | 1.205 | 758.9920904 | 0.995 | 5.9356728
1.2 | 759.7971763 | 1 | 1.5596935 | 1.2 | 755.5898056 | 1 | 6.6125779
1.195 | 755.7316865 | 1.005 | 1.6327915 | 1.195 | 752.2105209 | 1.005 | 7.4165166
1.19 | 751.5731208 | 1.01 | 1.7110439 | 1.19 | 748.7625318 | 1.01 | 8.3806757
1.185 | 747.3071541 | 1.015 | 1.794944 | 1.185 | 745.3568206 | 1.015 | 9.5528492
1.18 | 742.9165142 | 1.02 | 1.8850446 | 1.18 | 741.8697894 | 1.02 | 11.0014369
1.175 | 738.3783717 | 1.025 | 1.9819675 | 1.175 | 738.3958871 | 1.025 | 12.8281268
1.17 | 733.6659672 | 1.03 | 2.1114891 | 1.17 | 734.9021689 | 1.03 | 15.1873369
1.165 | 728.7481003 | 1.035 | 2.2037769 | 1.165 | 731.3864477 | 1.035 | 18.3522658
1.16 | 723.5836441 | 1.04 | 2.3526791 | 1.16 | 727.8466835 | 1.04 | 22.8180426
1.155 | 718.1198704 | 1.045 | 2.4598077 | 1.155 | 724.2806084 | 1.045 | 29.6923348
1.15 | 712.2950475 | 1.05 | 2.647643 | 1.15 | 720.6856897 | 1.05 | 42.6486206
1.145 | 706.00473 | 1.055 | 2.7999913 | 1.145 | 717.0590712 | 1.055 | 638.3610363
1.14 | 699.1286331 | 1.06 | 2.9912468 | 1.14 | 713.3975378 | 1.06 | 644.1488261
1.135 | 691.4846932 | 1.065 | 3.1884739 | 1.135 | 709.6775752 | 1.065 | 649.6197432
1.13 | 682.8231479 | 1.07 | 3.4060796 | 1.13 | 705.9311717 | 1.07 | 654.8223856
1.125 | 672.7182054 | 1.075 | 3.6466899 | 1.125 | 702.1367235 | 1.075 | 659.7974562
1.12 | 660.4706829 | 1.08 | 3.9136822 | 1.12 | 698.2887433 | 1.08 | 664.578051
1.115 | 644.7101245 | 1.085 | 4.2110786 | 1.115 | 694.3809434 | 1.085 | 669.191353
1.11 | 622.0284166 | 1.09 | 4.543708 | 1.11 | 690.4133775 | 1.09 | 673.6515184
1.105 | 574.7130216 | 1.095 | 4.9198268 | 1.105 | 686.3654061 | 1.095 | 677.9967229
1.1 | 14.61737 | 1.1 | 5.34341 | 1.1 | 682.2298437 | 1.1 | 682.2312052
1.095 | 12.6700165 | 1.105 | 5.824765 | 1.095 | 677.9979267 | 1.105 | 686.3684801
1.09 | 11.0983549 | 1.11 | 6.3751244 | 1.09 | 673.6564366 | 1.11 | 690.4200606
1.085 | 9.8077397 | 1.115 | 7.008698 | 1.085 | 669.1789765 | 1.115 | 694.3957907
1.08 | 8.733322 | 1.12 | 7.7436685 | 1.08 | 664.5650877 | 1.12 | 698.304157
1.075 | 7.8251316 | 1.125 | 8.6036881 | 1.075 | 659.7907634 | 1.125 | 702.1524548
1.07 | 7.0560063 | 1.13 | 9.6160569 | 1.07 | 654.8152154 | 1.13 | 705.9470274
1.065 | 6.395825 | 1.135 | 10.8306705 | 1.065 | 649.6123386 | 1.135 | 709.6934094
1.06 | 5.824637 | 1.14 | 12.3037243 | 1.06 | 644.141913 | 1.14 | 713.3964169
1.055 | 5.32696 | 1.145 | 14.1210317 | 1.055 | 638.3537602 | 1.145 | 717.0459421
1.05 | 4.8905885 | 1.15 | 16.4119958 | 1.05 | 632.191539 | 1.15 | 720.6766434
1.045 | 4.5057721 | 1.155 | 19.3785997 | 1.045 | 625.5641568 | 1.155 | 724.2752541
1.04 | 4.1646483 | 1.16 | 23.3857669 | 1.04 | 618.3669342 | 1.16 | 727.8443462
1.035 | 3.8614413 | 1.165 | 29.1460222 | 1.035 | 610.462607 | 1.165 | 731.386578
1.03 | 3.5889189 | 1.17 | 38.4840228 | 1.03 | 601.6754819 | 1.17 | 734.9042974
1.025 | 3.344504 | 1.175 | 61.7783563 | 1.025 | 591.7285235 | 1.175 | 738.3996221
1.02 | 3.124212 | 1.18 | 742.9155821 | 1.02 | 580.243001 | 1.18 | 741.874436
1.015 | 2.9249506 | 1.185 | 747.3028373 | 1.015 | 566.6291263 | 1.185 | 745.3304271
1.01 | 2.7441078 | 1.19 | 751.5721293 | 1.01 | 549.9080143 | 1.19 | 748.7386908
1.005 | 2.5904486 | 1.195 | 755.732971 | 1.005 | 528.2554171 | 1.195 | 752.1917654
1 | 2.4379386 | 1.2 | 759.7999827 | 1 | 497.5156998 | 1.2 | 755.5754428
0.995 | 2.328427 | 1.205 | 763.7853735 | 0.995 | 442.4999859 | 1.205 | 758.97054
0.99 | 2.1716354 | 1.21 | 767.6993895 | 0.99 | 61.1943678 | 1.21 | 762.3549456
0.985 | 2.077117 | 1.215 | 771.550675 | 0.985 | 41.3579565 | 1.215 | 765.7276065
0.98 | 1.945987 | 1.22 | 775.3465931 | 0.98 | 30.6498222 | 1.22 | 769.0892296
0.975 | 1.8645994 | 1.225 | 779.077916 | 0.975 | 23.8585489 | 1.225 | 772.4405957
0.97 | 1.7734897 | 1.23 | 782.7837482 | 0.97 | 19.1875179 | 1.23 | 775.782426
0.965 | 1.6858176 | 1.235 | 786.4505227 | 0.965 | 15.801952 | 1.235 | 779.1153831
0.96 | 1.6041563 | 1.24 | 790.0819486 | 0.96 | 13.2563226 | 1.24 | 782.4400713
0.955 | 1.5283495 | 1.245 | 793.6816517 | 0.955 | 11.2853659 | 1.245 | 785.7570435
0.95 | 1.4578291 | 1.25 | 797.2527997 | 0.95 | 9.7302456 | 1.25 | 789.066805
0.945 | 1.392074 | 1.255 | 800.7981706 | 0.945 | 8.4776657 | 1.255 | 792.3698281
0.94 | 1.3306477 | 1.26 | 804.3202136 | 0.94 | 7.453172 | 1.26 | 795.6665393
0.935 | 1.273172 | 1.265 | 807.8210868 | 0.935 | 6.6041519 | 1.265 | 798.9573385
0.93 | 1.2193112 | 1.27 | 811.2744716 | 0.93 | 5.8924768 | 1.27 | 802.242582
0.925 | 1.1687658 | 1.275 | 814.7394212 | 0.925 | 5.2886281 | 1.275 | 805.522612
0.92 | 1.121267 | 1.28 | 818.1905679 | 0.92 | 4.7739489 | 1.28 | 808.7977391
0.915 | 1.0765728 | 1.285 | 821.6268498 | 0.915 | 4.3308926 | 1.285 | 812.0682577
0.91 | 1.0344648 | 1.29 | 825.0493227 | 0.91 | 3.9466533 | 1.29 | 815.3344296
0.905 | 0.9947456 | 1.295 | 828.459107 | 0.905 | 3.611228 | 1.295 | 818.596504
0.9 | 0.9572365 | 1.3 | 831.8572257 | 0.9 | 3.3166646 | 1.3 | 821.8547162
0.895 | 0.9217744 | 1.305 | 835.2445984 | 0.895 | 3.0565728 | 1.305 | 825.1092816
0.89 | 0.8882134 | 1.31 | 838.6220559 | 0.89 | 2.8291093 | 1.31 | 828.360397
0.885 | 0.8564184 | 1.315 | 841.9903472 | 0.885 | 2.6221182 | 1.315 | 831.6082495
0.88 | 0.8262663 | 1.32 | 845.3501677 | 0.88 | 2.4372409 | 1.32 | 834.8530183
0.875 | 0.7976459 | 1.325 | 848.7021156 | 0.875 | 2.2712028 | 1.325 | 838.0948658
0.87 | 0.770453 | 1.33 | 852.046763 | 0.87 | 2.1215032 | 1.33 | 841.3339394
0.865 | 0.7445941 | 1.335 | 855.3846231 | 0.865 | 2.0313566 | 1.335 | 844.5703778
0.86 | 0.7199825 | 1.34 | 858.7161653 | 0.86 | 1.8629022 | 1.34 | 847.8043101
0.855 | 0.6965388 | 1.345 | 862.0418177 | 0.855 | 1.7859594 | 1.345 | 851.0358817
0.85 | 0.6741895 | 1.35 | 865.3619654 | 0.85 | 1.6487399 | 1.35 | 854.2651997
0.845 | 0.652867 | 1.355 | 868.6769855 | 0.845 | 1.5824959 | 1.355 | 857.4923726
0.84 | 0.6325089 | 1.36 | 871.9871957 | 0.84 | 1.5003408 | 1.36 | 860.7175054
0.835 | 0.6130574 | 1.365 | 875.2929048 | 0.835 | 1.3963354 | 1.365 | 863.9406949
0.83 | 0.5944587 | 1.37 | 878.5943942 | 0.83 | 1.3371684 | 1.37 | 867.1620328
0.825 | 0.5766629 | 1.375 | 881.8919234 | 0.825 | 1.2709922 | 1.375 | 870.3816054
0.82 | 0.5596254 | 1.38 | 885.1857349 | 0.82 | 1.206689 | 1.38 | 873.5994937
0.815 | 0.5433021 | 1.385 | 888.4760494 | 0.815 | 1.1465355 | 1.385 | 876.8157749
0.81 | 0.5276539 | 1.39 | 891.7630835 | 0.81 | 1.0906988 | 1.39 | 880.0305205
0.805 | 0.5126425 | 1.395 | 895.0469757 | 0.805 | 1.038846 | 1.395 | 883.2437992
0.8 | 0.4982347 | 1.4 | 898.3279549 | 0.8 | 0.9905966 | 1.4 | 886.4556755