## Figure4b
V_bias = +3.0 V |  | V_bias = +3.0 V |  | V_bias = -3.0 V |  | V_bias = -3.0 V |  | V_bias = 0 V |  | V_bias = 0 V
u0H (P to AP) (T) | Kerr rotation angle (a.u.) | u0H (AP to P) (T) | Kerr rotation angle (a.u.) | u0H (P to AP) (T) | Kerr rotation angle (a.u.) | u0H (AP to P) (T) | Kerr rotation angle (a.u.) | u0H (P to AP) (T) | Kerr rotation angle (a.u.) | u0H (AP to P) (T) | Kerr rotation angle (a.u.)
1.3017539 | 0.083647 | 0.6965908 | -0.00245 | 1.3021105 | 0.084285 | 0.6989236 | -0.00331 | 1.3034421 | 0.08307 | 0.696776 | -0.002261
1.2981543 | 0.083568 | 0.7005157 | -0.00238 | 1.2982582 | 0.084087 | 0.7022495 | -0.003417 | 1.2997056 | 0.083246 | 0.7004293 | -0.002185
1.2938875 | 0.083354 | 0.7040079 | -0.002535 | 1.2942797 | 0.083602 | 0.7057908 | -0.00334 | 1.2956218 | 0.082914 | 0.704341 | -0.001964
1.2901465 | 0.083307 | 0.7072527 | -0.002343 | 1.290442 | 0.083391 | 0.7099235 | -0.003244 | 1.2917965 | 0.082745 | 0.707481 | -0.002308
1.2863754 | 0.083099 | 0.7113173 | -0.002468 | 1.2867588 | 0.083173 | 0.7131736 | -0.003621 | 1.288118 | 0.08288 | 0.7112002 | -0.002259
1.2823905 | 0.082861 | 0.7146413 | -0.002532 | 1.2828026 | 0.082902 | 0.7167995 | -0.003376 | 1.2843067 | 0.082269 | 0.7147708 | -0.00208
1.2788467 | 0.082724 | 0.7182608 | -0.002454 | 1.2788174 | 0.082916 | 0.7205235 | -0.003311 | 1.2802096 | 0.08178 | 0.7182793 | -0.002044
1.2748692 | 0.082364 | 0.7222991 | -0.002406 | 1.2749425 | 0.082627 | 0.723828 | -0.003373 | 1.276552 | 0.081703 | 0.7220032 | -0.002389
1.2711409 | 0.082078 | 0.7254307 | -0.002603 | 1.2710311 | 0.082373 | 0.7274773 | -0.003324 | 1.2729666 | 0.081325 | 0.7253568 | -0.002298
1.2672441 | 0.081958 | 0.7292155 | -0.002457 | 1.2671054 | 0.082339 | 0.7312003 | -0.003166 | 1.2687759 | 0.080792 | 0.7290984 | -0.002015
1.263384 | 0.081794 | 0.7330432 | -0.002435 | 1.2636028 | 0.082183 | 0.7349785 | -0.003368 | 1.2650735 | 0.08102 | 0.7328028 | -0.002245
1.2597642 | 0.081531 | 0.7362851 | -0.002697 | 1.2593785 | 0.081875 | 0.7383805 | -0.0035 | 1.2613344 | 0.080939 | 0.7360694 | -0.002177
1.2558239 | 0.081271 | 0.7401555 | -0.002677 | 1.2559111 | 0.081782 | 0.7419181 | -0.003471 | 1.2573994 | 0.080626 | 0.7401986 | -0.002026
1.2519566 | 0.080921 | 0.7435081 | -0.002444 | 1.2522248 | 0.081603 | 0.7457267 | -0.003357 | 1.2536384 | 0.080383 | 0.7435574 | -0.001961
1.2483427 | 0.08071 | 0.7471072 | -0.002431 | 1.2480027 | 0.081288 | 0.7492827 | -0.003387 | 1.2497546 | 0.080403 | 0.7471935 | -0.002088
1.2440854 | 0.080544 | 0.7506941 | -0.002413 | 1.2443165 | 0.081041 | 0.752845 | -0.003219 | 1.2458207 | 0.080161 | 0.7510269 | -0.002072
1.2403415 | 0.080338 | 0.7541146 | -0.00212 | 1.2403631 | 0.080944 | 0.7566477 | -0.002989 | 1.2420166 | 0.079755 | 0.7543611 | -0.001928
1.2365183 | 0.08011 | 0.7581331 | -0.002037 | 1.2365255 | 0.080583 | 0.76005 | -0.003114 | 1.2383775 | 0.0797 | 0.7579174 | -0.002054
1.2328387 | 0.079994 | 0.7617389 | -0.002247 | 1.2328675 | 0.080179 | 0.7635758 | -0.003226 | 1.2344158 | 0.079496 | 0.7617759 | -0.00184
1.2290155 | 0.079886 | 0.7652094 | -0.002227 | 1.2288936 | 0.080065 | 0.7675335 | -0.003024 | 1.2305262 | 0.078989 | 0.7653388 | -0.001737
1.2250493 | 0.07942 | 0.7689206 | -0.002037 | 1.2251566 | 0.080039 | 0.771023 | -0.003277 | 1.2269507 | 0.078898 | 0.7688281 | -0.001908
1.2214764 | 0.078907 | 0.7724103 | -0.002431 | 1.2211695 | 0.079651 | 0.7744143 | -0.003428 | 1.2228905 | 0.078788 | 0.772398 | -0.002077
1.2175679 | 0.078787 | 0.7759189 | -0.00247 | 1.2171903 | 0.079708 | 0.7780404 | -0.003284 | 1.2190304 | 0.078288 | 0.7761903 | -0.001953
1.2135959 | 0.078585 | 0.7800572 | -0.002289 | 1.2136599 | 0.07945 | 0.7818213 | -0.003239 | 1.2154824 | 0.078131 | 0.7795823 | -0.002011
1.210228 | 0.0782 | 0.7831229 | -0.002166 | 1.2096459 | 0.079206 | 0.7854054 | -0.003308 | 1.211502 | 0.077957 | 0.783055 | -0.001961
1.2061004 | 0.078116 | 0.7866147 | -0.002246 | 1.2059233 | 0.07875 | 0.7889471 | -0.003089 | 1.2076778 | 0.077631 | 0.7869726 | -0.001763
1.2024339 | 0.078073 | 0.7904529 | -0.002077 | 1.2022996 | 0.078824 | 0.7926809 | -0.003105 | 1.2039878 | 0.077401 | 0.790385 | -0.001819
1.1987953 | 0.077643 | 0.7941561 | -0.002173 | 1.198146 | 0.078445 | 0.7961624 | -0.003225 | 1.2001145 | 0.077479 | 0.7940388 | -0.001872
1.1946912 | 0.077518 | 0.7976319 | -0.00235 | 1.1945433 | 0.078008 | 0.7997745 | -0.003221 | 1.1963049 | 0.077277 | 0.7978233 | -0.001783
1.1909611 | 0.077474 | 0.8012258 | -0.002211 | 1.1908134 | 0.077991 | 0.8035667 | -0.003048 | 1.1925586 | 0.076721 | 0.8012258 | -0.001724
1.1870133 | 0.077179 | 0.8048702 | -0.002058 | 1.1867606 | 0.077758 | 0.8071253 | -0.003203 | 1.1889241 | 0.076481 | 0.8048825 | -0.001848
1.1833113 | 0.076889 | 0.8085527 | -0.002349 | 1.1829891 | 0.07722 | 0.8106107 | -0.003176 | 1.1849191 | 0.076364 | 0.808633 | -0.001974
1.1795603 | 0.07667 | 0.811983 | -0.002308 | 1.1792107 | 0.077023 | 0.8144745 | -0.003065 | 1.1810195 | 0.075776 | 0.8121993 | -0.001785
1.1756347 | 0.076284 | 0.8161688 | -0.002096 | 1.1753207 | 0.07709 | 0.8179067 | -0.003109 | 1.1773709 | 0.075357 | 0.8157235 | -0.001903
1.1720092 | 0.075947 | 0.8194593 | -0.002117 | 1.1716749 | 0.07643 | 0.8215876 | -0.003027 | 1.1734858 | 0.075492 | 0.8192675 | -0.001873
1.168133 | 0.075861 | 0.8228376 | -0.002239 | 1.1677437 | 0.075248 | 0.8252452 | -0.002995 | 1.1696428 | 0.075108 | 0.8230975 | -0.001739
1.1642919 | 0.075679 | 0.8267 | -0.002097 | 1.1640421 | 0.074556 | 0.8287742 | -0.002923 | 1.1661806 | 0.074706 | 0.8264833 | -0.001748
1.1608806 | 0.075341 | 0.8300005 | -0.002012 | 1.1604927 | 0.073895 | 0.8323791 | -0.003058 | 1.1620059 | 0.074633 | 0.8299076 | -0.001797
1.156901 | 0.075127 | 0.8336307 | -0.002124 | 1.1565069 | 0.073221 | 0.8358802 | -0.003024 | 1.1584325 | 0.074095 | 0.8337236 | -0.001727
1.1531016 | 0.074873 | 0.8374175 | -0.002155 | 1.1527842 | 0.07209 | 0.8396372 | -0.002829 | 1.1549409 | 0.073464 | 0.8372997 | -0.001759
1.1495987 | 0.074399 | 0.8409209 | -0.001906 | 1.1490475 | 0.070176 | 0.8433277 | -0.002895 | 1.1510362 | 0.073201 | 0.8407472 | -0.001727
1.1455102 | 0.074192 | 0.8444694 | -0.002059 | 1.1450151 | 0.068231 | 0.8466416 | -0.002909 | 1.147228 | 0.072746 | 0.8449286 | -0.001665
1.1418759 | 0.073919 | 0.8479948 | -0.002005 | 1.1415327 | 0.066488 | 0.8507333 | -0.002759 | 1.1436663 | 0.071945 | 0.8481873 | -0.001654
1.1381794 | 0.073522 | 0.851901 | -0.002077 | 1.1376656 | 0.064183 | 0.8541129 | -0.002914 | 1.1396461 | 0.071653 | 0.8518886 | -0.00176
1.1343595 | 0.073247 | 0.8554553 | -0.002077 | 1.1337304 | 0.061739 | 0.8578425 | -0.002947 | 1.1358926 | 0.071163 | 0.8559339 | -0.001732
1.1305466 | 0.072939 | 0.8590799 | -0.002014 | 1.1301644 | 0.059482 | 0.8618481 | -0.002773 | 1.1321799 | 0.070308 | 0.8591048 | -0.001634
1.1266861 | 0.072375 | 0.8629681 | -0.001771 | 1.1262637 | 0.056426 | 0.8650906 | -0.002786 | 1.1283922 | 0.069757 | 0.8628685 | -0.001643
1.123098 | 0.071739 | 0.8663918 | -0.001995 | 1.1225402 | 0.052335 | 0.8688581 | -0.002959 | 1.1247875 | 0.069528 | 0.8665101 | -0.001828
1.1194072 | 0.071217 | 0.8700481 | -0.00204 | 1.1187825 | 0.048849 | 0.8727654 | -0.00286 | 1.1208639 | 0.068489 | 0.8701229 | -0.001707
1.1155466 | 0.070687 | 0.8741183 | -0.001755 | 1.1150586 | 0.044699 | 0.8760267 | -0.002762 | 1.1173395 | 0.067741 | 0.8737567 | -0.001669
1.1120855 | 0.070264 | 0.8773804 | -0.00176 | 1.1114494 | 0.039825 | 0.8798518 | -0.002665 | 1.1135577 | 0.067288 | 0.8771371 | -0.001784
1.1082043 | 0.069778 | 0.881013 | -0.002072 | 1.1074478 | 0.034005 | 0.8834173 | -0.002691 | 1.1098498 | 0.066618 | 0.8809318 | -0.001624
1.1045054 | 0.069448 | 0.8845356 | -0.00198 | 1.103912 | 0.029335 | 0.887148 | -0.002559 | 1.1063164 | 0.065464 | 0.8845419 | -0.001443
1.1009945 | 0.068775 | 0.8882609 | -0.0019 | 1.1003819 | 0.025666 | 0.8906938 | -0.002688 | 1.102265 | 0.06512 | 0.8880045 | -0.001481
1.0970995 | 0.068056 | 0.8919953 | -0.002038 | 1.0964073 | 0.022556 | 0.894161 | -0.002742 | 1.0986699 | 0.064766 | 0.8921768 | -0.001626
1.0934126 | 0.067467 | 0.8953819 | -0.002048 | 1.0928826 | 0.018074 | 0.8981194 | -0.0026 | 1.0950741 | 0.063871 | 0.8954634 | -0.001638
1.089752 | 0.066981 | 0.8992349 | -0.001927 | 1.0888813 | 0.013255 | 0.9016235 | -0.002619 | 1.0912502 | 0.063238 | 0.8992412 | -0.001662
1.0858834 | 0.066379 | 0.9027838 | -0.001924 | 1.085295 | 0.009319 | 0.9052434 | -0.002847 | 1.0875862 | 0.063378 | 0.9032229 | -0.001675
1.0822752 | 0.065931 | 0.9063168 | -0.001846 | 1.0817211 | 0.006132 | 0.9093249 | -0.002556 | 1.0838283 | 0.062423 | 0.9064674 | -0.001486
1.0784128 | 0.065378 | 0.9105816 | -0.001822 | 1.0778664 | 0.004032 | 0.9127691 | -0.002537 | 1.0801962 | 0.061709 | 0.9103428 | -0.001445
1.0749896 | 0.06505 | 0.9138444 | -0.00194 | 1.0741312 | 0.002383 | 0.9164175 | -0.002534 | 1.0764968 | 0.061381 | 0.9142217 | -0.001504
1.0711595 | 0.064819 | 0.9174434 | -0.001845 | 1.0704089 | 0.001022 | 0.9204219 | -0.00256 | 1.0726775 | 0.060697 | 0.9176259 | -0.001387
1.0673822 | 0.064294 | 0.9215497 | -0.001552 | 1.0666328 | 0.000353 | 0.9237874 | -0.002494 | 1.0691026 | 0.059845 | 0.9213418 | -0.001405
1.0639422 | 0.06373 | 0.9248152 | -0.0017 | 1.0630284 | -0.000258 | 0.9274523 | -0.002735 | 1.0654869 | 0.059609 | 0.9249098 | -0.001541
1.060223 | 0.063495 | 0.9287274 | -0.001875 | 1.0592709 | -0.000799 | 0.9311525 | -0.002475 | 1.061791 | 0.058837 | 0.9287084 | -0.001487
1.0564039 | 0.063005 | 0.9325046 | -0.001775 | 1.0556514 | -0.001161 | 0.9349132 | -0.002541 | 1.0581864 | 0.057784 | 0.9324161 | -0.001239
1.0529273 | 0.062497 | 0.9358746 | -0.001621 | 1.051932 | -0.001269 | 0.9386399 | -0.002486 | 1.0545346 | 0.057262 | 0.9358872 | -0.001412
1.0489883 | 0.062087 | 0.9396656 | -0.001976 | 1.0482776 | -0.001521 | 0.9421487 | -0.002421 | 1.0507308 | 0.057023 | 0.9397669 | -0.001511
1.0454303 | 0.061769 | 0.9431944 | -0.001858 | 1.0448061 | -0.001566 | 0.9461558 | -0.002209 | 1.047359 | 0.055487 | 0.9433275 | -0.001368
1.041871 | 0.061326 | 0.9469806 | -0.001737 | 1.0410115 | -0.001534 | 0.9496214 | -0.002156 | 1.0434026 | 0.054517 | 0.9469172 | -0.001424
1.0381137 | 0.060857 | 0.9508981 | -0.001651 | 1.0371966 | -0.001698 | 0.9532114 | -0.00238 | 1.0395963 | 0.053817 | 0.951184 | -0.001523
1.034408 | 0.060574 | 0.9543432 | -0.001659 | 1.033865 | -0.001997 | 0.9574099 | -0.002198 | 1.0361546 | 0.052681 | 0.9544895 | -0.001422
1.0310278 | 0.060401 | 0.9583585 | -0.001454 | 1.0299043 | -0.001942 | 0.9609638 | -0.002101 | 1.0323397 | 0.051456 | 0.9583458 | -0.001423
1.0271107 | 0.059854 | 0.9620155 | -0.001349 | 1.0262497 | -0.001958 | 0.9647067 | -0.00222 | 1.0287711 | 0.051547 | 0.9623023 | -0.001454
1.0234992 | 0.059639 | 0.9655298 | -0.001245 | 1.0226525 | -0.002159 | 0.9687223 | -0.002199 | 1.025188 | 0.049349 | 0.9656894 | -0.001318
1.0198993 | 0.059438 | 0.9697638 | 0.005844 | 1.0188392 | -0.002038 | 0.9720332 | -0.002028 | 1.0214541 | 0.045552 | 0.9693228 | -0.001113
1.0163564 | 0.059079 | 0.9731077 | 0.019771 | 1.0152847 | -0.002079 | 0.9758278 | -0.002063 | 1.0177901 | 0.038887 | 0.9732293 | -0.00126
1.0125522 | 0.058586 | 0.9768205 | 0.027181 | 1.0117804 | -0.002414 | 0.9797363 | -0.002214 | 1.0142607 | 0.025918 | 0.9768781 | -0.001165
1.0088895 | 0.05843 | 0.9805314 | 0.030913 | 1.0079957 | -0.002381 | 0.9832711 | -0.001895 | 1.0107811 | 0.013364 | 0.9806212 | -0.001048
1.0055489 | 0.057978 | 0.9842726 | 0.033579 | 1.0043457 | -0.0022 | 0.9871701 | -0.002032 | 1.0070541 | 0.00592 | 0.9842726 | -0.001232
1.0016889 | 0.057601 | 0.9881409 | 0.035484 | 1.0007135 | -0.00227 | 0.9907269 | -0.002017 | 1.0034031 | 0.002296 | 0.988173 | -0.001175
0.9979828 | 0.057046 | 0.9917375 | 0.037527 | 0.9972409 | -0.00233 | 0.9945587 | -0.001829 | 0.999834 | 6.5e-05 | 0.9919049 | -0.001017
0.9945845 | 0.056729 | 0.9954546 | 0.039404 | 0.9934505 | -0.002276 | 0.9984151 | -0.001889 | 0.9960251 | -0.000952 | 0.9953386 | -0.001029
0.9907848 | 0.056299 | 0.9993381 | 0.040545 | 0.9898903 | -0.002339 | 1.0021477 | -0.002045 | 0.9923176 | -0.000593 | 0.9996028 | -0.001283
0.987093 | 0.056005 | 1.002878 | 0.042162 | 0.9863218 | -0.002368 | 1.0061183 | -0.001942 | 0.9890766 | -0.001287 | 1.0032206 | -0.001028
0.9837012 | 0.055706 | 1.0070957 | 0.043807 | 0.982533 | -0.00231 | 1.0097318 | -0.001774 | 0.9851472 | -0.001674 | 1.0068562 | -0.000788
0.9799543 | 0.055285 | 1.010704 | 0.045634 | 0.978999 | -0.002262 | 1.0134865 | -0.001888 | 0.9817987 | -0.001554 | 1.0109439 | -0.001025
0.9763337 | 0.05492 | 1.0143108 | 0.046821 | 0.9754821 | -0.002487 | 1.017422 | -0.002033 | 0.9778788 | -0.00127 | 1.0144276 | -0.001204
0.9725192 | 0.054561 | 1.0186181 | 0.048238 | 0.9717134 | -0.002573 | 1.0212462 | -0.001693 | 0.9742383 | -0.001893 | 1.018319 | -0.00089
0.9692781 | 0.053822 | 1.0220209 | 0.049892 | 0.9680963 | -0.002585 | 1.0251348 | -0.001788 | 0.9708315 | -0.001487 | 1.0222488 | -0.000854
0.9655107 | 0.053348 | 1.0258845 | 0.051476 | 0.9644515 | -0.002732 | 1.0288596 | -0.001841 | 0.9670845 | -0.001299 | 1.025865 | -0.000856
0.9620792 | 0.053074 | 1.0297345 | 0.053284 | 0.9609383 | -0.002696 | 1.0327337 | -0.001716 | 0.9637108 | -0.001659 | 1.0298194 | -0.000712
0.9586069 | 0.052496 | 1.0335053 | 0.055041 | 0.957429 | -0.00253 | 1.0365941 | -0.001658 | 0.9600291 | -0.001845 | 1.0335053 | -0.000627
0.9548011 | 0.051844 | 1.0373997 | 0.056108 | 0.9537264 | -0.002613 | 1.0400736 | -0.001943 | 0.9563642 | -0.001443 | 1.0372359 | -0.00067
0.9513302 | 0.051442 | 1.0411821 | 0.057169 | 0.9500596 | -0.00267 | 1.0438996 | -0.001554 | 0.9530711 | -0.001798 | 1.0411755 | -0.000748
0.947812 | 0.051065 | 1.0449112 | 0.058448 | 0.9464032 | -0.002558 | 1.0478697 | -0.001434 | 0.949306 | -0.001916 | 1.0448258 | -0.000631
0.9440692 | 0.050535 | 1.0487974 | 0.059543 | 0.9429662 | -0.002529 | 1.0516026 | -0.001615 | 0.9457031 | -0.001565 | 1.0487711 | -0.000494
0.9406029 | 0.050021 | 1.0523867 | 0.06072 | 0.9395516 | -0.002759 | 1.0556448 | -0.001453 | 0.9423188 | -0.00143 | 1.0527295 | -0.000351
0.9368298 | 0.049506 | 1.056569 | 0.062126 | 0.935767 | -0.002733 | 1.0596477 | -0.00137 | 0.938546 | -0.001936 | 1.0562851 | 0.001929
0.9332251 | 0.048854 | 1.0602891 | 0.063004 | 0.9321634 | -0.002687 | 1.0633264 | -0.001612 | 0.9351305 | -0.001684 | 1.0605933 | 0.006769
0.9297376 | 0.048175 | 1.0641409 | 0.063561 | 0.9285822 | -0.002901 | 1.0673358 | -0.001341 | 0.9313776 | -0.001755 | 1.0641741 | 0.012483
0.9259506 | 0.047515 | 1.0681451 | 0.064184 | 0.9248467 | -0.002915 | 1.0710532 | -0.00119 | 0.9277102 | -0.002025 | 1.0679594 | 0.017098
0.9226904 | 0.046526 | 1.0718107 | 0.06481 | 0.9214741 | -0.002722 | 1.075136 | -0.001187 | 0.924235 | -0.002241 | 1.0722161 | 0.020303
0.9189229 | 0.045751 | 1.0759415 | 0.065135 | 0.9177833 | -0.002771 | 1.0791061 | -0.001395 | 0.9204484 | -0.001744 | 1.0757817 | 0.023269
0.9153792 | 0.044345 | 1.0798263 | 0.0655 | 0.9140771 | -0.00287 | 1.0829296 | -0.001018 | 0.9170234 | -0.002226 | 1.0798063 | 0.027957
0.9118638 | 0.042049 | 1.0835241 | 0.066079 | 0.9105753 | -0.002755 | 1.0869269 | -0.000636 | 0.9135258 | -0.002229 | 1.0835976 | 0.031782
0.9083701 | 0.039808 | 1.0875425 | 0.066624 | 0.9067249 | -0.002857 | 1.0906632 | -0.000614 | 0.9097803 | -0.001734 | 1.0874956 | 0.034897
0.9048041 | 0.038078 | 1.0912196 | 0.0667 | 0.9034739 | -0.003043 | 1.0943254 | -0.000592 | 0.9064014 | -0.001835 | 1.0915011 | 0.038352
0.9013852 | 0.034963 | 1.0951713 | 0.067084 | 0.8998617 | -0.002943 | 1.0986392 | -0.000193 | 0.9026806 | -0.002362 | 1.0953594 | 0.04225
0.8975116 | 0.031295 | 1.0991639 | 0.067407 | 0.8960771 | -0.002941 | 1.1025033 | -0.000313 | 0.8991818 | -0.001909 | 1.099359 | 0.046251
0.8941109 | 0.028404 | 1.1029345 | 0.067565 | 0.8929465 | -0.003159 | 1.106138 | 0.000432 | 0.8958732 | -0.001822 | 1.1030559 | 0.049353
0.8904436 | 0.02451 | 1.1069683 | 0.067993 | 0.8891051 | -0.003001 | 1.1103266 | 0.001532 | 0.8921483 | -0.002307 | 1.1070088 | 0.052646
0.886873 | 0.021524 | 1.1108473 | 0.068521 | 0.8856354 | -0.002891 | 1.114259 | 0.002881 | 0.888476 | -0.00224 | 1.1110503 | 0.055729
0.8832612 | 0.018001 | 1.1148553 | 0.068635 | 0.8822181 | -0.002983 | 1.1182191 | 0.00457 | 0.8850248 | -0.001844 | 1.1147604 | 0.05788
0.8795334 | 0.015161 | 1.1189726 | 0.069177 | 0.87841 | -0.003087 | 1.1222546 | 0.008502 | 0.8816195 | -0.002264 | 1.1188708 | 0.05963
0.8763386 | 0.013166 | 1.1226898 | 0.069623 | 0.874798 | -0.002994 | 1.1262637 | 0.015212 | 0.8777926 | -0.00234 | 1.1229143 | 0.061535
0.8727467 | 0.007451 | 1.1267611 | 0.069938 | 0.8714128 | -0.003017 | 1.1302667 | 0.019652 | 0.8742237 | -0.002087 | 1.1266998 | 0.062897
0.8689765 | 0.002102 | 1.1308743 | 0.070498 | 0.8677183 | -0.003096 | 1.1340997 | 0.024504 | 0.8709059 | -0.002239 | 1.1308812 | 0.064001
0.8658501 | -0.001034 | 1.1347289 | 0.070941 | 0.864356 | -0.003004 | 1.1381383 | 0.029222 | 0.8671919 | -0.002576 | 1.1348862 | 0.065084
0.8619414 | -0.002282 | 1.1386728 | 0.071527 | 0.8604732 | -0.002947 | 1.1422672 | 0.034496 | 0.8634056 | -0.002117 | 1.1388304 | 0.066428
0.8583959 | -0.002244 | 1.142686 | 0.072096 | 0.8568166 | -0.00314 | 1.1460535 | 0.040042 | 0.8602303 | -0.001924 | 1.1429057 | 0.067534
0.8552564 | -0.002249 | 1.1466038 | 0.072857 | 0.8534045 | -0.003206 | 1.150143 | 0.044764 | 0.856684 | -0.002268 | 1.1467482 | 0.068657
0.8513793 | -0.002408 | 1.1505359 | 0.07363 | 0.8496962 | -0.0031 | 1.1541095 | 0.049033 | 0.8528603 | -0.002175 | 1.1509219 | 0.069799
0.8476782 | -0.002401 | 1.1547103 | 0.073958 | 0.8466726 | -0.003213 | 1.1579522 | 0.052839 | 0.8495287 | -0.001893 | 1.1545998 | 0.070498
0.8442088 | -0.002477 | 1.1587272 | 0.074638 | 0.8428376 | -0.003375 | 1.1624192 | 0.056509 | 0.8458701 | -0.002604 | 1.1587895 | 0.071186
0.8406852 | -0.002623 | 1.162648 | 0.075467 | 0.8391349 | -0.00324 | 1.1663053 | 0.059321 | 0.8424052 | -0.002729 | 1.1628976 | 0.072047
0.8371757 | -0.002681 | 1.1669375 | 0.076058 | 0.835874 | -0.003284 | 1.1703451 | 0.061665 | 0.8390225 | -0.002216 | 1.1666735 | 0.072667
0.8335067 | -0.002564 | 1.1707767 | 0.076534 | 0.8320322 | -0.003386 | 1.1743929 | 0.064393 | 0.8353439 | -0.002601 | 1.1708115 | 0.073291
0.8300314 | -0.002537 | 1.1748254 | 0.077207 | 0.8286937 | -0.003346 | 1.1783999 | 0.066699 | 0.8315678 | -0.002974 | 1.1749649 | 0.073898
0.8264647 | -0.00263 | 1.1788262 | 0.077765 | 0.8252699 | -0.003335 | 1.182604 | 0.068051 | 0.8280408 | -0.002189 | 1.1787494 | 0.074417
0.8227881 | -0.002498 | 1.1828911 | 0.078245 | 0.8215071 | -0.003425 | 1.186501 | 0.070149 | 0.8248985 | -0.002467 | 1.1829611 | 0.074831
0.819781 | -0.002633 | 1.186915 | 0.078695 | 0.8179252 | -0.003388 | 1.190497 | 0.071901 | 0.8210586 | -0.002773 | 1.1871606 | 0.075409
0.8160389 | -0.002697 | 1.1910454 | 0.079133 | 0.8143137 | -0.003343 | 1.1950575 | 0.074063 | 0.8174117 | -0.00234 | 1.1911439 | 0.075723
0.8122735 | -0.002675 | 1.1950857 | 0.079556 | 0.8111299 | -0.003456 | 1.1986329 | 0.075568 | 0.8140378 | -0.002472 | 1.1952478 | 0.076163
0.8091954 | -0.002703 | 1.1991341 | 0.080012 | 0.8074095 | -0.003669 | 1.20283 | 0.076788 | 0.8105228 | -0.002805 | 1.1991412 | 0.076659
0.8052532 | -0.002799 | 1.2031837 | 0.080254 | 0.8036038 | -0.003472 | 1.206965 | 0.077472 | 0.8067495 | -0.002708 | 1.2032615 | 0.076894
0.8018125 | -0.002849 | 1.2074753 | 0.080461 | 0.8003056 | -0.003451 | 1.2109806 | 0.077709 | 0.8035636 | -0.002283 | 1.2076313 | 0.077146
0.7982123 | -0.002777 | 1.2114636 | 0.080761 | 0.7965143 | -0.003611 | 1.2152393 | 0.078113 | 0.7997921 | -0.002529 | 1.2114423 | 0.077449
0.7945944 | -0.002865 | 1.2155951 | 0.081278 | 0.7930019 | -0.003332 | 1.2193215 | 0.078678 | 0.7962684 | -0.002944 | 1.2155026 | 0.07785
0.7909836 | -0.002854 | 1.2196995 | 0.081643 | 0.7897802 | -0.003269 | 1.2234836 | 0.078807 | 0.79306 | -0.002283 | 1.2196282 | 0.078149
0.7873983 | -0.002938 | 1.2240125 | 0.081787 | 0.785936 | -0.0034 | 1.2276257 | 0.07917 | 0.7892044 | -0.002412 | 1.2236051 | 0.078245
0.7840544 | -0.002911 | 1.2278764 | 0.082295 | 0.7823518 | -0.003409 | 1.2316185 | 0.079624 | 0.7856272 | -0.003077 | 1.2280411 | 0.078551
0.7805445 | -0.00296 | 1.2320635 | 0.082618 | 0.779169 | -0.003544 | 1.2360652 | 0.079672 | 0.7820196 | -0.00262 | 1.231884 | 0.078674
0.7766898 | -0.002993 | 1.2363313 | 0.082564 | 0.7754071 | -0.003644 | 1.2401397 | 0.079765 | 0.7785236 | -0.002469 | 1.2361946 | 0.078916
0.7735695 | -0.002929 | 1.2403992 | 0.083001 | 0.7717999 | -0.003594 | 1.2442587 | 0.080213 | 0.7750033 | -0.002862 | 1.2405361 | 0.079289
0.7698762 | -0.00296 | 1.2444176 | 0.083281 | 0.7681808 | -0.003509 | 1.2487046 | 0.080468 | 0.7712491 | -0.002568 | 1.2445259 | 0.079696
0.7663067 | -0.00297 | 1.2485309 | 0.083353 | 0.764821 | -0.003686 | 1.2525946 | 0.080583 | 0.7679514 | -0.002176 | 1.2487697 | 0.079755
0.763132 | -0.002853 | 1.2527324 | 0.08365 | 0.7611533 | -0.003683 | 1.2567247 | 0.080795 | 0.7643457 | -0.00291 | 1.253037 | 0.08014
0.7593412 | -0.003028 | 1.2569354 | 0.084061 | 0.757412 | -0.003551 | 1.2611181 | 0.081163 | 0.7604937 | -0.002906 | 1.257088 | 0.08048
0.7556616 | -0.003093 | 1.2609943 | 0.084319 | 0.7541269 | -0.003532 | 1.2649666 | 0.081333 | 0.75748 | -0.002773 | 1.2612711 | 0.080542
0.7521855 | -0.002959 | 1.2653168 | 0.084488 | 0.7503366 | -0.00364 | 1.2694219 | 0.081679 | 0.7536466 | -0.003018 | 1.2653533 | 0.080575
0.7485863 | -0.003219 | 1.2695096 | 0.084838 | 0.7466204 | -0.003615 | 1.2736892 | 0.081951 | 0.7502016 | -0.003147 | 1.2694877 | 0.080903
0.7451166 | -0.003429 | 1.2736965 | 0.085078 | 0.7435143 | -0.003683 | 1.2778479 | 0.081923 | 0.746929 | -0.002754 | 1.2738284 | 0.081054
0.7413696 | -0.003174 | 1.278149 | 0.08512 | 0.7396933 | -0.003866 | 1.2822213 | 0.081971 | 0.7430586 | -0.002718 | 1.2781123 | 0.081367
0.7380354 | -0.003128 | 1.2822728 | 0.0854 | 0.7362974 | -0.003758 | 1.286051 | 0.082557 | 0.7395023 | -0.003103 | 1.2823096 | 0.081614
0.7343806 | -0.003125 | 1.286368 | 0.085813 | 0.7328829 | -0.003622 | 1.2909444 | 0.082802 | 0.7361861 | -0.002994 | 1.2866114 | 0.081929
0.7305716 | -0.003149 | 1.2909444 | 0.086026 | 0.7290922 | -0.003847 | 1.2949386 | 0.082775 | 0.7323026 | -0.002664 | 1.2907153 | 0.081984
0.7274033 | -0.003154 | 1.2950422 | 0.086225 | 0.7256095 | -0.003868 | 1.299126 | 0.083268 | 0.7287825 | -0.003209 | 1.2952421 | 0.082242
0.7240006 | -0.003244 | 1.2991853 | 0.08658 | 0.7222621 | -0.003726 | 1.3039316 | 0.08359 | 0.7251756 | -0.003293 | 1.2994005 | 0.08248
0.7201536 | -0.003344 | 1.3036267 | 0.086633 | 0.7185999 | -0.003819 |  |  | 0.7215683 | -0.0027 | 1.3035078 | 0.082651
0.7169105 | -0.003288 |  |  | 0.7149311 | -0.003829 |  |  | 0.7182442 | -0.003097
0.7130071 | -0.00326 |  |  | 0.7111323 | -0.003713 |  |  | 0.7145063 | -0.003257
0.7095349 | -0.003572 |  |  | 0.7078881 | -0.003826 |  |  | 0.7111935 | -0.0025
0.7061547 | -0.003494 |  |  | 0.7041806 | -0.00383 |  |  | 0.7074173 | -0.002919
0.7023729 | -0.003503 |  |  | 0.7004416 | -0.003781 |  |  | 0.7039181 | -0.003238
0.6988743 | -0.003519 |  |  | 0.6971524 | -0.003585 |  |  | 0.7007144 | -0.002979
[8 empty] | 0.6969174 | -0.002891

## Figure4c
V_bias (V) | u0Hex (T)
3 | 0.9511
2.5 | 0.9706
2 | 0.9863
1.5 | 1
1 | 1.0188
0.5 | 1.0306
0 | 1.0503
-0.5 | 1.0592
-1 | 1.0705
-1.5 | 1.076
-2 | 1.0931
-2.5 | 1.1145
-3 | 1.1275

## Figure4d
u0H=+1.05 T |  | u0H=+1.05 T |  | u0H=-1.05 T |  | u0H=-1.05 T
V_bias (+ to -) (V) | Kerr rotation angle (a.u.) | V_bias (- to +) (V) | Kerr rotation angle (a.u.) | V_bias (+ to -) (V) | Kerr rotation angle (a.u.) | V_bias (- to +) (V) | Kerr rotation angle (a.u.)
3 | 0.0618 | -3 | -0.0014 | 3 | -0.0617 | -3 | 0.0016
2.95 | 0.0618 | -2.95 | -0.0009 | 2.95 | -0.0617 | -2.95 | 0.0011
2.9 | 0.0617 | -2.9 | -0.0011 | 2.9 | -0.0616 | -2.9 | 0.0007
2.85 | 0.0615 | -2.85 | -0.0015 | 2.85 | -0.0615 | -2.85 | 0.0008
2.8 | 0.0616 | -2.8 | -0.0018 | 2.8 | -0.0614 | -2.8 | 0.001
2.75 | 0.0614 | -2.75 | -0.0017 | 2.75 | -0.0614 | -2.75 | 0.0008
2.7 | 0.0613 | -2.7 | -0.0019 | 2.7 | -0.0614 | -2.7 | 0.001
2.65 | 0.061 | -2.65 | -0.0017 | 2.65 | -0.0613 | -2.65 | 0.0012
2.6 | 0.061 | -2.6 | -0.0018 | 2.6 | -0.0613 | -2.6 | 0.0011
2.55 | 0.061 | -2.55 | -0.0019 | 2.55 | -0.0614 | -2.55 | 0.0008
2.5 | 0.0611 | -2.5 | -0.002 | 2.5 | -0.0614 | -2.5 | 0.0012
2.45 | 0.0609 | -2.45 | -0.0018 | 2.45 | -0.0612 | -2.45 | 0.0009
2.4 | 0.0609 | -2.4 | -0.0021 | 2.4 | -0.0612 | -2.4 | 0.0007
2.35 | 0.0608 | -2.35 | -0.0024 | 2.35 | -0.061 | -2.35 | 0.0007
2.3 | 0.0608 | -2.3 | -0.0023 | 2.3 | -0.0612 | -2.3 | 0.0012
2.25 | 0.0608 | -2.25 | -0.0024 | 2.25 | -0.061 | -2.25 | 0.0008
2.2 | 0.0605 | -2.2 | -0.0023 | 2.2 | -0.0608 | -2.2 | 0.0012
2.15 | 0.0605 | -2.15 | -0.0025 | 2.15 | -0.0608 | -2.15 | 0.0015
2.1 | 0.0607 | -2.1 | -0.0026 | 2.1 | -0.0608 | -2.1 | 0.0016
2.05 | 0.0606 | -2.05 | -0.0025 | 2.05 | -0.0607 | -2.05 | 0.0014
2 | 0.0606 | -2 | -0.0027 | 2 | -0.0605 | -2 | 0.0006
1.95 | 0.0606 | -1.95 | -0.0026 | 1.95 | -0.0605 | -1.95 | 0.001
1.9 | 0.0606 | -1.9 | -0.0028 | 1.9 | -0.0605 | -1.9 | 0.0012
1.85 | 0.0608 | -1.85 | -0.0031 | 1.85 | -0.0605 | -1.85 | 0.0009
1.8 | 0.0609 | -1.8 | -0.0031 | 1.8 | -0.0604 | -1.8 | 0.0007
1.75 | 0.0606 | -1.75 | -0.0031 | 1.75 | -0.0605 | -1.75 | 0.0001
1.7 | 0.0607 | -1.7 | -0.0032 | 1.7 | -0.0599 | -1.7 | -0.0002
1.65 | 0.0608 | -1.65 | -0.0036 | 1.65 | -0.06 | -1.65 | 0.0002
1.6 | 0.0606 | -1.6 | -0.0034 | 1.6 | -0.0602 | -1.6 | 0
1.55 | 0.0606 | -1.55 | -0.0031 | 1.55 | -0.0598 | -1.55 | 0.0004
1.5 | 0.0607 | -1.5 | -0.0035 | 1.5 | -0.0598 | -1.5 | 0.0004
1.45 | 0.0606 | -1.45 | -0.0037 | 1.45 | -0.0598 | -1.45 | 0.0003
1.4 | 0.0606 | -1.4 | -0.0031 | 1.4 | -0.0599 | -1.4 | 0.0007
1.35 | 0.0607 | -1.35 | -0.0035 | 1.35 | -0.0595 | -1.35 | 0.0006
1.3 | 0.0606 | -1.3 | -0.0033 | 1.3 | -0.0593 | -1.3 | -0.0002
1.25 | 0.0606 | -1.25 | -0.0035 | 1.25 | -0.0593 | -1.25 | -0.0006
1.2 | 0.0604 | -1.2 | -0.0034 | 1.2 | -0.0592 | -1.2 | -0.0013
1.15 | 0.0604 | -1.15 | -0.0033 | 1.15 | -0.0593 | -1.15 | -0.0018
1.1 | 0.0605 | -1.1 | -0.0036 | 1.1 | -0.0595 | -1.1 | -0.0021
1.05 | 0.0606 | -1.05 | -0.0036 | 1.05 | -0.0597 | -1.05 | -0.0014
1 | 0.0606 | -1 | -0.003 | 1 | -0.0597 | -1 | -0.0018
0.95 | 0.0607 | -0.95 | -0.0029 | 0.95 | -0.0596 | -0.95 | -0.0018
0.9 | 0.0606 | -0.9 | -0.0031 | 0.9 | -0.0595 | -0.9 | -0.001
0.85 | 0.0606 | -0.85 | -0.0028 | 0.85 | -0.0596 | -0.85 | -0.001
0.8 | 0.0606 | -0.8 | -0.003 | 0.8 | -0.0593 | -0.8 | -0.0014
0.75 | 0.0608 | -0.75 | -0.0027 | 0.75 | -0.0596 | -0.75 | -0.0019
0.7 | 0.0605 | -0.7 | -0.0028 | 0.7 | -0.0595 | -0.7 | -0.0026
0.65 | 0.0606 | -0.65 | -0.0027 | 0.65 | -0.0597 | -0.65 | -0.0025
0.6 | 0.0604 | -0.6 | -0.0011 | 0.6 | -0.0587 | -0.6 | -0.0025
0.55 | 0.0602 | -0.55 | -0.001 | 0.55 | -0.0591 | -0.55 | -0.0026
0.5 | 0.0601 | -0.5 | -0.0014 | 0.5 | -0.059 | -0.5 | -0.0031
0.45 | 0.0602 | -0.45 | -0.0017 | 0.45 | -0.0592 | -0.45 | -0.0045
0.4 | 0.0604 | -0.4 | -0.0011 | 0.4 | -0.0593 | -0.4 | -0.0044
0.35 | 0.0602 | -0.35 | -0.001 | 0.35 | -0.0591 | -0.35 | -0.0045
0.3 | 0.0603 | -0.3 | -0.0006 | 0.3 | -0.0587 | -0.3 | -0.0047
0.25 | 0.0601 | -0.25 | 0.001 | 0.25 | -0.0588 | -0.25 | -0.0046
0.2 | 0.06 | -0.2 | 0.0019 | 0.2 | -0.0579 | -0.2 | -0.0044
0.15 | 0.0596 | -0.15 | 0.0016 | 0.15 | -0.0581 | -0.15 | -0.0045
0.1 | 0.0595 | -0.1 | 0.0014 | 0.1 | -0.058 | -0.1 | -0.0051
0.05 | 0.0594 | -0.05 | 0.0017 | 0.05 | -0.0578 | -0.05 | -0.0053
0 | 0.0583 | 0 | 0.0021 | 0 | -0.058 | 0 | -0.0056
-0.05 | 0.0576 | 0.05 | 0.0021 | -0.05 | -0.0569 | 0.05 | -0.006
-0.1 | 0.0573 | 0.1 | 0.0029 | -0.1 | -0.0564 | 0.1 | -0.0064
-0.15 | 0.0567 | 0.15 | 0.0047 | -0.15 | -0.0565 | 0.15 | -0.0073
-0.2 | 0.0569 | 0.2 | 0.0052 | -0.2 | -0.0564 | 0.2 | -0.008
-0.25 | 0.0559 | 0.25 | 0.0086 | -0.25 | -0.0549 | 0.25 | -0.0086
-0.3 | 0.0554 | 0.3 | 0.0095 | -0.3 | -0.0544 | 0.3 | -0.0099
-0.35 | 0.0551 | 0.35 | 0.0114 | -0.35 | -0.0544 | 0.35 | -0.0105
-0.4 | 0.0549 | 0.4 | 0.0125 | -0.4 | -0.054 | 0.4 | -0.0111
-0.45 | 0.0546 | 0.45 | 0.0143 | -0.45 | -0.0533 | 0.45 | -0.0119
-0.5 | 0.0542 | 0.5 | 0.0168 | -0.5 | -0.0526 | 0.5 | -0.0128
-0.55 | 0.0535 | 0.55 | 0.0207 | -0.55 | -0.0529 | 0.55 | -0.0134
-0.6 | 0.0518 | 0.6 | 0.0214 | -0.6 | -0.0526 | 0.6 | -0.0144
-0.65 | 0.0497 | 0.65 | 0.0218 | -0.65 | -0.0517 | 0.65 | -0.015
-0.7 | 0.0478 | 0.7 | 0.0228 | -0.7 | -0.0509 | 0.7 | -0.0153
-0.75 | 0.0471 | 0.75 | 0.0243 | -0.75 | -0.0504 | 0.75 | -0.0166
-0.8 | 0.0465 | 0.8 | 0.0279 | -0.8 | -0.05 | 0.8 | -0.0179
-0.85 | 0.0465 | 0.85 | 0.029 | -0.85 | -0.0497 | 0.85 | -0.0183
-0.9 | 0.0455 | 0.9 | 0.0298 | -0.9 | -0.0491 | 0.9 | -0.0198
-0.95 | 0.0445 | 0.95 | 0.0309 | -0.95 | -0.0482 | 0.95 | -0.0233
-1 | 0.0428 | 1 | 0.0322 | -1 | -0.0464 | 1 | -0.0257
-1.05 | 0.038 | 1.05 | 0.0326 | -1.05 | -0.0455 | 1.05 | -0.0268
-1.1 | 0.0371 | 1.1 | 0.0342 | -1.1 | -0.0447 | 1.1 | -0.03
-1.15 | 0.0357 | 1.15 | 0.0355 | -1.15 | -0.0417 | 1.15 | -0.0329
-1.2 | 0.0345 | 1.2 | 0.0356 | -1.2 | -0.0399 | 1.2 | -0.0339
-1.25 | 0.0341 | 1.25 | 0.0365 | -1.25 | -0.0387 | 1.25 | -0.0353
-1.3 | 0.0326 | 1.3 | 0.038 | -1.3 | -0.0338 | 1.3 | -0.038
-1.35 | 0.0311 | 1.35 | 0.039 | -1.35 | -0.031 | 1.35 | -0.0398
-1.4 | 0.0298 | 1.4 | 0.0398 | -1.4 | -0.0296 | 1.4 | -0.0409
-1.45 | 0.0289 | 1.45 | 0.0409 | -1.45 | -0.0283 | 1.45 | -0.0419
-1.5 | 0.0254 | 1.5 | 0.0419 | -1.5 | -0.0268 | 1.5 | -0.0429
-1.55 | 0.0225 | 1.55 | 0.043 | -1.55 | -0.0226 | 1.55 | -0.0446
-1.6 | 0.0217 | 1.6 | 0.0443 | -1.6 | -0.0207 | 1.6 | -0.0463
-1.65 | 0.021 | 1.65 | 0.0448 | -1.65 | -0.0188 | 1.65 | -0.0468
-1.7 | 0.0205 | 1.7 | 0.0464 | -1.7 | -0.0186 | 1.7 | -0.0479
-1.75 | 0.0198 | 1.75 | 0.0474 | -1.75 | -0.0178 | 1.75 | -0.0496
-1.8 | 0.0184 | 1.8 | 0.0483 | -1.8 | -0.016 | 1.8 | -0.0502
-1.85 | 0.0168 | 1.85 | 0.049 | -1.85 | -0.0143 | 1.85 | -0.0508
-1.9 | 0.0159 | 1.9 | 0.0496 | -1.9 | -0.0125 | 1.9 | -0.0516
-1.95 | 0.0143 | 1.95 | 0.0505 | -1.95 | -0.0108 | 1.95 | -0.0523
-2 | 0.0116 | 2 | 0.0514 | -2 | -0.0101 | 2 | -0.053
-2.05 | 0.0097 | 2.05 | 0.0523 | -2.05 | -0.0079 | 2.05 | -0.0537
-2.1 | 0.0087 | 2.1 | 0.0533 | -2.1 | -0.0064 | 2.1 | -0.0552
-2.15 | 0.0079 | 2.15 | 0.0539 | -2.15 | -0.005 | 2.15 | -0.0561
-2.2 | 0.0064 | 2.2 | 0.0542 | -2.2 | -0.0041 | 2.2 | -0.0565
-2.25 | 0.0062 | 2.25 | 0.055 | -2.25 | -0.0022 | 2.25 | -0.0575
-2.3 | 0.0044 | 2.3 | 0.0556 | -2.3 | -0.0011 | 2.3 | -0.0574
-2.35 | 0.0039 | 2.35 | 0.0564 | -2.35 | -0.0014 | 2.35 | -0.0579
-2.4 | 0.0031 | 2.4 | 0.0567 | -2.4 | 0.0003 | 2.4 | -0.0584
-2.45 | 0.002 | 2.45 | 0.0579 | -2.45 | 0.0007 | 2.45 | -0.0595
-2.5 | 0.0016 | 2.5 | 0.0585 | -2.5 | 0.0005 | 2.5 | -0.0597
-2.55 | 0.0007 | 2.55 | 0.0595 | -2.55 | 0.0005 | 2.55 | -0.0601
-2.6 | 0.0004 | 2.6 | 0.0598 | -2.6 | 0.0005 | 2.6 | -0.0611
-2.65 | 0.0001 | 2.65 | 0.0604 | -2.65 | 0.0017 | 2.65 | -0.0607
-2.7 | -0.0008 | 2.7 | 0.0606 | -2.7 | 0.0014 | 2.7 | -0.0612
-2.75 | -0.0014 | 2.75 | 0.0613 | -2.75 | 0.0019 | 2.75 | -0.0609
-2.8 | -0.0015 | 2.8 | 0.0612 | -2.8 | 0.0019 | 2.8 | -0.0613
-2.85 | -0.0015 | 2.85 | 0.0622 | -2.85 | 0.0029 | 2.85 | -0.0614
-2.9 | -0.0017 | 2.9 | 0.0619 | -2.9 | 0.0026 | 2.9 | -0.0617
-2.95 | -0.0016 | 2.95 | 0.0619 | -2.95 | 0.0019 | 2.95 | -0.0617
-3 | -0.0014 | 3 | 0.062 | -3 | 0.0016 | 3 | -0.0614

## Figure4e
Cycle index | Kerr rotation angle (a.u.)
1 | 0.0624
2 | -0.0024
3 | 0.0623
4 | -0.0018
5 | 0.0623
6 | -0.0023
7 | 0.0612
8 | -0.0014
9 | 0.0613
10 | 0.0009
11 | 0.0626
12 | 0.0016
13 | 0.0627
14 | -0.0002
15 | 0.0642
16 | 0.0015
17 | 0.064
18 | 0.002
19 | 0.0642
20 | 0.0014
21 | 0.0662
22 | -0.001
23 | 0.0651
24 | -0.0005
25 | 0.0648
26 | 0.0013
27 | 0.0643
28 | 0.0012
29 | 0.0655
30 | 0.0021
31 | 0.0646
32 | 0.0017
33 | 0.0639
34 | -0.001
35 | 0.0631
36 | -0.0012
37 | 0.0634
38 | -0.0011
39 | 0.0625
40 | -0.0006
41 | 0.0606
42 | -0.0001
43 | 0.0614
44 | 0.0009
45 | 0.062
46 | 0.0008
47 | 0.0625
48 | -0.001
49 | 0.063
50 | -0.001