## Figure5a
Cycle index | Kerr rotation angle (a.u.)
1 | 0.0003
2 | 0.0471
3 | -0.0004
4 | 0.0439
5 | 0.0001
6 | 0.046
7 | -0.0011
8 | 0.0469
9 | -0.0009
10 | 0.0464
11 | 0
12 | 0.0433
13 | -0.0003
14 | 0.0413
15 | 0
16 | 0.0455
17 | -0.0004
18 | 0.0461
19 | -0.0002
20 | 0.0428
21 | -0.0015
22 | 0.0415
23 | -0.001
24 | 0.0467
25 | -0.0003
26 | 0.0412
27 | -0.0005
28 | 0.0448
29 | -0.0006
30 | 0.0446
31 | 0.0003
32 | 0.045
33 | 0.0002
34 | 0.0464
35 | -0.0001
36 | 0.0456
37 | -0.0007
38 | 0.0432
39 | -0.001
40 | 0.0427
41 | -0.0011
42 | 0.0452
43 | -0.0012
44 | 0.0424
45 | -0.0007
46 | 0.0436
47 | -0.0004
48 | 0.0472
49 | -0.0004
50 | 0.0463

## Figure5b
Voltage pulse width (ns) | Change in p-MOKE signal (a.u.) | s.d.
10 | 0.00812 | 0.00706
30 | 0.02548 | 0.01011
50 | 0.04315 | 0.00229
75 | 0.04509 | 0.00185
100 | 0.04295 | 0.0023
150 | 0.04535 | 0.0014
200 | 0.04634 | 0.00211