## Figure 2b
Field (T) | Magnetization (emu g-1)
6.53066 | 9.2506
6.02891 | 9.26478
5.52702 | 9.2662
5.02484 | 9.27465
4.52295 | 9.30203
4.02121 | 9.27717
3.51932 | 9.2691
3.01728 | 9.27284
2.51546 | 9.25276
2.01314 | 9.18178
1.81189 | 9.18657
1.61063 | 9.14186
1.40955 | 9.05309
1.20839 | 8.93049
1.007 | 8.78445
0.90627 | 8.72719
0.80569 | 8.41697
0.70507 | 8.38417
0.60267 | 8.22573
0.5023 | 7.84204
0.40187 | 7.48004
0.30141 | 6.89429
0.20098 | 6.01073
0.1005 | 4.49179
0.0804 | 4.04787
0.06031 | 3.5289
0.0402 | 2.86809
0.02009 | 2.09998
2.17331e-05 | 1.03338
-0.02011 | -0.29308
-0.04022 | -1.44265
-0.06033 | -2.45233
-0.08042 | -3.26837
-0.10052 | -3.89816
-0.201 | -5.85677
-0.30142 | -6.85001
-0.40189 | -7.45957
-0.50231 | -7.87357
-0.6027 | -8.1713
-0.7052 | -8.39641
-0.80576 | -8.56186
-0.90624 | -8.68997
-1.00677 | -8.79197
-1.20799 | -8.94031
-1.40903 | -9.03785
-1.61005 | -9.10607
-1.81131 | -9.154
-2.01242 | -9.18945
-2.51474 | -9.23742
-3.01685 | -9.28066
-3.51917 | -9.3008
-4.02128 | -9.29898
-4.5231 | -9.27607
-5.02513 | -9.25443
-5.52702 | -9.29264
-6.02877 | -9.22107
-6.53066 | -9.25335
-6.02877 | -9.26393
-5.52702 | -9.26536
-5.02484 | -9.28038
-4.52295 | -9.27857
-4.02114 | -9.26923
-3.51924 | -9.27593
-3.01728 | -9.28113
-2.51546 | -9.24753
-2.01314 | -9.17858
-1.81196 | -9.15495
-1.61066 | -9.12067
-1.40955 | -8.95558
-1.20836 | -8.95675
-1.00697 | -8.79047
-0.90627 | -8.69273
-0.80569 | -8.57584
-0.70515 | -8.38292
-0.60267 | -8.156
-0.5023 | -7.87445
-0.40187 | -7.47858
-0.30141 | -6.87509
-0.20098 | -5.98005
-0.1005 | -4.49682
-0.0804 | -4.05784
-0.06031 | -3.54279
-0.0402 | -2.88621
-0.02009 | -2.10368
-1.88354e-05 | -0.97349
0.02011 | 0.35343
0.04022 | 1.4923
0.06033 | 2.48506
0.08042 | 3.27266
0.10052 | 3.91618
0.201 | 5.85796
0.30143 | 6.8486
0.4019 | 7.46225
0.50231 | 7.87868
0.6027 | 8.17247
0.70521 | 8.40283
0.80578 | 8.56271
0.90624 | 8.68985
1.00677 | 8.79271
1.20796 | 8.9412
1.40903 | 9.03913
1.61005 | 9.10922
1.81131 | 9.15508
2.01242 | 9.19107
2.51481 | 9.24588
3.01685 | 9.26296
3.51917 | 9.25574
4.02128 | 9.24206
4.52324 | 9.17418
5.02513 | 9.2555
5.52717 | 9.25533
6.02891 | 9.30231
6.53066 | 9.23962

## Figure 2c
| 12 months |  | 0 month
Field (T) | Magnetization (emu g-1) | Field (T) | Magnetization (emu g-1)
0 | -0.02507 | 0 | -0.0062
0.02011 | 0.83211 | 0.02012 | 1.11745
0.04022 | 1.81518 | 0.04023 | 2.34628
0.06032 | 2.66144 | 0.06033 | 3.29036
0.08042 | 3.41458 | 0.08043 | 4.01805
0.10052 | 4.01896 | 0.10053 | 4.57557
0.201 | 5.88078 | 0.12064 | 5.01344
0.30143 | 6.84426 | 0.14072 | 5.38551
0.4019 | 7.46408 | 0.1608 | 5.71632
0.50231 | 7.8864 | 0.18092 | 5.99322
0.6027 | 8.1749 | 0.20101 | 6.23945
0.7052 | 8.40769 | 0.30142 | 7.11749
0.80576 | 8.57752 | 0.40189 | 7.67853
0.90624 | 8.70856 | 0.50231 | 8.06345
1.00674 | 8.81405 | 0.60269 | 8.33992
1.20793 | 8.96525 | 0.70509 | 8.54521
1.40894 | 9.06601 | 0.80555 | 8.69896
1.61002 | 9.13808 | 0.90598 | 8.80861
1.81124 | 9.188 | 1.00653 | 8.89111
2.01234 | 9.22634 | 1.50874 | 9.11838
2.51474 | 9.29791 | 2.01133 | 9.21131
3.01685 | 9.33387 | 2.51365 | 9.2599
3.5191 | 9.35028 | 3.01569 | 9.20222
4.02128 | 9.34696 | 3.51809 | 9.26971
4.52324 | 9.34275 | 4.02041 | 9.28076
5.02513 | 9.36616 | 4.52252 | 9.26877
5.52717 | 9.37589 | 5.02441 | 9.24644
6.02891 | 9.3857 | 5.52659 | 9.2523
6.53066 | 9.37592 | 6.02833 | 9.23205
|  | 6.53022 | 9.2436