## Figure 6b
BioMFM Hydrogel Volume (μL) | B (uT) | s.d.
50 | 3.64 | 0.211
100 | 6.97 | 0.615
150 | 14.72 | 1.146
200 | 21.75 | 0.227
250 | 23.43 | 1.523
300 | 34.28 | 0.534

## Figure 6c
Distance (cm) | B (uT)
0.5 | 26.68
0.75 | 23.85
1 | 23.25
1.25 | 20.52
1.5 | 19.97
1.75 | 17.75
2 | 16.02
2.25 | 13.1
2.5 | 10.33
2.75 | 9.19
3 | 8.36
3.25 | 6.62
3.5 | 3.6
3.75 | 3.56
4 | 3.01
4.25 | 1.85
4.5 | 2.13
4.75 | 1.51
5 | 1.35
5.25 | 1.32
5.5 | 1.25
5.75 | 1.19
6 | 0.61
6.25 | 0.42
6.5 | 0.49
6.75 | 0.44
7 | 0.38
7.25 | 0.36
7.5 | 0.34

## Figure 6e
| Raw Data |  | Fitting Curve
Time (interval = 0.15 s) | Displacement (mm) | Time (interval = 0.15 s) | Displacement (mm)
1.5 | 24.66 | 1.5 | 24.92
3 | 18.28 | 3 | 24.95
4.5 | 21.22 | 4.5 | 24.87
6 | 14.97 | 6 | 24.64
7.5 | 19.93 | 7.5 | 24.24
9 | 20.64 | 9 | 23.82
10.5 | 19.39 | 10.5 | 23.46
12 | 18.37 | 12 | 23.13
13.5 | 14.79 | 13.5 | 22.75
15 | 21.13 | 15 | 22.32
16.5 | 15.93 | 16.5 | 21.94
18 | 24.44 | 18 | 21.68
19.5 | 11.42 | 19.5 | 21.48
21 | 24.15 | 21 | 21.29
22.5 | 22.37 | 22.5 | 21.25
24 | 19.93 | 24 | 21.42
25.5 | 25.02 | 25.5 | 21.69
27 | 16.42 | 27 | 22.01
28.5 | 22.84 | 28.5 | 22.27
30 | 22.37 | 30 | 22.53
31.5 | 25.04 | 31.5 | 22.88
33 | 26.88 | 33 | 23.37
34.5 | 22.37 | 34.5 | 23.95
36 | 23.9 | 36 | 24.49
37.5 | 25.99 | 37.5 | 24.98
39 | 24.3 | 39 | 25.47
40.5 | 21.28 | 40.5 | 25.86
42 | 24.82 | 42 | 26.12
43.5 | 26.02 | 43.5 | 26.34
45 | 22.9 | 45 | 26.55
46.5 | 23.9 | 46.5 | 26.69
48 | 24.42 | 48 | 26.78
49.5 | 25.37 | 49.5 | 26.85
51 | 22.3 | 51 | 26.91
52.5 | 23.08 | 52.5 | 26.89
54 | 26.5 | 54 | 26.85
55.5 | 23.37 | 55.5 | 26.84
57 | 23.08 | 57 | 26.83
58.5 | 25.73 | 58.5 | 26.8
60 | 25.39 | 60 | 26.82
61.5 | 22.02 | 61.5 | 26.85
63 | 24.42 | 63 | 26.83
64.5 | 25.75 | 64.5 | 26.8
66 | 17.1 | 66 | 26.73
67.5 | 22.84 | 67.5 | 26.5
69 | 14.44 | 69 | 26.09
70.5 | 22.22 | 70.5 | 25.53
72 | 20.28 | 72 | 24.97
73.5 | 21.86 | 73.5 | 24.51
75 | 18.66 | 75 | 24.12
76.5 | 23.57 | 76.5 | 23.79
78 | 19.28 | 78 | 23.57
79.5 | 20.93 | 79.5 | 23.4
81 | 22.73 | 81 | 23.29
82.5 | 22.37 | 82.5 | 23.29
84 | 23.57 | 84 | 23.39
85.5 | 21.62 | 85.5 | 23.57
87 | 24.26 | 87 | 23.79
88.5 | 25.04 | 88.5 | 24.08
90 | 17.48 | 90 | 24.36
91.5 | 20.55 | 91.5 | 24.47
93 | 24.88 | 93 | 24.49
94.5 | 18.22 | 94.5 | 24.51
96 | 22.3 | 96 | 24.47
97.5 | 21.82 | 97.5 | 24.4
99 | 20.97 | 99 | 24.35
100.5 | 18.37 | 100.5 | 24.24
102 | 22.73 | 102 | 24.09
103.5 | 22.39 | 103.5 | 23.98
105 | 24.73 | 105 | 23.99
106.5 | 26.5 | 106.5 | 24.16
108 | 22.68 | 108 | 24.47
109.5 | 23.9 | 109.5 | 24.8
111 | 25.7 | 111 | 25.12
112.5 | 25.35 | 112.5 | 25.49
114 | 22.3 | 114 | 25.84
115.5 | 23.59 | 115.5 | 26.09
117 | 26.28 | 117 | 26.29
118.5 | 23.24 | 118.5 | 26.49
120 | 23.33 | 120 | 26.63
121.5 | 25.39 | 121.5 | 26.72
123 | 25.08 | 123 | 26.81
124.5 | 22.08 | 124.5 | 26.89
126 | 23.97 | 126 | 26.88
127.5 | 25.35 | 127.5 | 26.86
129 | 23.97 | 129 | 26.86
130.5 | 21.22 | 130.5 | 26.82
132 | 24.73 | 132 | 26.72
133.5 | 26.5 | 133.5 | 26.65
135 | 22.3 | 135 | 26.65
136.5 | 23.9 | 136.5 | 26.64
138 | 25.59 | 138 | 26.62
139.5 | 25.15 | 139.5 | 26.66
141 | 22.68 | 141 | 26.71
142.5 | 23.04 | 142.5 | 26.71
144 | 25.75 | 144 | 26.68
145.5 | 22.99 | 145.5 | 26.67
147 | 23.08 | 147 | 26.65
148.5 | 25.04 | 148.5 | 26.6
150 | 22.9 | 150 | 26.56
151.5 | 24.19 | 151.5 | 26.53
153 | 22.9 | 153 | 26.48
154.5 | 21.77 | 154.5 | 26.39
156 | 21.9 | 156 | 26.24
157.5 | 19.66 | 157.5 | 26
159 | 23.24 | 159 | 25.71
160.5 | 19.15 | 160.5 | 25.41
162 | 23.95 | 162 | 25.12
163.5 | 20.59 | 163.5 | 24.88
165 | 20.86 | 165 | 24.67
166.5 | 23.64 | 166.5 | 24.49
168 | 18.66 | 168 | 24.35
169.5 | 16.46 | 169.5 | 24.12
171 | 22.99 | 171 | 23.81
172.5 | 15.84 | 172.5 | 23.49
174 | 20.46 | 174 | 23.16
175.5 | 20.66 | 175.5 | 22.86
177 | 16.84 | 177 | 22.61
178.5 | 22.37 | 178.5 | 22.4
180 | 20.86 | 180 | 22.28
181.5 | 23.53 | 181.5 | 22.32
183 | 20.53 | 183 | 22.47
184.5 | 24.15 | 184.5 | 22.7
186 | 24.68 | 186 | 23.03
187.5 | 21.55 | 187.5 | 23.44
189 | 24.75 | 189 | 23.85
190.5 | 18.04 | 190.5 | 24.18
192 | 21.86 | 192 | 24.37
193.5 | 24.06 | 193.5 | 24.48
195 | 22.3 | 195 | 24.62
196.5 | 24.55 | 196.5 | 24.78
198 | 25.99 | 198 | 25.01
199.5 | 22.73 | 199.5 | 25.3
201 | 23.79 | 201 | 25.55
202.5 | 25.04 | 202.5 | 25.78
204 | 25.26 | 204 | 26.02
205.5 | 21.44 | 205.5 | 26.23
207 | 24.26 | 207 | 26.35
208.5 | 24.44 | 208.5 | 26.42
210 | 23.08 | 210 | 26.48
211.5 | 23.24 | 211.5 | 26.5
213 | 23.86 | 213 | 26.48
214.5 | 25.35 | 214.5 | 26.47
216 | 20.73 | 216 | 26.46
217.5 | 23.97 | 217.5 | 26.39
219 | 24.22 | 219 | 26.31
220.5 | 23.79 | 220.5 | 26.27
222 | 19.28 | 222 | 26.19
223.5 | 24.82 | 223.5 | 26.03
225 | 24.59 | 225 | 25.92
226.5 | 21.44 | 226.5 | 25.87
228 | 21.33 | 228 | 25.77
229.5 | 11.55 | 229.5 | 25.47
231 | 11.35 | 231 | 24.78
232.5 | 11.42 | 232.5 | 23.72
234 | 11.86 | 234 | 22.46
235.5 | 11.73 | 235.5 | 21.14
237 | 12.3 | 237 | 19.86
238.5 | 11.73 | 238.5 | 18.68
240 | 21.86 | 240 | 17.76
241.5 | 21.9 | 241.5 | 17.34
243 | 24.15 | 243 | 17.45
244.5 | 19.13 | 244.5 | 17.93
246 | 22.95 | 246 | 18.58
247.5 | 20.35 | 247.5 | 19.32
249 | 15.66 | 249 | 20
250.5 | 23.64 | 250.5 | 20.56
252 | 17.95 | 252 | 21.06
253.5 | 21.33 | 253.5 | 21.51
255 | 20.64 | 255 | 21.89
256.5 | 23.33 | 256.5 | 22.28
258 | 15.9 | 258 | 22.61
259.5 | 21.28 | 259.5 | 22.78
261 | 20.5 | 261 | 22.88
262.5 | 15.64 | 262.5 | 22.91
264 | 24.59 | 264 | 22.86
265.5 | 17.77 | 265.5 | 22.84
267 | 24.68 | 267 | 22.88
268.5 | 18.04 | 268.5 | 22.96
270 | 25.35 | 270 | 23.07
271.5 | 21.82 | 271.5 | 23.27
273 | 23.86 | 273 | 23.53
274.5 | 24.77 | 274.5 | 23.86
276 | 23.86 | 276 | 24.25
277.5 | 21.82 | 277.5 | 24.63
279 | 24.44 | 279 | 24.94
280.5 | 25.7 | 280.5 | 25.25
282 | 22.17 | 282 | 25.56
283.5 | 23.64 | 283.5 | 25.8
285 | 24.68 | 285 | 25.99
286.5 | 24.39 | 286.5 | 26.17
288 | 22.17 | 288 | 26.31
289.5 | 23.93 | 289.5 | 26.38
291 | 25.73 | 291 | 26.43
292.5 | 22.06 | 292.5 | 26.49
294 | 23.39 | 294 | 26.5
295.5 | 25.02 | 295.5 | 26.49
297 | 24.37 | 297 | 26.5
298.5 | 22.06 | 298.5 | 26.51
300 | 19.66 | 300 | 26.42
301.5 | 16.95 | 301.5 | 26.12
303 | 24.19 | 303 | 25.69
304.5 | 16.24 | 304.5 | 25.25
306 | 22.95 | 306 | 24.79
307.5 | 15.64 | 307.5 | 24.31
309 | 21.33 | 309 | 23.83
310.5 | 20.93 | 310.5 | 23.41
312 | 14.35 | 312 | 23.04
313.5 | 14.22 | 313.5 | 22.54
315 | 14.37 | 315 | 21.88
316.5 | 22.73 | 316.5 | 21.27
318 | 14.79 | 318 | 20.83
319.5 | 22.5 | 319.5 | 20.55
321 | 21.62 | 321 | 20.48
322.5 | 23.24 | 322.5 | 20.66
324 | 24.39 | 324 | 21.05
325.5 | 22.17 | 325.5 | 21.6
327 | 24.1 | 327 | 22.21
328.5 | 25.59 | 328.5 | 22.86
330 | 21.9 | 330 | 23.54
331.5 | 23.24 | 331.5 | 24.13
333 | 24.06 | 333 | 24.62
334.5 | 25.08 | 334.5 | 25.08
336 | 19.75 | 336 | 25.45
337.5 | 24.1 | 337.5 | 25.67
339 | 24.7 | 339 | 25.83
340.5 | 22.73 | 340.5 | 25.98
342 | 23.08 | 342 | 26.08
343.5 | 24.1 | 343.5 | 26.14
345 | 25.44 | 345 | 26.21
346.5 | 21.28 | 346.5 | 26.28
348 | 23.37 | 348 | 26.28
349.5 | 24.26 | 349.5 | 26.25
351 | 23.53 | 351 | 26.24
352.5 | 20.9 | 352.5 | 26.19
354 | 23.97 | 354 | 26.09
355.5 | 25.44 | 355.5 | 26.02
357 | 21.82 | 357 | 26.01
358.5 | 23.53 | 358.5 | 25.99
360 | 24.1 | 360 | 25.96
361.5 | 24.57 | 361.5 | 25.98
363 | 21.73 | 363 | 26.01
364.5 | 23.08 | 364.5 | 25.99
366 | 20.5 | 366 | 25.91
367.5 | 20.68 | 367.5 | 25.74
369 | 23.42 | 369 | 25.51
370.5 | 19.3 | 370.5 | 25.29
372 | 25.04 | 372 | 25.09
373.5 | 22.7 | 373.5 | 24.97
375 | 24.55 | 375 | 24.95
376.5 | 20.08 | 376.5 | 24.98
378 | 22.39 | 378 | 24.96
379.5 | 17.59 | 379.5 | 24.85
381 | 25.02 | 381 | 24.68
382.5 | 17.7 | 382.5 | 24.53
384 | 23.08 | 384 | 24.36
385.5 | 17.77 | 385.5 | 24.17
387 | 24.55 | 387 | 23.99
388.5 | 19.84 | 388.5 | 23.87
390 | 15.93 | 390 | 23.73
391.5 | 17.48 | 391.5 | 23.42
393 | 19.99 | 393 | 23.03
394.5 | 13.44 | 394.5 | 22.61
396 | 22.06 | 396 | 22.17
397.5 | 23.37 | 397.5 | 21.89
399 | 25.35 | 399 | 21.92
400.5 | 23.95 | 400.5 | 22.22
402 | 22.39 | 402 | 22.65
403.5 | 21.19 | 403.5 | 23.08
405 | 25.48 | 405 | 23.5
406.5 | 22.06 | 406.5 | 23.92
408 | 24.48 | 408 | 24.34
409.5 | 20.64 | 409.5 | 24.69
411 | 23.64 | 411 | 24.95
412.5 | 24.59 | 412.5 | 25.17
414 | 22.22 | 414 | 25.38
415.5 | 23.19 | 415.5 | 25.55
417 | 21.22 | 417 | 25.63
418.5 | 21.5 | 418.5 | 25.62
420 | 24.68 | 420 | 25.57
421.5 | 16.17 | 421.5 | 25.47
423 | 23.5 | 423 | 25.25
424.5 | 15.1 | 424.5 | 24.93
426 | 14.86 | 426 | 24.42
427.5 | 14.88 | 427.5 | 23.7
429 | 21.28 | 429 | 22.94
430.5 | 15.59 | 430.5 | 22.3
432 | 24.77 | 432 | 21.82
433.5 | 23.95 | 433.5 | 21.65
435 | 23.39 | 435 | 21.79
436.5 | 21.77 | 436.5 | 22.1
438 | 24.55 | 438 | 22.49
439.5 | 24.44 | 439.5 | 22.98
441 | 22.68 | 441 | 23.51
442.5 | 21.13 | 442.5 | 23.98
444 | 25.02 | 444 | 24.36
445.5 | 23.64 | 445.5 | 24.73
447 | 21.86 | 447 | 25.06
448.5 | 22.46 | 448.5 | 25.29
450 | 25.08 | 450 | 25.47
451.5 | 22.06 | 451.5 | 25.63
453 | 22.7 | 453 | 25.74
454.5 | 23.86 | 454.5 | 25.8
456 | 25.15 | 456 | 25.87
457.5 | 22.9 | 457.5 | 25.97
459 | 22.02 | 459 | 26.04
460.5 | 16.79 | 460.5 | 25.95
462 | 19.93 | 462 | 25.64
463.5 | 15.26 | 463.5 | 25.15
465 | 24.62 | 465 | 24.61
466.5 | 17.48 | 466.5 | 24.14
468 | 23.97 | 468 | 23.78
469.5 | 17.39 | 469.5 | 23.49
471 | 24.57 | 471 | 23.29
472.5 | 24.55 | 472.5 | 23.26
474 | 17.35 | 474 | 23.34
475.5 | 23.86 | 475.5 | 23.4
477 | 22.17 | 477 | 23.5
478.5 | 24.39 | 478.5 | 23.68
480 | 21.13 | 480 | 23.91
481.5 | 23.86 | 481.5 | 24.14
483 | 25.93 | 483 | 24.41
484.5 | 24.44 | 484.5 | 24.77
486 | 23.88 | 486 | 25.16
487.5 | 24.88 | 487.5 | 25.52
489 | 25.73 | 489 | 25.87
490.5 | 23.08 | 490.5 | 26.2
492 | 23.88 | 492 | 26.44
493.5 | 25.7 | 493.5 | 26.63
495 | 25.48 | 495 | 26.82
496.5 | 22.3 | 496.5 | 26.98
498 | 24.77 | 498 | 27.05
499.5 | 24.44 | 499.5 | 27.08
501 | 21.86 | 501 | 27.07
502.5 | 23.86 | 502.5 | 26.98
504 | 23.13 | 504 | 26.85
505.5 | 22.48 | 505.5 | 26.69
507 | 21.33 | 507 | 26.49
508.5 | 19.48 | 508.5 | 26.2
510 | 23.7 | 510 | 25.86
511.5 | 20.1 | 511.5 | 25.53
513 | 21.22 | 513 | 25.21
514.5 | 23.82 | 514.5 | 24.93
516 | 18.79 | 516 | 24.71
517.5 | 24.73 | 517.5 | 24.52
519 | 19.64 | 519 | 24.39
520.5 | 23.95 | 520.5 | 24.31
522 | 19.39 | 522 | 24.25
523.5 | 21.48 | 523.5 | 24.17
525 | 23.53 | 525 | 24.11
526.5 | 21.55 | 526.5 | 24.12
528 | 25.04 | 528 | 24.2
529.5 | 19.84 | 529.5 | 24.32
531 | 23.86 | 531 | 24.42
532.5 | 21.22 | 532.5 | 24.51
534 | 21.97 | 534 | 24.58
535.5 | 22.73 | 535.5 | 24.63
537 | 20.35 | 537 | 24.65
538.5 | 24.06 | 538.5 | 24.66
540 | 22.3 | 540 | 24.69
541.5 | 18.64 | 541.5 | 24.7
543 | 25.48 | 543 | 24.66
544.5 | 26.97 | 544.5 | 24.74
546 | 25.39 | 546 | 25.01
547.5 | 24.19 | 547.5 | 25.36
549 | 25.86 | 549 | 25.72
550.5 | 27.24 | 550.5 | 26.11
552 | 25.02 | 552 | 26.54
553.5 | 26.02 | 553.5 | 26.93
555 | 26.73 | 555 | 27.29
556.5 | 27.57 | 556.5 | 27.65
558 | 25.08 | 558 | 27.99
559.5 | 25.86 | 559.5 | 28.26
561 | 27.93 | 561 | 28.47
562.5 | 26.39 | 562.5 | 28.67
564 | 25.48 | 564 | 28.84
565.5 | 25.44 | 565.5 | 28.93
567 | 27.99 | 567 | 28.97
568.5 | 26.22 | 568.5 | 29.03
570 | 26.22 | 570 | 29.08
571.5 | 27.37 | 571.5 | 29.12
573 | 27.42 | 573 | 29.17
574.5 | 25.08 | 574.5 | 29.22
576 | 26.19 | 576 | 29.21
577.5 | 27.82 | 577.5 | 29.19
579 | 24.73 | 579 | 29.18
580.5 | 25.9 | 580.5 | 29.12
582 | 24.44 | 582 | 29.01
583.5 | 23.95 | 583.5 | 28.84
585 | 24.06 | 585 | 28.6
586.5 | 25.99 | 586.5 | 28.36
588 | 24.55 | 588 | 28.15
589.5 | 24.39 | 589.5 | 27.96
591 | 25.3 | 591 | 27.79
592.5 | 23.64 | 592.5 | 27.64
594 | 25.3 | 594 | 27.51
595.5 | 20.9 | 595.5 | 27.35
597 | 22.22 | 597 | 27.1
598.5 | 22.68 | 598.5 | 26.8
600 | 24.15 | 600 | 26.51
601.5 | 23.04 | 601.5 | 26.29