## Infested trt
DISEASE Treatments
Sample ID | Treatment | shoot (g) | S-Average | S-SD | S-SE |  | root (g) | R-Average | R-SD | R-SE |  | nodule (g) | N-Average | N-SD | N-SE
CL F 1-1 | Control 1 | 1.4816 | 1.94096 | 0.8580203 | 0.3830448 | 0.009532191 | 1.546 | 1.98412 | 0.5365984 | 0.2395529 | 0.1281228 | 0.1601 | 0.15946 | 0.09370324 | 0.04183181 | 0.01355351 | 4.8412 | 3.1891 | 0.3041 | 1.4816 | 1.546 | 0.1601
CL F 1-2 | Control 2 | 2.9182 |  |  |  | 0.1618611 | 2.6254 |  |  |  | 0.3281904 | 0.215 |  |  |  | 0.3452801 | 4.2357 | 3.1082 | 0.2695 | 2.9182 | 2.6254 | 0.215
CL F 1-3 | Control 3 | 2.7453 |  |  |  | 0.01747811 | 2.4317 |  |  |  | 0.03089856 | 0.275 |  |  |  | 0.09863277 | 4.98 | 3.4031 | 0.4279 | 2.7453 | 2.4317 | 0.275
CL F 1-4 | Control 4 | 0.9209 |  |  |  | 0.02507027 | 1.3975 |  |  |  | 0.03704389 | 0.0292 |  |  |  | 0.05110472 | 4.3982 | 2.9868 | 0.2365 | 0.9209 | 1.3975 | 0.0292
CL F 1-5 | Control 5 | 1.6388 |  |  |  | 0.04616275 | 1.92 |  |  |  | 0.07907758 | 0.118 |  |  |  | 0.2304988 | 4.4545 | 3.2133 | 0.3362 | 1.6388 | 1.92 | 0.118
CL F 2-1 | 50mg/L CuPO4 NS1 | 3.3326 | 3.35336 | 0.603656 | 0.2694893 | 0.08613624 | 2.1075 | 2.3244 | 0.2843574 | 0.1269453 | 0.1306829 | 0.322 | 0.29868 | 0.05887 | 0.02628125 | 0.09862132 | 3.3326 | 2.1075 | 0.322
CL F 2-2 | 50mg/L CuPO4 NS2 | 4.1209 |  |  |  | 0.09237871 | 2.4839 |  |  |  | 0.2840114 | 0.3804 |  |  |  | 0.03550602 | 4.1209 | 2.4839 | 0.3804
CL F 2-3 | 50mg/L CuPO4 NS3 | 3.6404 |  |  |  | 0.1252912 | 2.7324 |  |  |  | 0.2034927 | 0.2967 |  |  |  | 0.2119358 | 3.6404 | 2.7324 | 0.2967
CL F 2-4 | 50mg/L CuPO4 NS4 | 3.1909 |  |  |  | 0.2181002 | 2.0418 |  |  |  | 0.02156013 | 0.2729 |  |  |  | 0.09547697 | 3.1909 | 2.0418 | 0.2729
CL F 2-5 | 50mg/L CuPO4 NS5 | 2.482 |  |  |  | 0.00730755 | 2.2564 |  |  |  | 0.08685535 | 0.2214 |  |  |  | 0.01333521 | 2.482 | 2.2564 | 0.2214
CL F 3-1 | 250mg/L CuPO4 NS1 | 2.3575 | 2.63622 | 1.191991 | 0.532139 |  | 1.5399 | 1.83498 | 0.4823339 | 0.2153276 |  | 0.1566 | 0.18882 | 0.1278286 | 0.05706632 |  | 2.3575 | 1.5399 | 0.1566
CL F 3-2 | 250mg/L CuPO4 NS2 | 4.6529 |  |  |  |  | 2.6702 |  |  |  |  | 0.411 |  |  |  |  | 4.6529 | 2.6702 | 0.411
CL F 3-3 | 250mg/L CuPO4 NS3 | 2.4106 |  |  |  |  | 1.4862 |  |  |  |  | 0.1366 |  |  |  |  | 2.4106 | 1.4862 | 0.1366
CL F 3-4 | 250mg/L CuPO4 NS4 | 1.4652 |  |  |  |  | 1.6847 |  |  |  |  | 0.0829 |  |  |  |  | 1.4652 | 1.6847 | 0.0829
CL F 3-5 | 250mg/L CuPO4 NS5 | 2.2949 |  |  |  |  | 1.7939 |  |  |  |  | 0.157 |  |  |  |  | 2.2949 | 1.7939 | 0.157
CL F 4-1 | 50mg/L CuO NS1 | 2.9345 | 3.11238 | 0.4371071 | 0.1951371 |  | 2.3042 | 2.66352 | 0.4432981 | 0.1979009 |  | 0.2476 | 0.22472 | 0.02244364 | 0.01001948 |  | 2.9345 | 2.3042 | 0.2476
CL F 4-2 | 50mg/L CuO NS2 | 3.1296 |  |  |  |  | 3.1765 |  |  |  |  | 0.1985 |  |  |  |  | 3.1296 | 3.1765 | 0.1985
CL F 4-3 | 50mg/L CuO NS3 | 3.8602 |  |  |  |  | 3.0912 |  |  |  |  | 0.246 |  |  |  |  | 3.8602 | 3.0912 | 0.246 | 1.4816 | 1.546 | 0.1601
CL F 4-4 | 50mg/L CuO NS4 | 2.8001 |  |  |  |  | 2.2281 |  |  |  |  | 0.206 |  |  |  |  | 2.8001 | 2.2281 | 0.206 | 2.9182 | 2.6254 | 0.215
CL F 4-5 | 50mg/L CuO NS5 | 2.8375 |  |  |  |  | 2.5176 |  |  |  |  | 0.2255 |  |  |  |  | 2.8375 | 2.5176 | 0.2255 | 2.7453 | 2.4317 | 0.275
CL F 5-1 | 250mg/L CuO NS1 | 2.9193 | 3.17564 | 0.8361079 | 0.3732624 |  | 2.0643 | 2.59478 | 0.3716397 | 0.1659106 |  | 0.2839 | 0.26792 | 0.09214967 | 0.04113825 |  | 2.9193 | 2.0643 | 0.2839 | 0.9209 | 1.3975 | 0.0292
CL F 5-2 | 250mg/L CuO NS2 | 3.9429 |  |  |  |  | 2.6125 |  |  |  |  | 0.3809 |  |  |  |  | 3.9429 | 2.6125 | 0.3809 | 1.6388 | 1.92 | 0.118
CL F 5-3 | 250mg/L CuO NS3 | 3.426 |  |  |  |  | 3.092 |  |  |  |  | 0.2759 |  |  |  |  | 3.426 | 3.092 | 0.2759 | 2.3575 | 1.5399 | 0.1566
CL F 5-4 | 250mg/L CuO NS4 | 3.7409 |  |  |  |  | 2.4944 |  |  |  |  | 0.2753 |  |  |  |  | 3.7409 | 2.4944 | 0.2753 | 4.6529 | 2.6702 | 0.411
CL F 5-5 | 250mg/L CuO NS5 | 1.8491 |  |  |  |  | 2.7107 |  |  |  |  | 0.1236 |  |  |  |  | 1.8491 | 2.7107 | 0.1236 | 2.4106 | 1.4862 | 0.1366
CL F 6-1 | 1.725 mM CuO NS1 | 3.0378 | 2.94032 | 0.792626 | 0.3538509 |  | 2.5605 | 2.48612 | 0.4803364 | 0.2144359 |  | 0.2872 | 0.22032 | 0.1468379 | 0.06555263 |  | 4.0348 | 3.0212 | 0.4183 | 1.4652 | 1.6847 | 0.0829
CL F 6-2 | 1.725 mM CuO NS2 | 4.1954 |  |  |  |  | 3.2809 |  |  |  |  | 0.4409 |  |  |  |  | 3.1612 | 2.5665 | 0.297 | 2.2949 | 1.7939 | 0.157
CL F 6-3 | 1.725 mM CuO NS3 | 2.7912 |  |  |  |  | 2.3247 |  |  |  |  | 0.14 |  |  |  |  | 2.2744 | 2.2977 | 0.1745 | 3.0378 | 2.5605 | 0.2872
CL F 6-4 | 1.725 mM CuO NS4 | 2.037 |  |  |  |  | 2.0645 |  |  |  |  | 0.1678 |  |  |  |  | 3.6 | 2.5966 | 0.2518 | 4.1954 | 3.2809 | 0.4409
CL F 6-5 | 1.725 mM CuO NS5 | 2.6402 |  |  |  |  | 2.2 |  |  |  |  | 0.0657 |  |  |  |  | 1.3112 | 1.524 | 0.1226 | 2.7912 | 2.3247 | 0.14
CL F 7-1 | 50mg/L commercial CuO NP1 | 4.0348 | 2.87632 | 1.09074 | 0.4869374 |  | 3.0212 | 2.4012 | 0.5545488 | 0.2475664 |  | 0.4183 | 0.25284 | 0.1144856 | 0.05110964 |  | 3.7714 | 3.3487 | 0.3168 | 2.037 | 2.0645 | 0.1678
CL F 7-2 | 50mg/L commercial CuO NP2 | 3.1612 |  |  |  |  | 2.5665 |  |  |  |  | 0.297 |  |  |  |  | 2.3499 | 1.6568 | 0.2599 | 2.6402 | 2.2 | 0.0657
CL F 7-3 | 50mg/L commercial CuO NP3 | 2.2744 |  |  |  |  | 2.2977 |  |  |  |  | 0.1745 |  |  |  |  | 2.5474 | 2.3395 | 0.263 | 2.956 | 1.7555 | 0.2796
CL F 7-4 | 50mg/L commercial CuO NP4 | 3.6 |  |  |  |  | 2.5966 |  |  |  |  | 0.2518 |  |  |  |  | 1.9185 | 1.5916 | 0.2229 | 2.3554 | 2.3486 | 0.06
CL F 7-5 | 50mg/L commercial CuO NP5 | 1.3112 |  |  |  |  | 1.524 |  |  |  |  | 0.1226 |  |  |  |  | 2.7033 | 2.17 | 0.2435 | 2.8183 | 2.287 | 0.2644
CL F 8-1 | 250mg/L commercial CuO NP1 | 3.7714 | 2.6581 | 0.6884275 | 0.3073337 |  | 3.3487 | 2.22132 | 0.7076044 | 0.3158948 |  | 0.3168 | 0.26122 | 0.03491586 | 0.01558744 |  | 1.7327 | 1.5645 | 0.0852 | 2.4819 | 2.2915 | 0.1845
CL F 8-2 | 250mg/L commercial CuO NP2 | 2.3499 |  |  |  |  | 1.6568 |  |  |  |  | 0.2599 |  |  |  |  | 0.882 | 1.139 | 0.0341 | 1.8357 | 2.4359 | 0.2546
CL F 8-3 | 250mg/L commercial CuO NP3 | 2.5474 |  |  |  |  | 2.3395 |  |  |  |  | 0.263 |  |  |  |  | 1.8604 | 1.3815 | 0.0978
CL F 8-4 | 250mg/L commercial CuO NP4 | 1.9185 |  |  |  |  | 1.5916 |  |  |  |  | 0.2229 |  |  |  |  | 1.9664 | 1.2749 | 0.1409
CL F 8-5 | 250mg/L commercial CuO NP5 | 2.7033 |  |  |  |  | 2.17 |  |  |  |  | 0.2435 |  |  |  |  | 1.4689 | 1.1277 | 0.1
CL F 9-1 | 1.725 mM CuO NP 1 | 2.956 | 2.48946 | 0.4390976 | 0.1960257 |  | 1.7555 | 2.2237 | 0.2685348 | 0.1198816 |  | 0.2796 | 0.20862 | 0.09073782 | 0.04050796 |  | 3.7284 | 2.9301 | 0.2511
CL F 9-2 | 1.725 mM CuO NP 2 | 2.3554 |  |  |  |  | 2.3486 |  |  |  |  | 0.06 |  |  |  |  | 3.2675 | 2.366 | 0.3304
CL F 9-3 | 1.725 mM CuO NP 3 | 2.8183 |  |  |  |  | 2.287 |  |  |  |  | 0.2644 |  |  |  |  | 2.6558 | 1.9975 | 0.2557
CL F 9-4 | 1.725 mM CuO NP 4 | 2.4819 |  |  |  |  | 2.2915 |  |  |  |  | 0.1845 |  |  |  |  | 3.6439 | 3.0352 | 0.299
CL F 9-5 | 1.725 mM CuO NP 5 | 1.8357 |  |  |  |  | 2.4359 |  |  |  |  | 0.2546 |  |  |  |  | 3.742 | 2.0228 | 0.3484
CL F 10-1 | 1.725 mM Cu2+ 1 | 1.7327 | 1.58208 | 0.4332355 | 0.1934087 |  | 1.5645 | 1.29752 | 0.1822156 | 0.08134623 |  | 0.0852 | 0.0916 | 0.03836242 | 0.01712608
CL F 10-2 | 1.725 mM Cu2+ 2 | 0.882 |  |  |  |  | 1.139 |  |  |  |  | 0.0341
CL F 10-3 | 1.725 mM Cu2+ 3 | 1.8604 |  |  |  |  | 1.3815 |  |  |  |  | 0.0978
CL F 10-4 | 1.725 mM Cu2+ 4 | 1.9664 |  |  |  |  | 1.2749 |  |  |  |  | 0.1409
CL F 10-5 | 1.725 mM Cu2+ 5 | 1.4689 |  |  |  |  | 1.1277 |  |  |  |  | 0.1
CL F 11-1 | 1.15 mM PO43+ 1 | 3.7284 | 3.40752 | 0.4624405 | 0.2064467 |  | 2.9301 | 2.47032 | 0.4912236 | 0.2192963 |  | 0.2511 | 0.29692 | 0.04351433 | 0.01942604
CL F 11-2 | 1.15 mM PO43+ 2 | 3.2675 |  |  |  |  | 2.366 |  |  |  |  | 0.3304
CL F 11-3 | 1.15 mM PO43+ 3 | 2.6558 |  |  |  |  | 1.9975 |  |  |  |  | 0.2557
CL F 11-4 | 1.15 mM PO43+ 4 | 3.6439 |  |  |  |  | 3.0352 |  |  |  |  | 0.299
CL F 11-5 | 1.15 mM PO43+ 5 | 3.742 |  |  |  |  | 2.0228 |  |  |  |  | 0.3484

## non-infested trt
NO-DISEASE Treatments
Sample ID | Treatment | shoot (g) | S-Average | S-SD | S-SE | root (g) | R-Average | R-SD | R-SE | nodule (g)
CL 1-1 | Control 1 | 4.8412 | 4.58192 | 0.3144642 | 0.1403858 | 3.1891 | 3.1801 | 0.1528453 | 0.06823451 | 0.3041 | 0.31484 | 0.07339454 | 0.03276542
CL 1-2 | Control 2 | 4.2357 |  |  |  | 3.1082 |  |  |  | 0.2695
CL 1-3 | Control 3 | 4.98 |  |  |  | 3.4031 |  |  |  | 0.4279
CL 1-4 | Control 4 | 4.3982 |  |  |  | 2.9868 |  |  |  | 0.2365
CL 1-5 | Control 5 | 4.4545 |  |  |  | 3.2133 |  |  |  | 0.3362
CL 2-1 | 50mg/L CuPO4 NS1 | 3.5166 | 4.23022 | 0.4355721 | 0.1944518 | 2.367 | 2.9215 | 0.4491359 | 0.2005071 | 0.2561 | 0.19198 | 0.1369656 | 0.06114536 | 3.5166 | 2.367 | 0.2561
CL 2-2 | 50mg/L CuPO4 NS2 | 4.3066 |  |  |  | 2.6912 |  |  |  | 0.1587 |  |  |  | 4.3066 | 2.6912 | 0.1587
CL 2-3 | 50mg/L CuPO4 NS3 | 4.445 |  |  |  | 3.4478 |  |  |  | 0 |  |  |  | 4.445 | 3.4478 | 0
CL 2-4 | 50mg/L CuPO4 NS4 | 4.2086 |  |  |  | 2.79 |  |  |  | 0.3725 |  |  |  | 4.2086 | 2.79 | 0.3725
CL 2-5 | 50mg/L CuPO4 NS5 | 4.6743 |  |  |  | 3.3115 |  |  |  | 0.1726 |  |  |  | 4.6743 | 3.3115 | 0.1726
CL 3-1 | 250mg/L CuPO4 NS1 | 5.0169 | 4.14866 | 0.7226107 | 0.322594 | 2.8212 | 2.576 | 0.361417 | 0.1613469 | 0.413 | 0.24058 | 0.1383413 | 0.06175949 | 5.0169 | 2.8212 | 0.413 | 5.0169 | 2.8212 | 0.413
CL 3-2 | 250mg/L CuPO4 NS2 | 4.3686 |  |  |  | 2.641 |  |  |  | 0.2444 |  |  |  | 4.3686 | 2.641 | 0.2444 | 4.3686 | 2.641 | 0.2444
CL 3-3 | 250mg/L CuPO4 NS3 | 4.5169 |  |  |  | 2.9903 |  |  |  | 0.2302 |  |  |  | 4.5169 | 2.9903 | 0.2302 | 4.5169 | 2.9903 | 0.2302
CL 3-4 | 250mg/L CuPO4 NS4 | 3.208 |  |  |  | 2.1041 |  |  |  | 0.286 |  |  |  | 3.208 | 2.1041 | 0.286 | 3.208 | 2.1041 | 0.286
CL 3-5 | 250mg/L CuPO4 NS5 | 3.6329 |  |  |  | 2.3234 |  |  |  | 0.0293 |  |  |  | 3.6329 | 2.3234 | 0.0293 | 3.6329 | 2.3234 | 0.0293
CL 4-1 | 50mg/L CuO NS1 | 4.7829 | 4.31102 | 0.6364441 | 0.2841268 | 3.4204 | 2.93736 | 0.4146931 | 0.1851309 | 0.4571 | 0.39222 | 0.08075606 | 0.03605181 | 4.7829 | 3.4204 | 0.4571 | 4.5105 | 3.6474 | 0.3899
CL 4-2 | 50mg/L CuO NS2 | 3.861 |  |  |  | 2.5862 |  |  |  | 0.3274 |  |  |  | 3.861 | 2.5862 | 0.3274 | 4.3693 | 2.7597 | 0.3402
CL 4-3 | 50mg/L CuO NS3 | 5.1705 |  |  |  | 3.336 |  |  |  | 0.4742 |  |  |  | 5.1705 | 3.336 | 0.4742 | 4.2474 | 2.7276 | 0.3305
CL 4-4 | 50mg/L CuO NS4 | 4.0547 |  |  |  | 2.5464 |  |  |  | 0.4128 |  |  |  | 4.0547 | 2.5464 | 0.4128 | 4.2548 | 2.7904 | 0.3857
CL 4-5 | 50mg/L CuO NS5 | 3.686 |  |  |  | 2.7978 |  |  |  | 0.2896 |  |  |  | 3.686 | 2.7978 | 0.2896 | 5.3443 | 3.0543 | 0.4458
CL 5-1 | 250mg/L CuO NS1 | 3.9152 | 4.18482 | 0.3966356 | 0.1770695 | 2.6095 | 2.82184 | 0.1733555 | 0.07739085 | 0.3431 | 0.3336 | 0.05721634 | 0.02554301 | 3.9152 | 2.6095 | 0.3431 | 5.3733 | 3.2433 | 0.4497
CL 5-2 | 250mg/L CuO NS2 | 4.056 |  |  |  | 2.7855 |  |  |  | 0.3621 |  |  |  | 4.056 | 2.7855 | 0.3621 | 3.9756 | 2.529 | 0.3416
CL 5-3 | 250mg/L CuO NS3 | 4.75 |  |  |  | 3.0258 |  |  |  | 0.4035 |  |  |  | 4.75 | 3.0258 | 0.4035 | 4.2731 | 2.65 | 0.3264
CL 5-4 | 250mg/L CuO NS4 | 4.4229 |  |  |  | 2.9691 |  |  |  | 0.2524 |  |  |  | 4.4229 | 2.9691 | 0.2524 | 2.7826 | 2.3146 | 0.1481
CL 5-5 | 250mg/L CuO NS5 | 3.78 |  |  |  | 2.7193 |  |  |  | 0.3069 |  |  |  | 3.78 | 2.7193 | 0.3069
CL 6-1 | 1.725 mM CuO NS1 | 4.5105 | 4.54526 | 0.4592719 | 0.2050321 | 3.6474 | 2.99588 | 0.3866097 | 0.1725936 | 0.3899 | 0.37842 | 0.04604875 | 0.02055748 | 5.2484 | 3.7292 | 0.3948
CL 6-2 | 1.725 mM CuO NS2 | 4.3693 |  |  |  | 2.7597 |  |  |  | 0.3402 |  |  |  | 4.616 | 3.095 | 0.4717
CL 6-3 | 1.725 mM CuO NS3 | 4.2474 |  |  |  | 2.7276 |  |  |  | 0.3305 |  |  |  | 5.4224 | 3.4408 | 0.48
CL 6-4 | 1.725 mM CuO NS4 | 4.2548 |  |  |  | 2.7904 |  |  |  | 0.3857 |  |  |  | 4.262 | 3.232 | 0.1789
CL 6-5 | 1.725 mM CuO NS5 | 5.3443 |  |  |  | 3.0543 |  |  |  | 0.4458 |  |  |  | 4.1879 | 2.9791 | 0.2889
CL 7-1 | 50mg/L commercial CuO NP1 | 5.2484 | 4.74734 | 0.5640358 | 0.2518017 | 3.7292 | 3.29522 | 0.2972999 | 0.1327232 | 0.3948 | 0.36286 | 0.1283544 | 0.05730109 | 4.0918 | 2.5632 | 0.3211
CL 7-2 | 50mg/L commercial CuO NP2 | 4.616 |  |  |  | 3.095 |  |  |  | 0.4717 |  |  |  | 4.9573 | 2.9469 | 0.3422
CL 7-3 | 50mg/L commercial CuO NP3 | 5.4224 |  |  |  | 3.4408 |  |  |  | 0.48 |  |  |  | 4.1792 | 2.755 | 0.2591
CL 7-4 | 50mg/L commercial CuO NP4 | 4.262 |  |  |  | 3.232 |  |  |  | 0.1789 |  |  |  | 4.1381 | 2.8085 | 0.3272
CL 7-5 | 50mg/L commercial CuO NP5 | 4.1879 |  |  |  | 2.9791 |  |  |  | 0.2889 |  |  |  | 4.0978 | 2.6078 | 0.3305
CL 8-1 | 250mg/L commercial CuO NP1 | 4.0918 | 4.29284 | 0.373103 | 0.1665638 | 2.5632 | 2.73628 | 0.1552343 | 0.06930103 | 0.3211 | 0.31602 | 0.03273281 | 0.01461286 | 2.0088 | 1.3743 | 0.1189
CL 8-2 | 250mg/L commercial CuO NP2 | 4.9573 |  |  |  | 2.9469 |  |  |  | 0.3422 |  |  |  | 1.7023 | 1.3579 | 0.1054
CL 8-3 | 250mg/L commercial CuO NP3 | 4.1792 |  |  |  | 2.755 |  |  |  | 0.2591 |  |  |  | 2.3318 | 1.4046 | 0.1291
CL 8-4 | 250mg/L commercial CuO NP4 | 4.1381 |  |  |  | 2.8085 |  |  |  | 0.3272 |  |  |  | 2.2128 | 1.3872 | 0.1709
CL 8-5 | 250mg/L commercial CuO NP5 | 4.0978 |  |  |  | 2.6078 |  |  |  | 0.3305 |  |  |  | 2.5712 | 1.1555 | 0.1021
CL 9-1 | 1.725 mM CuO NP 1 | 5.3733 | 4.10115 | 1.064937 | 0.5324683 | 3.2433 | 2.684225 | 0.3976823 | 0.1988412 | 0.4497 | 0.31645 | 0.1249384 | 0.0624692 | 4.5409 | 2.6221 | 0.4259
CL 9-2 | 1.725 mM CuO NP 2 | 3.9756 |  |  |  | 2.529 |  |  |  | 0.3416 |  |  |  | 5.2706 | 3.5864 | 0.4174
CL 9-3 | 1.725 mM CuO NP 3 | 4.2731 |  |  |  | 2.65 |  |  |  | 0.3264 |  |  |  | 3.3285 | 2.4902 | 0.248
CL 9-4 | 1.725 mM CuO NP 4 | 2.7826 |  |  |  | 2.3146 |  |  |  | 0.1481 |  |  |  | 4.1132 | 2.6775 | 0.422
CL 9-5 (physigical damage in shoots) | 1.725 mM CuO NP 5 | 1.9824 |  |  |  | 2.9227 |  |  |  | 0.2022 |  |  |  | 4.565 | 3.4279 | 0.4257
CL 10-1 | 1.725 mM Cu2+ 1 | 2.0088 | 2.16538 | 0.3292395 | 0.1469819 | 1.3743 | 1.3359 | 0.1022914 | 0.04566579 | 0.1189 | 0.12528 | 0.02769931 | 0.01236577
CL 10-2 | 1.725 mM Cu2+ 2 | 1.7023 |  |  |  | 1.3579 |  |  |  | 0.1054
CL 10-3 | 1.725 mM Cu2+ 3 | 2.3318 |  |  |  | 1.4046 |  |  |  | 0.1291
CL 10-4 | 1.725 mM Cu2+ 4 | 2.2128 |  |  |  | 1.3872 |  |  |  | 0.1709
CL 10-5 | 1.725 mM Cu2+ 5 | 2.5712 |  |  |  | 1.1555 |  |  |  | 0.1021
CL 11-1 | 1.15 mM PO43+ 1 | 4.5409 | 4.36364 | 0.712176 | 0.3179357 | 2.6221 | 2.96082 | 0.506458 | 0.2260973 | 0.4259 | 0.3878 | 0.07822701 | 0.03492277
CL 11-2 | 1.15 mM PO43+ 2 | 5.2706 |  |  |  | 3.5864 |  |  |  | 0.4174
CL 11-3 | 1.15 mM PO43+ 3 | 3.3285 |  |  |  | 2.4902 |  |  |  | 0.248
CL 11-4 | 1.15 mM PO43+ 4 | 4.1132 |  |  |  | 2.6775 |  |  |  | 0.422
CL 11-5 | 1.15 mM PO43+ 5 | 4.565 |  |  |  | 3.4279 |  |  |  | 0.4257

## shoot biomass (a)
Diseased treatment | [5 empty] | Healthy treatment
|  | 50 | 250 mg/L | SE-50 | SE-250 |  | 50 | 250 mg/L | SE-50 | SE-250
| Control | 4.58192 | 1.94096 | 0.1403858 | 0.3830448 | Control | 4.58192 |  | 0.1403858
| Cu3(PO4)2 NS | 3.35336 | 2.63622 | 0.2694893 | 0.532139 | Cu3(PO4)2 NS | 4.23022 | 4.14866 | 0.1944518 | 0.322594
| CuO NS | 3.11238 | 3.17564 | 0.1951371 | 0.3732624 | CuO NS | 4.31102 | 4.18482 | 0.2841268 | 0.1770695
| CuO NP | 2.87632 | 2.6581 | 0.4869374 | 0.3073337 | CuO NP | 4.74734 | 4.29284 | 0.2518017 | 0.1665638
| Ions | 1.58208 | 3.40752 | 0.1934087 | 0.2064467 | Ions | 2.16538 | 4.36364 | 0.1469819 | 0.3179357

## root biomass (b)
Diseased treatment | [5 empty] | Healthy treatment
|  | 50 | 250 mg/L | SE-50 | SE-250 |  | 50 | 250 mg/L | SE-50 | SE-250
| Control | 3.1801 | 1.98412 | 0.06823451 | 0.2395529 | Control | 3.1801 |  | 0.06823451
| Cu3(PO4)2 NS | 2.3244 | 1.83498 | 0.1269453 | 0.2153276 | Cu3(PO4)2 NS | 2.9215 | 2.576 | 0.2005071 | 0.1613469
| CuO NS | 2.66352 | 2.59478 | 0.1979009 | 0.1659106 | CuO NS | 2.93736 | 2.82184 | 0.1851309 | 0.07739085
| CuO NP | 2.4012 | 2.22132 | 0.2475664 | 0.3158948 | CuO NP | 3.29522 | 2.73628 | 0.1327232 | 0.06930103
| Ions | 1.29752 | 2.47032 | 0.08134623 | 0.2192963 | Ions | 1.3359 | 2.96082 | 0.04566579 | 0.2260973

## nodule biomass (c)
Diseased treatment | [5 empty] | Healthy treatment
|  | 50 | 250 mg/L | SE-50 | SE-250 |  | 50 | 250 mg/L | SE-50 | SE-250
| Control | 0.31484 | 0.15946 | 0.03276542 | 0.04183181 | Control | 0.31484 |  | 0.03276542
| Cu3(PO4)2 NS | 0.29868 | 0.18882 | 0.02628125 | 0.05706632 | Cu3(PO4)2 NS | 0.19198 | 0.24058 | 0.06114536 | 0.06175949
| CuO NS | 0.22472 | 0.26792 | 0.01001948 | 0.04113825 | CuO NS | 0.39222 | 0.3336 | 0.03605181 | 0.02554301
| CuO NP | 0.25284 | 0.26122 | 0.05110964 | 0.01558744 | CuO NP | 0.36286 | 0.31602 | 0.05730109 | 0.01461286
| Ions | 0.0916 | 0.29692 | 0.01712608 | 0.01942604 | Ions | 0.12528 | 0.3878 | 0.01236577 | 0.03492277

## Pn (d)
Diseased treatment | [5 empty] | Healthy treatment
|  | 50 | 250 mg/L | SE-50 | SE-250 |  | 50 | 250 mg/L | SE-50 | SE-250
| Control | 11.5 | 6.5575 | 0.5507732 | 1.765561 | Control | 11.5 |  | 0.5507732
| Cu3(PO4)2 NS | 10.65333 | 10.09667 | 1.815591 | 0.9857661 | Cu3(PO4)2 NS | 11.56667 | 10.96333 | 0.6009428 | 0.8122293
| CuO NS | 9.26 | 9.613333 | 0.8420065 | 0.4433839 | CuO NS | 12.5 | 11.7 | 0.7505774 | 0.152757
| CuO NP | 9.723333 | 9.273333 | 1.558146 | 0.6143288 | CuO NP | 12.3 | 11.73333 | 0.152757 | 0.38443
| Ions | 4.783333 | 10.63 | 0.8227297 | 0.5479516 | Ions | 4.823333 | 12.2 | 0.3206511 | 0.4509382

## Sc (e)
Diseased treatment | [5 empty] | Healthy treatment
|  | 50 | 250 mg/L | SE-50 | SE-250 |  | 50 | 250 mg/L | SE-50 | SE-250
| Control | 0.2273333 | 0.15105 | 0.002185877 | 0.03521272 | Control | 0.2273333 |  | 0.002185877
| Cu3(PO4)2 NS | 0.1923333 | 0.1686667 | 0.06530208 | 0.03819507 | Cu3(PO4)2 NS | 0.2993333 | 0.204 | 0.008838308 | 0.03380927
| CuO NS | 0.148 | 0.1413333 | 0.009018764 | 0.01809596 | CuO NS | 0.2256667 | 0.2243333 | 0.02450469 | 0.01356915
| CuO NP | 0.1597333 | 0.1313333 | 0.03420048 | 0.01516986 | CuO NP | 0.201 | 0.1976667 | 0.00378605 | 0.008838308
| Ions | 0.09696667 | 0.186 | 0.01612709 | 0.02593015 | Ions | 0.09856667 | 0.2395333 | 0.005826643 | 0.01628394

## Tr (f)
Diseased treatment | [5 empty] | Healthy treatment
|  | 50 | 250 mg/L | SE-50 | SE-250 |  | 50 | 250 mg/L | SE-50 | SE-250
| Control | 2.326667 | 1.423 | 0.1017106 | 0.3615877 | Control | 2.326667 |  | 0.1017106
| Cu3(PO4)2 NS | 2.316667 | 2.256667 | 0.06530208 | 0.03819507 | Cu3(PO4)2 NS | 3.13 | 2.573333 | 0.05291658 | 0.2598366
| CuO NS | 2.106667 | 2.016667 | 0.009018764 | 0.01809596 | CuO NS | 2.696667 | 2.703333 | 0.1637458 | 0.07535324
| CuO NP | 2.096667 | 1.913333 | 0.03420048 | 0.01516986 | CuO NP | 2.463333 | 2.456667 | 0.02403771 | 0.06173601
| Ions | 1.63 | 2.36 | 0.01612709 | 0.02593015 | Ions | 1.61 | 2.773333 | 0.09849147 | 0.0569617