## Sheet1
Fig. 2c |  |  |  | Fig. 2d |  |  |  | Fig. 2e |  |  |  | Fig. 2e |  |  |  | Fig. 2e
Defect |  | Clean |  | Forward |  | Backward |  | Forward |  | Backward |  | Forward 1 |  | Backward 1 |  | Forward 2 |  | Backward 2
V sample | log(dI/dV) | V sample | log(dI/dV) | V | I | V | I | V | I | V | I | V | I | V | I | V | I | V | I
1.0098 | -12.2739 | 1 | -12.2929 | -0.96825 | -1.05976 | -0.96825 | -1.3057 | -0.98425 | -0.99271 | -0.98425 | -1.11804 | -0.96825 | -0.54478 | -0.96825 | -3.33347 | -0.96825 | -0.53521 | -0.96825 | -3.33347
0.9902 | -12.2831 | 0.97647 | -12.2824 | -0.93651 | -0.96969 | -0.93651 | -1.15888 | -0.9685 | -0.92701 | -0.9685 | -0.98775 | -0.93651 | -0.45322 | -0.93651 | -3.33347 | -0.93651 | -0.48286 | -0.93651 | -3.33347
0.97059 | -12.294 | 0.95294 | -12.294 | -0.90476 | -0.8543 | -0.90476 | -1.04189 | -0.95276 | -0.79143 | -0.95276 | -0.85493 | -0.90476 | -0.40155 | -0.90476 | -3.33347 | -0.90476 | -0.418 | -0.90476 | -3.33347
0.95098 | -12.3299 | 0.92941 | -12.3092 | -0.87302 | -0.77063 | -0.87302 | -0.91567 | -0.93701 | -0.68699 | -0.93701 | -0.72902 | -0.87302 | -0.39334 | -0.87302 | -3.33347 | -0.87302 | -0.35797 | -0.87302 | -3.33347
0.93137 | -12.3482 | 0.90588 | -12.3478 | -0.84127 | -0.68385 | -0.84127 | -0.82314 | -0.92126 | -0.62885 | -0.92126 | -0.65899 | -0.84127 | -0.33432 | -0.84127 | -3.33347 | -0.84127 | -0.33718 | -0.84127 | -3.33347
0.91177 | -12.3726 | 0.88235 | -12.3804 | -0.80952 | -0.60882 | -0.80952 | -0.71706 | -0.90551 | -0.55156 | -0.90551 | -0.57706 | -0.80952 | -0.2974 | -0.80952 | -3.33347 | -0.80952 | -0.28133 | -0.80952 | -3.33347
0.89216 | -12.4171 | 0.85882 | -12.4152 | -0.77778 | -0.53276 | -0.77778 | -0.61612 | -0.88976 | -0.51241 | -0.88976 | -0.52735 | -0.77778 | -0.25379 | -0.77778 | -3.33347 | -0.77778 | -0.26337 | -0.77778 | -3.33347
0.87255 | -12.4592 | 0.83529 | -12.4627 | -0.74603 | -0.46943 | -0.74603 | -0.55734 | -0.87402 | -0.41971 | -0.87402 | -0.48076 | -0.74603 | -0.22432 | -0.74603 | -3.33347 | -0.74603 | -0.21678 | -0.74603 | -3.33347
0.85294 | -12.484 | 0.81176 | -12.5048 | -0.71429 | -0.41523 | -0.71429 | -0.48644 | -0.85827 | -0.37127 | -0.85827 | -0.37358 | -0.71429 | -0.20728 | -0.71429 | -3.33347 | -0.71429 | -0.19028 | -0.71429 | -3.33347
0.83333 | -12.5033 | 0.78824 | -12.5461 | -0.68254 | -0.35823 | -0.68254 | -0.42198 | -0.84252 | -0.31443 | -0.84252 | -0.33905 | -0.68254 | -0.18523 | -0.68254 | -3.33347 | -0.68254 | -0.18651 | -0.68254 | -3.33347
0.81373 | -12.5232 | 0.76471 | -12.5877 | -0.65079 | -0.31136 | -0.65079 | -0.36875 | -0.82677 | -0.26953 | -0.82677 | -0.31322 | -0.65079 | -0.16633 | -0.65079 | -3.33347 | -0.65079 | -0.1554 | -0.65079 | -3.33347
0.79412 | -12.5224 | 0.74118 | -12.633 | -0.61905 | -0.26366 | -0.61905 | -0.31137 | -0.81102 | -0.24029 | -0.81102 | -0.26447 | -0.61905 | -0.13288 | -0.61905 | -3.33347 | -0.61905 | -0.13953 | -0.61905 | -3.33347
0.77451 | -12.5556 | 0.71765 | -12.6762 | -0.5873 | -0.23751 | -0.5873 | -0.26352 | -0.79528 | -0.1826 | -0.79528 | -0.25262 | -0.5873 | -0.11622 | -0.5873 | -3.33347 | -0.5873 | -0.11618 | -0.5873 | -3.33347
0.7549 | -12.5613 | 0.69412 | -12.7105 | -0.55556 | -0.19971 | -0.55556 | -0.2237 | -0.77953 | -0.16051 | -0.77953 | -0.20682 | -0.55556 | -0.10395 | -0.55556 | -3.33347 | -0.55556 | -0.09847 | -0.55556 | -3.33347
0.73529 | -12.5898 | 0.67059 | -12.74 | -0.52381 | -0.16516 | -0.52381 | -0.18938 | -0.76378 | -0.1426 | -0.76378 | -0.15495 | -0.52381 | -0.0923 | -0.52381 | -3.33347 | -0.52381 | -0.09116 | -0.52381 | -3.33347
0.71569 | -12.604 | 0.64706 | -12.7416 | -0.49206 | -0.14031 | -0.49206 | -0.16232 | -0.74803 | -0.12742 | -0.74803 | -0.1338 | -0.49206 | -0.08119 | -0.49206 | -3.33347 | -0.49206 | -0.07737 | -0.49206 | -3.33347
0.69608 | -12.6669 | 0.62353 | -12.7862 | -0.46032 | -0.1168 | -0.46032 | -0.13356 | -0.73228 | -0.0951 | -0.73228 | -0.10545 | -0.46032 | -0.06967 | -0.46032 | -3.33347 | -0.46032 | -0.06916 | -0.46032 | -3.33347
0.67647 | -12.6545 | 0.6 | -12.844 | -0.42857 | -0.09772 | -0.42857 | -0.11005 | -0.71654 | -0.08139 | -0.71654 | -0.09899 | -0.42857 | -0.06178 | -0.42857 | -3.33347 | -0.42857 | -0.05573 | -0.42857 | -3.33347
0.65686 | -12.6432 | 0.57647 | -12.8999 | -0.39682 | -0.08023 | -0.39682 | -0.09357 | -0.70079 | -0.07311 | -0.70079 | -0.0793 | -0.39682 | -0.05416 | -0.39682 | -3.33347 | -0.39682 | -0.04868 | -0.39682 | -3.33347
0.63726 | -12.6684 | 0.55294 | -12.9195 | -0.36508 | -0.06922 | -0.36508 | -0.07636 | -0.68504 | -0.05528 | -0.68504 | -0.06429 | -0.36508 | -0.04936 | -0.36508 | -3.14665 | -0.36508 | -0.04374 | -0.36508 | -3.33347
0.61765 | -12.7476 | 0.52941 | -12.9421 | -0.33333 | -0.05463 | -0.33333 | -0.06237 | -0.66929 | -0.05232 | -0.66929 | -0.05267 | -0.33333 | -0.04082 | -0.33333 | -3.19185 | -0.33333 | -0.03859 | -0.33333 | -3.33347
0.59804 | -12.7409 | 0.50588 | -13.0018 | -0.30159 | -0.04488 | -0.30159 | -0.04981 | -0.65354 | -0.03752 | -0.65354 | -0.04114 | -0.30159 | -0.03574 | -0.30159 | -3.33347 | -0.30159 | -0.03297 | -0.30159 | -3.24664
0.57843 | -12.7882 | 0.48235 | -13.0449 | -0.26984 | -0.03638 | -0.26984 | -0.03843 | -0.6378 | -0.02945 | -0.6378 | -0.03206 | -0.26984 | -0.0295 | -0.26984 | -3.22684 | -0.26984 | -0.02715 | -0.26984 | -2.98296
0.55882 | -12.8649 | 0.45882 | -13.0923 | -0.2381 | -0.02756 | -0.2381 | -0.02935 | -0.62205 | -0.02575 | -0.62205 | -0.02715 | -0.2381 | -0.02455 | -0.2381 | -3.02726 | -0.2381 | -0.02352 | -0.2381 | -2.62336
0.53922 | -12.86 | 0.43529 | -13.0915 | -0.20635 | -0.02055 | -0.20635 | -0.02148 | -0.6063 | -0.02089 | -0.6063 | -0.02115 | -0.20635 | -0.02233 | -0.20635 | -2.51444 | -0.20635 | -0.01965 | -0.20635 | -2.04378
0.51961 | -12.8433 | 0.41176 | -13.1257 | -0.1746 | -0.01443 | -0.1746 | -0.01563 | -0.59055 | -0.01723 | -0.59055 | -0.01724 | -0.1746 | -0.01802 | -0.1746 | -2.10756 | -0.1746 | -0.02138 | -0.1746 | -1.76018
0.5 | -12.8963 | 0.38823 | -13.1867 | -0.14286 | -0.00976 | -0.14286 | -0.01041 | -0.5748 | -0.01278 | -0.5748 | -0.013 | -0.14286 | -0.01475 | -0.14286 | -1.70502 | -0.14286 | -0.01299 | -0.14286 | -1.44676
0.48039 | -12.9293 | 0.36471 | -13.248 | -0.11111 | -0.00641 | -0.11111 | -0.00646 | -0.55905 | -0.01048 | -0.55905 | -0.00945 | -0.11111 | -0.01114 | -0.11111 | -1.33246 | -0.11111 | -0.00999 | -0.11111 | -1.19269
0.46078 | -12.9417 | 0.34118 | -13.2475 | -0.07937 | -0.00387 | -0.07937 | -0.00402 | -0.54331 | -0.00783 | -0.54331 | -0.00793 | -0.07937 | -0.00798 | -0.07937 | -0.96552 | -0.07937 | -0.00847 | -0.07937 | -0.90291
0.44118 | -12.9405 | 0.31765 | -13.2391 | -0.04762 | -0.00226 | -0.04762 | -0.00209 | -0.52756 | -0.00613 | -0.52756 | -0.00667 | -0.04762 | -0.0051 | -0.04762 | -0.66233 | -0.04762 | -0.00465 | -0.04762 | -0.35006
0.42157 | -13.0393 | 0.29412 | -13.2545 | -0.01587 | -0.00111 | -0.01587 | -0.0008 | -0.51181 | -0.00501 | -0.51181 | -0.00461 | -0.01587 | -0.002 | -0.01587 | -0.20499 | -0.01587 | -0.00209 | -0.01587 | -0.10339
0.40196 | -12.9847 | 0.27059 | -13.3095 | 0.01587 | -0.00018 | 0.01587 | 0.00022 | -0.49606 | -0.00356 | -0.49606 | -0.00388 | 0.01587 | 0.03436 | 0.01587 | 0.20166 | 0.01587 | 0.00052 | 0.01587 | 0.09245
0.38235 | -12.957 | 0.24706 | -13.3111 | 0.04762 | 0.00084 | 0.04762 | 0.0013 | -0.48031 | -0.00314 | -0.48031 | -0.00281 | 0.04762 | 0.10954 | 0.04762 | 0.57324 | 0.04762 | 0.00302 | 0.04762 | 0.28672
0.36274 | -12.9827 | 0.22353 | -13.3121 | 0.07937 | 0.00212 | 0.07937 | 0.00279 | -0.46457 | -0.00223 | -0.46457 | -0.00186 | 0.07937 | 0.18845 | 0.07937 | 0.93376 | 0.07937 | 0.00822 | 0.07937 | 0.47273
0.34314 | -13.0201 | 0.2 | -13.3979 | 0.11111 | 0.00399 | 0.11111 | 0.00478 | -0.44882 | -0.0016 | -0.44882 | -0.00158 | 0.11111 | 0.27736 | 0.11111 | 1.31516 | 0.11111 | 0.1415 | 0.11111 | 0.62583
0.32353 | -12.9451 | 0.17647 | -13.387 | 0.14286 | 0.0066 | 0.14286 | 0.00735 | -0.43307 | -0.00134 | -0.43307 | -0.00117 | 0.14286 | 0.34346 | 0.14286 | 1.57952 | 0.14286 | 0.17915 | 0.14286 | 0.78983
0.30392 | -12.9963 | 0.15294 | -13.4184 | 0.1746 | 0.00965 | 0.1746 | 0.01178 | -0.41732 | -0.00099 | -0.41732 | -0.00083 | 0.1746 | 0.41525 | 0.1746 | 1.69779 | 0.1746 | 0.01482 | 0.1746 | 1.21247
0.28431 | -13.0209 | 0.12941 | -13.3212 | 0.20635 | 0.01462 | 0.20635 | 0.01691 | -0.40158 | -0.00077 | -0.40158 | -0.00069 | 0.20635 | 0.1743 | 0.20635 | 2.00966 | 0.20635 | 0.37146 | 0.20635 | 1.95834
0.26471 | -13.0038 | 0.10588 | -13.349 | 0.2381 | 0.02068 | 0.2381 | 0.02377 | -0.38583 | -0.00062 | -0.38583 | -0.00049 | 0.2381 | 0.02228 | 0.2381 | 2.22891 | 0.2381 | 0.43484 | 0.2381 | 2.38961
0.2451 | -13.0553 | 0.08235 | -13.3804 | 0.26984 | 0.02736 | 0.26984 | 0.03223 | -0.37008 | -0.00051 | -0.37008 | -0.0004 | 0.26984 | 0.02395 | 0.26984 | 2.57949 | 0.26984 | 0.34446 | 0.26984 | 2.3118
0.22549 | -13.0576 | 0.05882 | -13.4791 | 0.30159 | 0.03664 | 0.30159 | 0.03938 | -0.35433 | -0.00042 | -0.35433 | -0.00033 | 0.30159 | 0.57446 | 0.30159 | 2.73728 | 0.30159 | 0.37805 | 0.30159 | 2.43595
0.20588 | -13.096 | 0.03529 | -13.436 | 0.33333 | 0.04477 | 0.33333 | 0.05044 | -0.33858 | -0.00037 | -0.33858 | -0.00027 | 0.33333 | 0.32496 | 0.33333 | 2.92535 | 0.33333 | 0.41687 | 0.33333 | 2.70367
0.18627 | -13.1211 | 0.01176 | -13.333 | 0.36508 | 0.05754 | 0.36508 | 0.05988 | -0.32283 | -0.00034 | -0.32283 | -0.00022 | 0.36508 | 0.36496 | 0.36508 | 3.28065 | 0.36508 | 1.37859 | 0.36508 | 3.10587
0.16667 | -13.1414 | -0.01176 | -13.3676 | 0.39682 | 0.06963 | 0.39682 | 0.07176 | -0.30709 | -0.0003 | -0.30709 | -0.00019 | 0.39682 | 0.7759 | 0.39682 | 3.30081 | 0.39682 | 0.52063 | 0.39682 | 3.33319
0.14706 | -13.1781 | -0.03529 | -13.4235 | 0.42857 | 0.08337 | 0.42857 | 0.08568 | -0.29134 | -0.0003 | -0.29134 | -0.00019 | 0.42857 | 2.14204 | 0.42857 | 3.33329 | 0.42857 | 1.04923 | 0.42857 | 3.24938
0.12745 | -13.2156 | -0.05882 | -13.5321 | 0.46032 | 0.10116 | 0.46032 | 0.09706 | -0.27559 | -0.00027 | -0.27559 | -0.00016 | 0.46032 | 2.50885 | 0.46032 | 3.33329 | 0.46032 | 1.01141 | 0.46032 | 3.20353
0.10784 | -13.1876 | -0.08235 | -13.5075 | 0.49206 | 0.11028 | 0.49206 | 0.11621 | -0.25984 | -0.00025 | -0.25984 | -0.00016 | 0.49206 | 2.59688 | 0.49206 | 3.33329 | 0.49206 | 0.58157 | 0.49206 | 3.33329
0.08824 | -13.1913 | -0.10588 | -13.4604 | 0.52381 | 0.12496 | 0.52381 | 0.13158 | -0.24409 | -0.00025 | -0.24409 | -0.00016 | 0.52381 | 2.83701 | 0.52381 | 3.33329 | 0.52381 | 0.72524 | 0.52381 | 3.33329
0.06863 | -13.1371 | -0.12941 | -13.4305 | 0.55556 | 0.14097 | 0.55556 | 0.14512 | -0.22835 | -0.00024 | -0.22835 | -0.00014 | 0.55556 | 2.9246 | 0.55556 | 3.33329 | 0.55556 | 0.34509 | 0.55556 | 3.33329
0.04902 | -13.0241 | -0.15294 | -13.3882 | 0.5873 | 0.15063 | 0.5873 | 0.16046 | -0.2126 | -0.00026 | -0.2126 | -0.00014 | 0.5873 | 3.12169 | 0.5873 | 3.33329 | 0.5873 | 0.6908 | 0.5873 | 3.33329
0.02941 | -12.9363 | -0.17647 | -13.4567 | 0.61905 | 0.16 | 0.61905 | 0.17396 | -0.19685 | -0.00025 | -0.19685 | -0.00014 | 0.61905 | 3.24003 | 0.61905 | 3.33329 | 0.61905 | 1.36482 | 0.61905 | 3.33329
0.0098 | -12.9478 | -0.2 | -13.5452 | 0.65079 | 0.16839 | 0.65079 | 0.18206 | -0.1811 | -0.00024 | -0.1811 | -0.00015 | 0.65079 | 3.33329 | 0.65079 | 3.33329 | 0.65079 | 2.40889 | 0.65079 | 3.33329
-0.0098 | -12.9494 | -0.22353 | -13.5484 | 0.68254 | 0.17953 | 0.68254 | 0.19109 | -0.16535 | -0.00023 | -0.16535 | -0.00014 | 0.68254 | 3.33329 | 0.68254 | 3.33329 | 0.68254 | 3.33329 | 0.68254 | 3.33329
-0.02941 | -13.0154 | -0.24706 | -13.5854 | 0.71429 | 0.19398 | 0.71429 | 0.1984 | -0.14961 | -0.00023 | -0.14961 | -0.00015 | 0.71429 | 3.33329 | 0.71429 | 3.33329 | 0.71429 | 3.33329 | 0.71429 | 3.33329
-0.04902 | -13.0346 | -0.27059 | -13.4613 | 0.74603 | 0.2009 | 0.74603 | 0.20945 | -0.13386 | -0.00025 | -0.13386 | -0.00015 | 0.74603 | 3.33329 | 0.74603 | 3.33329 | 0.74603 | 3.33329 | 0.74603 | 3.33329
-0.06863 | -13.0752 | -0.29412 | -13.3961 | 0.77778 | 0.20765 | 0.77778 | 0.21819 | -0.11811 | -0.00022 | -0.11811 | -0.00015 | 0.77778 | 3.33329 | 0.77778 | 3.33329 | 0.77778 | 3.33329 | 0.77778 | 3.33329
-0.08824 | -13.1215 | -0.31765 | -13.3218 | 0.80952 | 0.22084 | 0.80952 | 0.22298 | -0.10236 | -0.00023 | -0.10236 | -0.00013 | 0.80952 | 3.33329 | 0.80952 | 3.33329 | 0.80952 | 3.33329 | 0.80952 | 3.33329
-0.10784 | -13.1413 | -0.34118 | -13.3906 | 0.84127 | 0.21699 | 0.84127 | 0.23206 | -0.08661 | -0.00023 | -0.08661 | -0.00015 | 0.84127 | 3.33329 | 0.84127 | 3.33329 | 0.84127 | 3.33329 | 0.84127 | 3.33329
-0.12745 | -13.1846 | -0.36471 | -13.4239 | 0.87302 | 0.23215 | 0.87302 | 0.23428 | -0.07087 | -0.00024 | -0.07087 | -0.00015 | 0.87302 | 3.33329 | 0.87302 | 3.33329 | 0.87302 | 3.33329 | 0.87302 | 3.33329
-0.14706 | -13.2406 | -0.38823 | -13.4628 | 0.90476 | 0.2417 | 0.90476 | 0.24578 | -0.05512 | -0.00023 | -0.05512 | -0.00016 | 0.90476 | 3.33329 | 0.90476 | 3.33329 | 0.90476 | 3.33329 | 0.90476 | 3.33329
-0.16667 | -13.3229 | -0.41176 | -13.5258 | 0.93651 | 0.24908 | 0.93651 | 0.26159 | -0.03937 | -0.00022 | -0.03937 | -0.00014 | 0.93651 | 3.33329 | 0.93651 | 3.33329 | 0.93651 | 3.33329 | 0.93651 | 3.33329
-0.18627 | -13.3229 | -0.43529 | -13.5568 | 0.96825 | 0.26825 | 0.96825 | 0.26269 | -0.02362 | -0.00022 | -0.02362 | -0.00015 | 0.96825 | 3.33329 | 0.96825 | 3.33329 | 0.96825 | 3.33329 | 0.96825 | 3.33329
-0.20588 | -13.2714 | -0.45882 | -13.5177 | 1 | 0.27015 | 1 | 0.2764 | -0.00787 | -0.00022 | -0.00787 | -0.00017 | 1 | 3.33329 | 1 | 3.33329 | 1 | 3.33329 | 1 | 3.33329
-0.22549 | -13.2046 | -0.48235 | -13.455 |  |  |  |  | 0.00787 | -0.00023 | 0.00787 | -0.00017
-0.2451 | -13.1947 | -0.50588 | -13.4914 |  |  |  |  | 0.02362 | -0.00023 | 0.02362 | -0.00016
-0.26471 | -13.1343 | -0.52941 | -13.4963 |  |  |  |  | 0.03937 | -0.00022 | 0.03937 | -0.00016
-0.28431 | -13.1023 | -0.55294 | -13.4458 |  |  |  |  | 0.05512 | -0.00023 | 0.05512 | -0.00014
-0.30392 | -13.0896 | -0.57647 | -13.3168 |  |  |  |  | 0.07087 | -0.00022 | 0.07087 | -0.00017
-0.32353 | -13.1564 | -0.6 | -13.2789 |  |  |  |  | 0.08661 | -0.00023 | 0.08661 | -0.00016
-0.34314 | -13.1564 | -0.62353 | -13.298 |  |  |  |  | 0.10236 | -0.00024 | 0.10236 | -0.00016
-0.36274 | -13.1338 | -0.64706 | -13.4552 |  |  |  |  | 0.11811 | -0.00024 | 0.11811 | -0.00016
-0.38235 | -13.0849 | -0.67059 | -13.5682 |  |  |  |  | 0.13386 | -0.00025 | 0.13386 | -0.00017
-0.40196 | -13.0927 | -0.69412 | -13.5347 |  |  |  |  | 0.14961 | -0.00024 | 0.14961 | -0.00017
-0.42157 | -13.0333 | -0.71765 | -13.4253 |  |  |  |  | 0.16535 | -0.00024 | 0.16535 | -0.00016
-0.44118 | -13.0448 | -0.74118 | -13.3324 |  |  |  |  | 0.1811 | -0.00022 | 0.1811 | -0.00018
-0.46078 | -13.0211 | -0.76471 | -13.3695 |  |  |  |  | 0.19685 | -0.00023 | 0.19685 | -0.00017
-0.48039 | -13.0392 | -0.78824 | -13.3763 |  |  |  |  | 0.2126 | -0.00024 | 0.2126 | -0.00017
-0.5 | -13.0847 | -0.81176 | -13.4008 |  |  |  |  | 0.22835 | -0.00025 | 0.22835 | -0.00017
-0.51961 | -13.1441 | -0.83529 | -13.3538 |  |  |  |  | 0.24409 | -0.00024 | 0.24409 | -0.00017
-0.53922 | -13.1202 | -0.85882 | -13.3528 |  |  |  |  | 0.25984 | -0.00024 | 0.25984 | -0.00018
-0.55882 | -13.1294 | -0.88235 | -13.3257 |  |  |  |  | 0.27559 | -0.00023 | 0.27559 | -0.00017
-0.57843 | -13.0567 | -0.90588 | -13.3183 |  |  |  |  | 0.29134 | -0.00025 | 0.29134 | -0.00018
-0.59804 | -13.0488 | -0.92941 | -13.2423 |  |  |  |  | 0.30709 | -0.00024 | 0.30709 | -0.00018
-0.61765 | -12.9969 | -0.95294 | -13.2567 |  |  |  |  | 0.32283 | -0.00024 | 0.32283 | -0.00018
-0.63726 | -12.9842 | -0.97647 | -13.3041 |  |  |  |  | 0.33858 | -0.00023 | 0.33858 | -0.00018
-0.65686 | -12.9675 | -1 | -13.3763 |  |  |  |  | 0.35433 | -0.00025 | 0.35433 | -0.00018
-0.67647 | -13.103 | -1.02353 | -13.346 |  |  |  |  | 0.37008 | -0.00024 | 0.37008 | -0.00018
-0.69608 | -13.1567 | -1.04706 | -13.2705 |  |  |  |  | 0.38583 | -0.00024 | 0.38583 | -0.00017
-0.71569 | -13.1581 | -1.07059 | -13.2081 |  |  |  |  | 0.40158 | -0.00024 | 0.40158 | -0.00018
-0.73529 | -13.1072 | -1.09412 | -13.1401 |  |  |  |  | 0.41732 | -0.00024 | 0.41732 | -0.00018
-0.7549 | -13.1265 | -1.11765 | -13.1059 |  |  |  |  | 0.43307 | -0.00024 | 0.43307 | -0.00019
-0.77451 | -13.0227 | -1.14118 | -13.0352 |  |  |  |  | 0.44882 | -0.00024 | 0.44882 | -0.00017
-0.79412 | -12.9185 | -1.16471 | -12.9992 |  |  |  |  | 0.46457 | -0.00024 | 0.46457 | -0.00016
-0.81373 | -12.8829 | -1.18824 | -12.9487 |  |  |  |  | 0.48031 | -0.00023 | 0.48031 | -0.00018
-0.83333 | -12.9163 | -1.21176 | -12.8894 |  |  |  |  | 0.49606 | -0.00023 | 0.49606 | -0.00018
-0.85294 | -12.9179 | -1.23529 | -12.839 |  |  |  |  | 0.51181 | -0.00024 | 0.51181 | -0.00018
-0.87255 | -12.9617 | -1.25882 | -12.8511 |  |  |  |  | 0.52756 | -0.00024 | 0.52756 | -0.00018
-0.89216 | -12.9493 | -1.28235 | -12.8676 |  |  |  |  | 0.54331 | -0.00023 | 0.54331 | -0.00018
-0.91177 | -12.9674 | -1.30588 | -12.88 |  |  |  |  | 0.55905 | -0.00024 | 0.55905 | -0.00019
-0.93137 | -12.9821 | -1.32941 | -12.8272 |  |  |  |  | 0.5748 | -0.00023 | 0.5748 | -0.00019
-0.95098 | -12.9816 | -1.35294 | -12.8298 |  |  |  |  | 0.59055 | -0.00024 | 0.59055 | -0.00019
-0.97059 | -12.98 | -1.37647 | -12.8341 |  |  |  |  | 0.6063 | -0.00023 | 0.6063 | -0.00019
-0.9902 | -12.9958 | -1.4 | -12.8187 |  |  |  |  | 0.62205 | -0.00024 | 0.62205 | -0.00018
-1.0098 | -12.9585 | -1.42353 | -12.8015 |  |  |  |  | 0.6378 | -0.00024 | 0.6378 | -0.0002
-1.02941 | -12.9261 | -1.44706 | -12.7902 |  |  |  |  | 0.65354 | -0.00023 | 0.65354 | -0.00018
-1.04902 | -12.9459 | -1.47059 | -12.7836 |  |  |  |  | 0.66929 | -0.00024 | 0.66929 | -0.0002
-1.06863 | -12.9024 | -1.49412 | -12.778 |  |  |  |  | 0.68504 | -0.00023 | 0.68504 | -0.00019
-1.08824 | -12.8941 | -1.51765 | -12.7532 |  |  |  |  | 0.70079 | -0.00024 | 0.70079 | -0.00017
-1.10784 | -12.9129 | -1.54118 | -12.7508 |  |  |  |  | 0.71654 | -0.00025 | 0.71654 | -0.0002
-1.12745 | -12.9465 | -1.56471 | -12.713 |  |  |  |  | 0.73228 | -0.00024 | 0.73228 | -0.00019
-1.14706 | -12.9049 | -1.58824 | -12.6995 |  |  |  |  | 0.74803 | -0.00024 | 0.74803 | -0.00018
-1.16667 | -12.9106 | -1.61176 | -12.6829 |  |  |  |  | 0.76378 | -0.00024 | 0.76378 | -0.00019
-1.18627 | -12.8879 | -1.63529 | -12.669 |  |  |  |  | 0.77953 | -0.00024 | 0.77953 | -0.00018
-1.20588 | -12.8344 | -1.65882 | -12.6383 |  |  |  |  | 0.79528 | -0.00023 | 0.79528 | -0.00019
-1.22549 | -12.7832 | -1.68235 | -12.6054 |  |  |  |  | 0.81102 | -0.00025 | 0.81102 | -0.00019
-1.2451 | -12.7768 | -1.70588 | -12.5763 |  |  |  |  | 0.82677 | -0.00024 | 0.82677 | -0.0002
-1.26471 | -12.8044 | -1.72941 | -12.5473 |  |  |  |  | 0.84252 | -0.00025 | 0.84252 | -0.00018
-1.28431 | -12.8301 | -1.75294 | -12.5241 |  |  |  |  | 0.85827 | -0.00023 | 0.85827 | -0.00017
-1.30392 | -12.8361 | -1.77647 | -12.5078 |  |  |  |  | 0.87402 | -0.00024 | 0.87402 | -0.0002
-1.32353 | -12.8417 | -1.8 | -12.4913 |  |  |  |  | 0.88976 | -0.00024 | 0.88976 | -0.00018
-1.34314 | -12.8677 | -1.82353 | -12.4648 |  |  |  |  | 0.90551 | -0.00024 | 0.90551 | -0.00018
-1.36275 | -12.8368 | -1.84706 | -12.4409 |  |  |  |  | 0.92126 | -0.00023 | 0.92126 | -0.00017
-1.38235 | -12.8396 | -1.87059 | -12.4188 |  |  |  |  | 0.93701 | -0.00022 | 0.93701 | -0.00019
-1.40196 | -12.8286 | -1.89412 | -12.4161 |  |  |  |  | 0.95276 | -0.00024 | 0.95276 | -0.00019
-1.42157 | -12.8077 | -1.91765 | -12.4333 |  |  |  |  | 0.9685 | -0.00023 | 0.9685 | -0.0002
-1.44118 | -12.7745 | -1.94118 | -12.4282 |  |  |  |  | 0.98425 | -0.00024 | 0.98425 | -0.00021
-1.46078 | -12.7788 | -1.96471 | -12.4252 |  |  |  |  | 1 | -0.00025 | 1 | -0.00021
-1.48039 | -12.7696 | -1.98824 | -12.4016
-1.5 | -12.789 | -2.01176 | -12.3902
-1.51961 | -12.791
-1.53922 | -12.7874
-1.55882 | -12.7841
-1.57843 | -12.7808
-1.59804 | -12.7637
-1.61765 | -12.8144
-1.63725 | -12.8166
-1.65686 | -12.7636
-1.67647 | -12.7351
-1.69608 | -12.7144
-1.71569 | -12.6509
-1.73529 | -12.6253
-1.7549 | -12.6005
-1.77451 | -12.5615
-1.79412 | -12.5482
-1.81373 | -12.4989
-1.83333 | -12.4536
-1.85294 | -12.4204
-1.87255 | -12.3955
-1.89216 | -12.372
-1.91176 | -12.3669
-1.93137 | -12.3597
-1.95098 | -12.3638
-1.97059 | -12.3565
-1.9902 | -12.3397
-2.0098 | -12.3321