## Sheet1
Fig 3b |  |  |  | Fig 3d |  |  |  | Fig 3f
Forward |  | Backward |  | Forward |  | Backward |  | Clean |  | Vs2 |  | Vs2_au
V | I | V | i | V | I | V | i | V | dI/dV | V | dI/dV | V | dI/dV
0.01969 | 0.06512 | 0.01969 | 0.33905 | -0.01575 | -0.07809 | -0.01575 | -0.08193 | 1 | 10.82038 | 1 | 20.54703 | 0.98032 | 21.58894
0.03937 | 0.15421 | 0.03937 | 0.7353 | -0.0315 | -0.14441 | -0.0315 | -0.15545 | 0.99216 | 10.78079 | 0.98032 | 21.74824 | 0.96063 | 20.7801
0.05906 | 0.25825 | 0.05906 | 1.1872 | -0.04724 | -0.20674 | -0.04724 | -0.22058 | 0.98431 | 10.83179 | 0.96063 | 21.51225 | 0.94095 | 20.2989
0.07874 | 0.34848 | 0.07874 | 1.63111 | -0.06299 | -0.28014 | -0.06299 | -0.30382 | 0.97647 | 11.68459 | 0.94095 | 20.80961 | 0.92126 | 19.3719
0.09843 | 0.44345 | 0.09843 | 2.07988 | -0.07874 | -0.34815 | -0.07874 | -0.36854 | 0.96863 | 11.42152 | 0.92126 | 19.89175 | 0.90158 | 16.80522
0.11811 | 0.56702 | 0.11811 | 2.52026 | -0.09449 | -0.43634 | -0.09449 | -0.46732 | 0.96078 | 12.03374 | 0.90158 | 19.83435 | 0.88189 | 15.31881
0.1378 | 0.66033 | 0.1378 | 3.02455 | -0.11024 | -0.57693 | -0.11024 | -0.57543 | 0.95294 | 11.50615 | 0.88189 | 18.51814 | 0.8622 | 13.757
0.15748 | 0.82258 | 0.15748 | 3.49501 | -0.12598 | -0.62828 | -0.12598 | -0.66798 | 0.9451 | 12.71713 | 0.8622 | 17.49012 | 0.84252 | 13.10283
0.17716 | 0.9251 | 0.17716 | 4.01357 | -0.14173 | -0.76955 | -0.14173 | -0.59305 | 0.93725 | 12.37735 | 0.84252 | 16.05462 | 0.82283 | 12.49495
0.19685 | 1.06706 | 0.19685 | 4.60206 | -0.15748 | -0.89796 | -0.15748 | -0.67823 | 0.92941 | 10.47664 | 0.82283 | 15.59691 | 0.80315 | 12.91516
0.21654 | 1.19562 | 0.21654 | 4.87464 | -0.17323 | -0.99544 | -0.17323 | -0.77492 | 0.92157 | 11.73218 | 0.80315 | 14.81372 | 0.78346 | 11.35067
0.23622 | 1.32712 | 0.23622 | 5.495 | -0.18898 | -1.16621 | -0.18898 | -0.90175 | 0.91373 | 12.16346 | 0.78346 | 13.20899 | 0.76378 | 10.41799
0.25591 | 1.49752 | 0.25591 | 5.92993 | -0.20472 | -1.3128 | -0.20472 | -1.01161 | 0.90588 | 12.13448 | 0.76378 | 12.26588 | 0.74409 | 8.83213
0.27559 | 1.63048 | 0.27559 | 6.45062 | -0.22047 | -1.43983 | -0.22047 | -1.09785 | 0.89804 | 11.62708 | 0.74409 | 11.75025 | 0.72441 | 7.96689
0.29528 | 1.75509 | 0.29528 | 6.97241 | -0.23622 | -1.65466 | -0.23622 | -1.24106 | 0.8902 | 11.18869 | 0.72441 | 10.49823 | 0.70472 | 6.98859
0.31496 | 1.89604 | 0.31496 | 7.26281 | -0.25197 | -1.79713 | -0.25197 | -1.30881 | 0.88235 | 11.18184 | 0.70472 | 9.80154 | 0.68504 | 6.42576
0.33465 | 2.06096 | 0.33465 | 8.06557 | -0.26772 | -2.04844 | -0.26772 | -1.41603 | 0.87451 | 11.96908 | 0.68504 | 9.29603 | 0.66535 | 6.72545
0.35433 | 2.28799 | 0.35433 | 8.4282 | -0.28347 | -2.22369 | -0.28347 | -1.46753 | 0.86667 | 12.90363 | 0.66535 | 8.86171 | 0.64567 | 5.82851
0.37402 | 2.45978 | 0.37402 | 8.92361 | -0.29921 | -2.45301 | -0.29921 | -1.48688 | 0.85882 | 10.63967 | 0.64567 | 8.88607 | 0.62598 | 5.43833
0.3937 | 2.68877 | 0.3937 | 9.53629 | -0.31496 | -2.63152 | -0.31496 | -1.72124 | 0.85098 | 10.55209 | 0.62598 | 8.00361 | 0.6063 | 4.00133
0.41339 | 2.94423 | 0.41339 | 9.99638 | -0.33071 | -2.87266 | -0.33071 | -1.92563 | 0.84314 | 10.42032 | 0.6063 | 7.65144 | 0.58661 | 4.10555
0.43307 | 3.1364 | 0.43307 | 10.678 | -0.34646 | -2.96384 | -0.34646 | -2.00259 | 0.83529 | 10.0336 | 0.58661 | 6.48383 | 0.56693 | 3.95529
0.45276 | 3.36851 | 0.45276 | 11.0602 | -0.3622 | -3.30895 | -0.3622 | -2.16462 | 0.82745 | 10.15039 | 0.56693 | 6.13011 | 0.54724 | 4.41557
0.47244 | 3.53873 | 0.47244 | 11.7098 | -0.37795 | -3.53628 | -0.37795 | -2.26095 | 0.81961 | 10.16725 | 0.54724 | 5.5456 | 0.52756 | 4.23462
0.49213 | 3.79597 | 0.49213 | 12.0851 | -0.3937 | -3.56927 | -0.3937 | -2.44793 | 0.81176 | 10.04776 | 0.52756 | 5.19925 | 0.50787 | 4.31569
0.51181 | 4.11504 | 0.51181 | 12.9575 | -0.40945 | -3.98141 | -0.40945 | -2.58182 | 0.80392 | 9.86071 | 0.50787 | 4.72479 | 0.48819 | 4.07004
0.5315 | 4.42925 | 0.5315 | 13.4449 | -0.4252 | -4.1319 | -0.4252 | -2.63869 | 0.79608 | 9.59244 | 0.48819 | 4.40793 | 0.4685 | 3.60212
0.55118 | 4.61111 | 0.55118 | 13.849 | -0.44094 | -4.54834 | -0.44094 | -2.77493 | 0.78824 | 9.71624 | 0.4685 | 4.1841 | 0.44882 | 3.14033
0.57087 | 4.62169 | 0.57087 | 14.3351 | -0.45669 | -4.89966 | -0.45669 | -2.9355 | 0.78039 | 9.27001 | 0.44882 | 3.97475 | 0.42913 | 3.14994
0.59055 | 5.04984 | 0.59055 | 14.959 | -0.47244 | -4.95703 | -0.47244 | -2.99916 | 0.77255 | 9.38582 | 0.42913 | 3.57441 | 0.40945 | 3.1349
0.61024 | 5.08798 | 0.61024 | 16.1192 | -0.48819 | -5.51508 | -0.48819 | -3.18929 | 0.76471 | 9.15257 | 0.40945 | 3.20579 | 0.38976 | 3.45088
0.62992 | 5.46735 | 0.62992 | 16.4951 | -0.50394 | -5.75918 | -0.50394 | -3.26401 | 0.75686 | 9.19536 | 0.38976 | 2.89339 | 0.37008 | 3.35605
0.64961 | 5.63263 | 0.64961 | 17.4019 | -0.51968 | -6.11949 | -0.51968 | -3.25455 | 0.74902 | 8.88183 | 0.37008 | 2.55504 | 0.35039 | 3.6394
0.66929 | 5.61516 | 0.66929 | 18.4554 | -0.53543 | -6.48945 | -0.53543 | -3.5092 | 0.74118 | 8.71353 | 0.35039 | 2.37793 | 0.33071 | 3.53224
0.68898 | 6.13824 | 0.68898 | 19.2235 | -0.55118 | -6.64075 | -0.55118 | -3.6522 | 0.73333 | 8.45175 | 0.33071 | 2.24452 | 0.31102 | 3.33029
0.70866 | 6.26866 | 0.70866 | 20.5986 | -0.56693 | -7.36339 | -0.56693 | -3.67061 | 0.72549 | 8.22166 | 0.31102 | 2.0801 | 0.29134 | 3.1888
0.72835 | 6.65769 | 0.72835 | 22.0354 | -0.58268 | -7.81666 | -0.58268 | -3.85207 | 0.71765 | 7.94362 | 0.29134 | 1.80634 | 0.27165 | 3.06475
0.74803 | 6.80285 | 0.74803 | 22.709 | -0.59842 | -8.07988 | -0.59842 | -4.04355 | 0.7098 | 8.10258 | 0.27165 | 1.55152 | 0.25197 | 3.05446
0.76772 | 6.93617 | 0.76772 | 23.5479 | -0.61417 | -8.89617 | -0.61417 | -4.51327 | 0.70196 | 7.99792 | 0.25197 | 1.33622 | 0.23228 | 2.95381
0.7874 | 7.34804 | 0.7874 | 24.6582 | -0.62992 | -9.11984 | -0.62992 | -4.59086 | 0.69412 | 7.87385 | 0.23228 | 1.17686 | 0.2126 | 2.89263
0.80709 | 7.6431 | 0.80709 | 26.8257 | -0.64567 | -10.097 | -0.64567 | -4.63494 | 0.68627 | 7.30785 | 0.2126 | 1.08355 | 0.19291 | 2.84032
0.82677 | 7.66649 | 0.82677 | 28.2491 | -0.66142 | -10.6702 | -0.66142 | -4.83755 | 0.67843 | 7.00396 | 0.19291 | 1.00988 | 0.17323 | 2.69873
0.84646 | 8.23052 | 0.84646 | 30.5754 | -0.67717 | -11.1017 | -0.67717 | -4.94729 | 0.67059 | 6.64196 | 0.17323 | 0.99294 | 0.15354 | 2.46017
0.86614 | 8.40397 | 0.86614 | 32.3313 | -0.69291 | -12.1797 | -0.69291 | -5.22496 | 0.66275 | 6.55144 | 0.15354 | 0.8794 | 0.13386 | 2.12214
0.88583 | 8.58392 | 0.88583 | 35.4563 | -0.70866 | -12.8031 | -0.70866 | -5.23879 | 0.6549 | 6.53745 | 0.13386 | 0.87108 | 0.11417 | 1.88679
0.90551 | 8.71357 | 0.90551 | 37.4318 | -0.72441 | -12.9389 | -0.72441 | -5.52309 | 0.64706 | 6.45406 | 0.11417 | 0.79209 | 0.09449 | 1.67445
0.9252 | 8.57179 | 0.9252 | 40.5049 | -0.74016 | -14.0399 | -0.74016 | -6.13936 | 0.63922 | 6.34499 | 0.09449 | 0.8223 | 0.0748 | 1.5655
0.94488 | 8.92303 | 0.94488 | 43.8089 | -0.75591 | -14.8134 | -0.75591 | -6.36089 | 0.63137 | 5.92696 | 0.0748 | 0.80105 | 0.05512 | 1.4446
0.96457 | 9.65229 | 0.96457 | 47.6568 | -0.77165 | -15.9064 | -0.77165 | -6.44296 | 0.62353 | 5.58972 | 0.05512 | 0.82764 | 0.03543 | 1.44362
0.98425 | 9.61801 | 0.98425 | 50.8527 | -0.7874 | -17.2203 | -0.7874 | -6.76396 | 0.61569 | 5.29396 | 0.03543 | 0.8252 | 0.01575 | 1.4395
1.00394 | 10.3704 | 1.00394 | 55.1847 | -0.80315 | -18.1415 | -0.80315 | -6.83906 | 0.60784 | 5.45679 | 0.01575 | 0.8653 | -0.00394 | 1.46077
1.02362 | 10.9167 | 1.02362 | 61.0765 | -0.8189 | -19.4756 | -0.8189 | -7.57193 | 0.6 | 5.37285 | -0.00394 | 0.91504 | -0.02362 | 1.4854
1.04331 | 11.1774 | 1.04331 | 65.0138 | -0.83465 | -20.857 | -0.83465 | -7.83385 | 0.59216 | 5.25915 | -0.02362 | 0.94056 | -0.04331 | 1.57705
1.06299 | 12.1461 | 1.06299 | 69.4276 | -0.85039 | -22.053 | -0.85039 | -8.4253 | 0.58431 | 5.08062 | -0.04331 | 0.97091 | -0.06299 | 1.71637
1.08268 | 12.0827 | 1.08268 | 76.24 | -0.86614 | -24.0438 | -0.86614 | -8.80614 | 0.57647 | 4.96321 | -0.06299 | 0.96514 | -0.08268 | 1.85818
1.10236 | 12.8555 | 1.10236 | 79.0566 | -0.88189 | -26.004 | -0.88189 | -9.65165 | 0.56863 | 4.72498 | -0.08268 | 0.96604 | -0.10236 | 1.93429
1.12205 | 13.6331 | 1.12205 | 87.5694 | -0.89764 | -26.8259 | -0.89764 | -9.65627 | 0.56078 | 4.47968 | -0.10236 | 0.91965 | -0.12205 | 2.05689
1.14173 | 13.6218 | 1.14173 | 91.1303 | -0.91339 | -29.0311 | -0.91339 | -10.0154 | 0.55294 | 4.21478 | -0.12205 | 0.9013 | -0.14173 | 2.06129
1.16142 | 14.0844 | 1.16142 | 97.955 | -0.92913 | -30.5318 | -0.92913 | -10.36 | 0.5451 | 4.07974 | -0.14173 | 0.85676 | -0.16142 | 2.20841
1.1811 | 14.5065 | 1.1811 | 105.59 | -0.94488 | -32.409 | -0.94488 | -10.5643 | 0.53726 | 4.11552 | -0.16142 | 0.84512 | -0.1811 | 2.24436
1.20079 | 14.9703 | 1.20079 | 109.068 | -0.96063 | -35.0166 | -0.96063 | -11.7316 | 0.52941 | 4.16234 | -0.1811 | 0.8768 | -0.20079 | 2.20489
1.22047 | 15.4814 | 1.22047 | 118.477 | -0.97638 | -35.9952 | -0.97638 | -12.0777 | 0.52157 | 4.12479 | -0.20079 | 0.91969 | -0.22047 | 2.06991
1.24016 | 15.5947 | 1.24016 | 124.805 | -0.99213 | -38.7916 | -0.99213 | -12.5967 | 0.51373 | 3.95003 | -0.22047 | 0.92863 | -0.24016 | 2.10911
1.25984 | 15.8478 | 1.25984 | 129.136 | -1.00787 | -40.7544 | -1.00787 | -13.2528 | 0.50588 | 3.73037 | -0.24016 | 0.98135 | -0.25984 | 2.1163
1.27953 | 17.0601 | 1.27953 | 136.76 | -1.02362 | -43.4971 | -1.02362 | -13.7454 | 0.49804 | 3.66435 | -0.25984 | 1.00196 | -0.27953 | 2.35648
1.29921 | 17.5668 | 1.29921 | 141.505 | -1.03937 | -46.0399 | -1.03937 | -15.4146 | 0.4902 | 3.51225 | -0.27953 | 1.03204 | -0.29921 | 2.28561
1.3189 | 18.1063 | 1.3189 | 149.087 | -1.05512 | -47.9385 | -1.05512 | -15.454 | 0.48235 | 3.41962 | -0.29921 | 1.01836 | -0.3189 | 2.56527
1.33858 | 19.0473 | 1.33858 | 155.759 | -1.07087 | -50.8695 | -1.07087 | -15.8618 | 0.47451 | 3.22119 | -0.3189 | 1.10123 | -0.33858 | 2.37831
1.35827 | 19.4091 | 1.35827 | 164.837 | -1.08661 | -54.3019 | -1.08661 | -17.0412 | 0.46667 | 3.19107 | -0.33858 | 1.1938 | -0.35827 | 2.55209
1.37795 | 19.9449 | 1.37795 | 171.61 | -1.10236 | -55.1671 | -1.10236 | -17.8305 | 0.45882 | 3.11244 | -0.35827 | 1.18912 | -0.37795 | 2.5305
1.39764 | 21.5993 | 1.39764 | 174.354 | -1.11811 | -59.0709 | -1.11811 | -18.3483 | 0.45098 | 3.15748 | -0.37795 | 1.18932 | -0.39764 | 2.92204
1.41732 | 21.1809 | 1.41732 | 187.933 | -1.13386 | -18.37 | -1.13386 | -19.6184 | 0.44314 | 2.94735 | -0.39764 | 1.25692 | -0.41732 | 2.9692
1.43701 | 23.3052 | 1.43701 | 188.966 | -1.14961 | -18.7622 | -1.14961 | -20.4032 | 0.43529 | 2.80124 | -0.41732 | 1.43819 | -0.43701 | 2.99299
1.45669 | 23.2018 | 1.45669 | 203.022 | -1.16535 | -18.9265 | -1.16535 | -21.1297 | 0.42745 | 2.78161 | -0.43701 | 1.44064 | -0.45669 | 3.04856
1.47638 | 23.9364 | 1.47638 | 210.089 | -1.1811 | -19.7015 | -1.1811 | -22.1882 | 0.41961 | 2.76855 | -0.45669 | 1.47304 | -0.47638 | 2.9411
1.49606 | 25.3773 | 1.49606 | 215.725 | -1.19685 | -20.4782 | -1.19685 | -22.3425 | 0.41176 | 2.76243 | -0.47638 | 1.33454 | -0.49606 | 3.08343
1.51575 | 25.5712 | 1.51575 | 225.445 | -1.2126 | -22.2948 | -1.2126 | -22.9723 | 0.40392 | 2.62869 | -0.49606 | 1.35245 | -0.51575 | 3.15205
1.53543 | 27.1874 | 1.53543 | 230.113 | -1.22835 | -21.9949 | -1.22835 | -24.4021 | 0.39608 | 2.58398 | -0.51575 | 1.28537 | -0.53543 | 3.45783
1.55512 | 27.2193 | 1.55512 | 242.58 | -1.24409 | -23.6202 | -1.24409 | -24.5967 | 0.38823 | 2.47262 | -0.53543 | 1.30852 | -0.55512 | 3.31103
1.5748 | 28.919 | 1.5748 | 249.209 | -1.25984 | -24.309 | -1.25984 | -26.0678 | 0.38039 | 2.38569 | -0.55512 | 1.20031 | -0.5748 | 3.04087
1.59449 | 30.2213 | 1.59449 | 258.305 |  |  |  |  | 0.37255 | 2.2705 | -0.5748 | 1.33836 | -0.59449 | 2.74996
1.61417 | 30.6754 | 1.61417 | 271.412 |  |  |  |  | 0.36471 | 2.19952 | -0.59449 | 1.4233 | -0.61417 | 3.164
1.63386 | 32.5983 | 1.63386 | 275.31 |  |  |  |  | 0.35686 | 2.18566 | -0.61417 | 1.66784 | -0.63386 | 3.72887
1.65354 | 32.6058 | 1.65354 | 286.12 |  |  |  |  | 0.34902 | 2.12038 | -0.63386 | 1.78844 | -0.65354 | 3.71183
1.67323 | 33.2586 | 1.67323 | 294.944 |  |  |  |  | 0.34118 | 2.1575 | -0.65354 | 1.72547 | -0.67323 | 3.83842
1.69291 | 34.8714 | 1.69291 | 304.94 |  |  |  |  | 0.33333 | 2.05699 | -0.67323 | 1.73758 | -0.69291 | 4.00027
1.7126 | 37.6109 | 1.7126 | 314.29 |  |  |  |  | 0.32549 | 2.02236 | -0.69291 | 1.49907 | -0.7126 | 4.06615
1.73228 | 38.6232 | 1.73228 | 319.53 |  |  |  |  | 0.31765 | 1.90668 | -0.7126 | 1.7685 | -0.73228 | 3.91211
1.75197 | 41.0863 | 1.75197 | 327.009 |  |  |  |  | 0.3098 | 1.82671 | -0.73228 | 1.91001 | -0.75197 | 3.5946
1.77165 | 43.9104 | 1.77165 | 328.963 |  |  |  |  | 0.30196 | 1.73782 | -0.75197 | 2.23352 | -0.77165 | 3.63162
1.79134 | 61.9785 | 1.79134 | 332.195 |  |  |  |  | 0.29412 | 1.72934 | -0.77165 | 2.21869 | -0.79134 | 3.54297
1.81102 | 67.4948 | 1.81102 | 332.633 |  |  |  |  | 0.28628 | 1.70543 | -0.79134 | 2.13811 | -0.81102 | 3.69032
1.83071 | 73.2696 | 1.83071 | 332.726 |  |  |  |  | 0.27843 | 1.72584 | -0.81102 | 2.0152 | -0.83071 | 4.39544
1.85039 | 73.7532 | 1.85039 | 333.339 |  |  |  |  | 0.27059 | 1.63474 | -0.83071 | 2.00057 | -0.85039 | 4.91427
1.87008 | 86.9964 | 1.87008 | 333.316 |  |  |  |  | 0.26275 | 1.56356 | -0.85039 | 2.20479 | -0.87008 | 5.53345
1.88976 | 95.9646 | 1.88976 | 333.339 |  |  |  |  | 0.2549 | 1.51639 | -0.87008 | 2.48046 | -0.88976 | 5.23318
1.90945 | 112.764 | 1.90945 | 333.339 |  |  |  |  | 0.24706 | 1.52458 | -0.88976 | 2.71791 | -0.90945 | 5.45829
1.92913 | 118.853 | 1.92913 | 333.339 |  |  |  |  | 0.23922 | 1.54226 | -0.90945 | 2.62656 | -0.92913 | 4.97927
1.94882 | 94.1529 | 1.94882 | 333.339 |  |  |  |  | 0.23137 | 1.52827 | -0.92913 | 2.625 | -0.94882 | 5.73367
1.9685 | 108.779 | 1.9685 | 333.339 |  |  |  |  | 0.22353 | 1.46396 | -0.94882 | 2.48295 | -0.9685 | 6.87234
1.98819 | 107.342 | 1.98819 | 333.339 |  |  |  |  | 0.21569 | 1.39292 | -0.9685 | 2.94869 | -0.98819 | 6.92644
2.00787 | 111.725 | 2.00787 | 333.339 |  |  |  |  | 0.20784 | 1.33347 | -0.98819 | 2.78036 | -1.00787 | 6.99062
2.02756 | 131.863 | 2.02756 | 333.339 |  |  |  |  | 0.2 | 1.3105 | -1.00787 | 3.18632
2.04724 | 167.26 | 2.04724 | 333.339 |  |  |  |  | 0.19216 | 1.28196
2.06693 | 178.443 | 2.06693 | 333.339 |  |  |  |  | 0.18431 | 1.25508
2.08661 | 186.821 | 2.08661 | 333.339 |  |  |  |  | 0.17647 | 1.29339
2.1063 | 196.419 | 2.1063 | 333.339 |  |  |  |  | 0.16863 | 1.2989
2.12598 | 204.286 | 2.12598 | 333.339 |  |  |  |  | 0.16078 | 1.29171
2.14567 | 209.097 | 2.14567 | 333.339 |  |  |  |  | 0.15294 | 1.25603
2.16535 | 222.345 | 2.16535 | 333.339 |  |  |  |  | 0.1451 | 1.21744
2.18504 | 238.49 | 2.18504 | 333.339 |  |  |  |  | 0.13725 | 1.15426
2.20472 | 250.141 | 2.20472 | 333.339 |  |  |  |  | 0.12941 | 1.14199
2.22441 | 264.215 | 2.22441 | 333.339 |  |  |  |  | 0.12157 | 1.12299
2.24409 | 278.969 | 2.24409 | 333.339 |  |  |  |  | 0.11373 | 1.14894
2.26378 | 292.18 | 2.26378 | 333.339 |  |  |  |  | 0.10588 | 1.108
2.28346 | 312.254 | 2.28346 | 333.339 |  |  |  |  | 0.09804 | 1.11305
2.30315 | 324.656 | 2.30315 | 333.339 |  |  |  |  | 0.0902 | 1.11021
2.32283 | 317.669 | 2.32283 | 333.339 |  |  |  |  | 0.08235 | 1.11082
2.34252 | 304.908 | 2.34252 | 333.339 |  |  |  |  | 0.07451 | 1.09904
2.3622 | 307.051 | 2.3622 | 333.339 |  |  |  |  | 0.06667 | 1.07919
2.38189 | 322.453 | 2.38189 | 333.339 |  |  |  |  | 0.05882 | 1.04111
2.40157 | 316.472 | 2.40157 | 333.339 |  |  |  |  | 0.05098 | 1.0231
2.42126 | 332.495 | 2.42126 | 333.339 |  |  |  |  | 0.04314 | 0.97686
2.44094 | 330.156 | 2.44094 | 333.339 |  |  |  |  | 0.03529 | 0.97783
2.46063 | 275.923 | 2.46063 | 333.339 |  |  |  |  | 0.02745 | 0.98199
2.48031 | 249.862 | 2.48031 | 333.339 |  |  |  |  | 0.01961 | 1.0169
2.5 | 333.339 | 2.5 | 333.339 |  |  |  |  | 0.01176 | 1.02308
[8 empty] | 0.00392 | 1.00678
[8 empty] | -0.00392 | 0.98181
[8 empty] | -0.01176 | 0.95615
[8 empty] | -0.01961 | 0.94809
[8 empty] | -0.02745 | 0.96345
[8 empty] | -0.03529 | 0.966
[8 empty] | -0.04314 | 0.93272
[8 empty] | -0.05098 | 0.90047
[8 empty] | -0.05882 | 0.91893
[8 empty] | -0.06667 | 0.95195
[8 empty] | -0.07451 | 0.95223
[8 empty] | -0.08235 | 0.95477
[8 empty] | -0.0902 | 0.95446
[8 empty] | -0.09804 | 0.9451
[8 empty] | -0.10588 | 0.91222
[8 empty] | -0.11373 | 0.8892
[8 empty] | -0.12157 | 0.89572
[8 empty] | -0.12941 | 0.91367
[8 empty] | -0.13725 | 0.90204
[8 empty] | -0.1451 | 0.91619
[8 empty] | -0.15294 | 0.89986
[8 empty] | -0.16078 | 0.94115
[8 empty] | -0.16863 | 0.94379
[8 empty] | -0.17647 | 0.96887
[8 empty] | -0.18431 | 0.957
[8 empty] | -0.19216 | 0.97157
[8 empty] | -0.2 | 0.93426
[8 empty] | -0.20784 | 0.93394
[8 empty] | -0.21569 | 0.91103
[8 empty] | -0.22353 | 0.96076
[8 empty] | -0.23137 | 1.00995
[8 empty] | -0.23922 | 1.034
[8 empty] | -0.24706 | 1.01118
[8 empty] | -0.2549 | 0.99232
[8 empty] | -0.26275 | 0.95759
[8 empty] | -0.27059 | 0.9648
[8 empty] | -0.27843 | 0.96466
[8 empty] | -0.28628 | 1.0251
[8 empty] | -0.29412 | 1.05562
[8 empty] | -0.30196 | 1.10166
[8 empty] | -0.3098 | 1.12522
[8 empty] | -0.31765 | 1.10114
[8 empty] | -0.32549 | 1.10679
[8 empty] | -0.33333 | 1.09673
[8 empty] | -0.34118 | 1.08645
[8 empty] | -0.34902 | 1.09658
[8 empty] | -0.35686 | 1.10386
[8 empty] | -0.36471 | 1.11647
[8 empty] | -0.37255 | 1.09933
[8 empty] | -0.38039 | 1.09539
[8 empty] | -0.38823 | 1.19268
[8 empty] | -0.39608 | 1.25414
[8 empty] | -0.40392 | 1.25924
[8 empty] | -0.41176 | 1.29322
[8 empty] | -0.41961 | 1.27703
[8 empty] | -0.42745 | 1.33763
[8 empty] | -0.43529 | 1.35658
[8 empty] | -0.44314 | 1.34294
[8 empty] | -0.45098 | 1.36276
[8 empty] | -0.45882 | 1.38167
[8 empty] | -0.46667 | 1.41927
[8 empty] | -0.47451 | 1.46138
[8 empty] | -0.48235 | 1.45822
[8 empty] | -0.4902 | 1.54653
[8 empty] | -0.49804 | 1.52085
[8 empty] | -0.50588 | 1.54504
[8 empty] | -0.51373 | 1.55433
[8 empty] | -0.52157 | 1.6553
[8 empty] | -0.52941 | 1.70198
[8 empty] | -0.53726 | 1.76029
[8 empty] | -0.5451 | 1.74467
[8 empty] | -0.55294 | 1.82685
[8 empty] | -0.56078 | 1.84139
[8 empty] | -0.56863 | 1.8874
[8 empty] | -0.57647 | 1.91754
[8 empty] | -0.58431 | 1.96194
[8 empty] | -0.59216 | 1.97614
[8 empty] | -0.6 | 2.07803
[8 empty] | -0.60784 | 2.07446
[8 empty] | -0.61569 | 2.1414
[8 empty] | -0.62353 | 2.14928
[8 empty] | -0.63137 | 2.28664
[8 empty] | -0.63922 | 2.42242
[8 empty] | -0.64706 | 2.4989
[8 empty] | -0.6549 | 2.51273
[8 empty] | -0.66275 | 2.52237
[8 empty] | -0.67059 | 2.5564
[8 empty] | -0.67843 | 2.70238
[8 empty] | -0.68627 | 2.79305
[8 empty] | -0.69412 | 2.75051
[8 empty] | -0.70196 | 2.81268
[8 empty] | -0.7098 | 2.80149
[8 empty] | -0.71765 | 2.98102
[8 empty] | -0.72549 | 3.04938
[8 empty] | -0.73333 | 3.21473
[8 empty] | -0.74118 | 3.3413
[8 empty] | -0.74902 | 3.45663
[8 empty] | -0.75686 | 3.47644
[8 empty] | -0.76471 | 3.55667
[8 empty] | -0.77255 | 3.68996
[8 empty] | -0.78039 | 4.03
[8 empty] | -0.78824 | 4.21783
[8 empty] | -0.79608 | 4.15748
[8 empty] | -0.80392 | 4.17738
[8 empty] | -0.81176 | 4.22218
[8 empty] | -0.81961 | 4.5922
[8 empty] | -0.82745 | 4.66558
[8 empty] | -0.83529 | 4.75033
[8 empty] | -0.84314 | 4.74808
[8 empty] | -0.85098 | 4.89426
[8 empty] | -0.85882 | 4.86307
[8 empty] | -0.86667 | 4.98369
[8 empty] | -0.87451 | 4.98596
[8 empty] | -0.88235 | 5.25461
[8 empty] | -0.8902 | 5.34958
[8 empty] | -0.89804 | 5.36352
[8 empty] | -0.90588 | 5.41371
[8 empty] | -0.91373 | 5.4401
[8 empty] | -0.92157 | 5.72137
[8 empty] | -0.92941 | 5.96374
[8 empty] | -0.93725 | 6.20661
[8 empty] | -0.9451 | 6.21859
[8 empty] | -0.95294 | 6.30491
[8 empty] | -0.96078 | 6.33312
[8 empty] | -0.96863 | 6.23818
[8 empty] | -0.97647 | 6.27527
[8 empty] | -0.98431 | 6.46629
[8 empty] | -0.99216 | 7.07676
[8 empty] | -1 | 7.60965