## Sheet1
J-V | NP |  | SC | EQE | NP | SC | NP | SC | MPP | NP |  |  |  | SC |  |  |  | nid | NP |  | SC | Simulation JV | NP |  | SC
Voltage | Current density | Voltage | Current density | Wavelength | EQE(%) | EQE(%) | Integrated current density | Integrated current density | Time | FF | Voc | Jsc | PCE | FF | Voc | Jsc | PCE | Intensity | Voc | Intensity | Voc | Voc | Jsc | Voc | Jsc
1.2 | -83.9503 | 1.2 | -67.21569 | 300.028 | 26.1707 | 29.8825 | 6.46224e-05 | 7.37878e-05 | 0 | 0 | 0 | 0 | 0 | 0 | 0 | 0 | 0 | 13.287 | 1.04431 | 12.257 | 1.06149 | 0 | 25.39563 | 0 | 25.39567
1.19 | -70.45253 | 1.19 | -56.79276 | 310.034 | 50.1234 | 49.4122 | 0.00645 | 0.00637 | 0.09187 | 0.2422 | 0.941 | 7.07839 | 6.65825 | 0.39543 | 0.974 | 13.00042 | 12.69138 | 30.464 | 1.07902 | 29.786 | 1.09153 | 0.2 | 25.39554 | 0.2 | 25.3956
1.18 | -58.25926 | 1.18 | -46.72489 | 320.037 | 31.4676 | 29.3747 | 0.02312 | 0.02193 | 0.18374 | 0.42431 | 0.9442 | 12.35876 | 11.66474 | 0.45429 | 0.9772 | 14.84727 | 14.54195 | 38.053 | 1.09325 | 38.432 | 1.09591 | 0.4 | 25.39519 | 0.4 | 25.3953
1.17 | -47.24033 | 1.17 | -37.1255 | 330.037 | 38.8689 | 34.0164 | 0.07189 | 0.06461 | 0.27561 | 0.46575 | 0.9474 | 13.51978 | 12.8038 | 0.47199 | 0.9804 | 15.64801 | 15.37641 | 48.05 | 1.09853 | 41.274 | 1.09964 | 0.6 | 25.39122 | 0.6 | 25.39172
1.16 | -37.27835 | 1.16 | -28.09701 | 340.034 | 52.5815 | 47.0737 | 0.14424 | 0.12939 | 0.36748 | 0.49865 | 0.9506 | 14.42614 | 13.70831 | 0.49196 | 0.9836 | 16.24109 | 16.01129 | 52.416 | 1.10099 | 52.689 | 1.10943 | 0.62 | 25.38999 | 0.62 | 25.39064
1.15 | -28.35534 | 1.15 | -19.7125 | 350.027 | 58.1293 | 53.8019 | 0.23088 | 0.20958 | 0.45935 | 0.51764 | 0.9538 | 14.92515 | 14.23024 | 0.50705 | 0.9868 | 16.72496 | 16.54195 | 59.404 | 1.10243 | 59.192 | 1.11242 | 0.63 | 25.38927 | 0.63 | 25.39001
1.14 | -20.42356 | 1.14 | -12.04627 | 360.018 | 63.4431 | 59.719 | 0.34107 | 0.3133 | 0.55122 | 0.53449 | 0.957 | 15.35959 | 14.69358 | 0.52223 | 0.99 | 16.93477 | 16.80379 | 67.461 | 1.10853 | 68.385 | 1.11653 | 0.64 | 25.38847 | 0.64 | 25.38933
1.13 | -13.4131 | 1.13 | -5.29271 | 370.005 | 72.5743 | 69.0219 | 0.50461 | 0.46883 | 0.64309 | 0.54386 | 0.9602 | 15.57671 | 14.95111 | 0.52859 | 0.9932 | 17.09911 | 17.0217 | 78.21 | 1.11277 | 78.22 | 1.12156 | 0.65 | 25.38758 | 0.65 | 25.38858
1.12 | -7.27518 | 1.12 | 0.69773 | 379.989 | 85.0381 | 81.3866 | 0.68725 | 0.64363 | 0.73497 | 0.55258 | 0.9634 | 15.77388 | 15.19082 | 0.53348 | 0.9964 | 17.19856 | 17.17585 | 84.586 | 1.12851 | 84.582 | 1.12339 | 0.66 | 25.3866 | 0.66 | 25.38776
1.11 | -1.89919 | 1.11 | 5.80967 | 389.969 | 91.5563 | 88.3999 | 0.91678 | 0.86524 | 0.82684 | 0.5559 | 0.9666 | 15.81613 | 15.2821 | 0.53534 | 0.9996 | 17.18388 | 17.21631 | 91.315 | 1.11559 | 91.877 | 1.12851 | 0.67 | 25.38551 | 0.67 | 25.38688
1.1 | 2.67344 | 1.1 | 10.21992 | 400.023 | 89.5134 | 87.2855 | 1.23852 | 1.17898 | 0.91871 | 0.55868 | 0.9698 | 15.84273 | 15.35848 | 0.53508 | 1.0028 | 17.14535 | 17.2327 | 99.992 | 1.11897 | 99.991 | 1.13047 | 0.68 | 25.38429 | 0.68 | 25.38593
1.09 | 6.55668 | 1.09 | 13.65422 | 409.996 | 88.6407 | 87.3683 | 1.54586 | 1.48191 | 1.01058 | 0.55759 | 0.973 | 15.75979 | 15.32849 | 0.56361 | 1.006 | 17.06043 | 17.20206 |  |  |  |  | 0.69 | 25.38293 | 0.69 | 25.3849
1.08 | 9.84014 | 1.08 | 16.52533 | 419.965 | 89.1589 | 87.9625 | 1.8851 | 1.81659 | 1.10245 | 0.58719 | 0.9714 | 16.62391 | 16.14237 | 0.58471 | 1.0044 | 17.7118 | 17.83043 |  |  |  |  | 0.7 | 25.38141 | 0.7 | 25.38379
1.07 | 12.54825 | 1.07 | 18.67227 | 430.008 | 89.0192 | 87.8475 | 2.15513 | 2.08306 | 1.19432 | 0.60901 | 0.9706 | 17.25579 | 16.74215 | 0.59999 | 1.0036 | 18.18781 | 18.29505 |  |  |  |  | 0.71 | 25.3797 | 0.71 | 25.38259
1.06 | 14.89924 | 1.06 | 20.27693 | 439.969 | 89.7756 | 89.0336 | 2.5852 | 2.50959 | 1.28619 | 0.62406 | 0.9702 | 17.6895 | 17.15588 | 0.61429 | 1.0032 | 18.5161 | 18.61786 |  |  |  |  | 0.72 | 25.37776 | 0.72 | 25.3813
1.05 | 16.79813 | 1.05 | 21.46831 | 450.003 | 90.1958 | 89.9503 | 3.09573 | 3.01872 | 1.37806 | 0.63871 | 0.97 | 18.10866 | 17.55877 | 0.62537 | 1.003 | 18.83188 | 18.93159 |  |  |  |  | 0.73 | 25.37553 | 0.73 | 25.3799
1.04 | 18.33328 | 1.04 | 22.34634 | 460.033 | 90.1872 | 90.3905 | 3.60738 | 3.53152 | 1.46993 | 0.65009 | 0.9699 | 18.43315 | 17.87157 | 0.63656 | 1.0029 | 19.08099 | 19.18011 |  |  |  |  | 0.74 | 25.37295 | 0.74 | 25.37837
1.03 | 19.58617 | 1.03 | 22.98392 | 469.982 | 90.5341 | 90.7822 | 4.12482 | 4.05038 | 1.5618 | 0.66031 | 0.9698 | 18.72483 | 18.15248 | 0.64572 | 1.0028 | 19.31169 | 19.41007 |  |  |  |  | 0.75 | 25.36994 | 0.75 | 25.3767
1.02 | 20.58728 | 1.02 | 23.45128 | 480.004 | 91.4818 | 91.3994 | 4.69789 | 4.62294 | 1.65367 | 0.66857 | 0.9697 | 18.96094 | 18.37949 | 0.65458 | 1.0027 | 19.51176 | 19.60921 |  |  |  |  | 0.76 | 25.36638 | 0.76 | 25.37486
1.01 | 21.41178 | 1.01 | 23.81819 | 490.021 | 91.5136 | 91.2835 | 5.28467 | 5.20825 | 1.74554 | 0.67579 | 0.9696 | 19.16788 | 18.57816 | 0.66197 | 1.0026 | 19.71502 | 19.81151 |  |  |  |  | 0.77 | 25.36211 | 0.77 | 25.3728
1 | 22.07224 | 1 | 24.10047 | 500.033 | 91.6854 | 91.3912 | 5.85597 | 5.77771 | 1.83741 | 0.68376 | 0.9695 | 19.39592 | 18.79725 | 0.66878 | 1.0025 | 19.89177 | 19.98713 |  |  |  |  | 0.78 | 25.35695 | 0.78 | 25.37049
0.99 | 22.63779 | 0.99 | 24.33981 | 509.964 | 92.2182 | 92.3413 | 6.44321 | 6.36574 | 1.92928 | 0.69101 | 0.9694 | 19.6034 | 18.99637 | 0.6758 | 1.0024 | 20.05234 | 20.14646 |  |  |  |  | 0.79 | 25.35064 | 0.79 | 25.36786
0.98 | 23.06547 | 0.98 | 24.50255 | 519.967 | 92.2121 | 92.9206 | 7.03246 | 6.95951 | 2.02115 | 0.697 | 0.9693 | 19.7754 | 19.16106 | 0.68187 | 1.0023 | 20.18591 | 20.27863 |  |  |  |  | 0.8 | 25.34284 | 0.8 | 25.36481
0.97 | 23.42866 | 0.97 | 24.63114 | 529.965 | 92.001 | 93.1252 | 7.63992 | 7.57439 | 2.11302 | 0.70202 | 0.9692 | 19.9199 | 19.29908 | 0.68746 | 1.0022 | 20.34281 | 20.43421 |  |  |  |  | 0.81 | 25.33314 | 0.81 | 25.36124
0.96 | 23.71788 | 0.96 | 24.75278 | 540.035 | 92.1152 | 93.3933 | 8.23469 | 8.17742 | 2.2049 | 0.70704 | 0.9691 | 20.06448 | 19.43715 | 0.69332 | 1.0021 | 20.46286 | 20.55275 |  |  |  |  | 0.82 | 25.32097 | 0.82 | 25.357
0.95 | 23.94418 | 0.95 | 24.84335 | 550.023 | 92.4363 | 93.4892 | 8.86613 | 8.81605 | 2.29677 | 0.71153 | 0.969 | 20.19388 | 19.56048 | 0.69846 | 1.002 | 20.57176 | 20.66006 |  |  |  |  | 0.83 | 25.30564 | 0.83 | 25.35189
0.94 | 24.13295 | 0.94 | 24.90177 | 560.006 | 92.7737 | 93.4835 | 9.48378 | 9.43843 | 2.38864 | 0.71664 | 0.9689 | 20.3412 | 19.70115 | 0.70303 | 1.0019 | 20.67744 | 20.76413 |  |  |  |  | 0.84 | 25.28625 | 0.84 | 25.34567
0.93 | 24.27138 | 0.93 | 24.93705 | 569.984 | 92.9049 | 93.4014 | 10.1166 | 10.07463 | 2.48051 | 0.72061 | 0.9688 | 20.45584 | 19.81014 | 0.70725 | 1.0018 | 20.7833 | 20.86835 |  |  |  |  | 0.85 | 25.26169 | 0.85 | 25.33801
0.92 | 24.47249 | 0.92 | 24.98199 | 580.032 | 92.82 | 93.2135 | 10.76879 | 10.72958 | 2.57238 | 0.72466 | 0.9687 | 20.57304 | 19.92158 | 0.71118 | 1.0017 | 20.88277 | 20.96614 |  |  |  |  | 0.86 | 25.23055 | 0.86 | 25.32849
0.91 | 24.58499 | 0.91 | 25.00877 | 589.999 | 93.2604 | 93.6165 | 11.37719 | 11.3403 | 2.66425 | 0.72841 | 0.9686 | 20.68155 | 20.02459 | 0.71468 | 1.0016 | 20.96915 | 21.05076 |  |  |  |  | 0.87 | 25.1911 | 0.87 | 25.31657
0.9 | 24.64011 | 0.9 | 25.02968 | 600.037 | 92.6836 | 93.2041 | 12.0389 | 12.00573 | 2.75612 | 0.7319 | 0.9685 | 20.78293 | 20.12067 | 0.71825 | 1.0015 | 21.05021 | 21.13003 |  |  |  |  | 0.88 | 25.14121 | 0.88 | 25.30156
0.89 | 24.73315 | 0.89 | 25.04834 | 609.993 | 92.2828 | 93.3095 | 12.70569 | 12.67994 | 2.84799 | 0.73484 | 0.9684 | 20.86833 | 20.20127 | 0.72238 | 1.0014 | 21.13811 | 21.21613 |  |  |  |  | 0.89 | 25.07825 | 0.89 | 25.28255
0.88 | 24.79725 | 0.88 | 25.07398 | 620.019 | 92.0022 | 93.728 | 13.38378 | 13.37075 | 2.93986 | 0.73793 | 0.9683 | 20.95836 | 20.28632 | 0.72609 | 1.0013 | 21.22271 | 21.29892 |  |  |  |  | 0.9 | 24.99903 | 0.9 | 25.25839
0.87 | 24.83072 | 0.87 | 25.09187 | 629.964 | 91.929 | 93.2811 | 14.0342 | 14.03073 | 3.03173 | 0.7405 | 0.9682 | 21.03344 | 20.35689 | 0.72948 | 1.0012 | 21.29656 | 21.3709 |  |  |  |  | 0.91 | 24.89962 | 0.91 | 25.22755
0.86 | 24.84959 | 0.86 | 25.0876 | 639.978 | 91.8959 | 92.6214 | 14.71443 | 14.71634 | 3.1236 | 0.74335 | 0.9681 | 21.11673 | 20.43539 | 0.73189 | 1.0011 | 21.37178 | 21.44424 |  |  |  |  | 0.92 | 24.77524 | 0.92 | 25.18805
0.85 | 24.89163 | 0.85 | 25.11218 | 649.987 | 91.5386 | 92.0153 | 15.36681 | 15.37211 | 3.21547 | 0.74564 | 0.968 | 21.18403 | 20.49841 | 0.73508 | 1.001 | 21.431 | 21.50152 |  |  |  |  | 0.93 | 24.62001 | 0.93 | 25.13728
0.84 | 24.93265 | 0.84 | 25.12139 | 659.989 | 90.8611 | 91.8952 | 16.04357 | 16.05658 | 3.30734 | 0.74785 | 0.9679 | 21.24878 | 20.55894 | 0.73795 | 1.0009 | 21.50615 | 21.57475 |  |  |  |  | 0.94 | 24.4267 | 0.94 | 25.0718
0.83 | 24.98024 | 0.83 | 25.12511 | 669.985 | 90.6775 | 92.5735 | 16.73919 | 16.76674 | 3.39921 | 0.75008 | 0.9678 | 21.31457 | 20.62045 | 0.74029 | 1.0008 | 21.55991 | 21.62653 |  |  |  |  | 0.95 | 24.18642 | 0.95 | 24.98707
0.82 | 25.01094 | 0.82 | 25.16791 | 679.975 | 91.0643 | 92.808 | 17.43687 | 17.47778 | 3.49108 | 0.75216 | 0.9677 | 21.37581 | 20.67757 | 0.74218 | 1.0007 | 21.61835 | 21.68298 |  |  |  |  | 0.96 | 23.88826 | 0.96 | 24.87709
0.81 | 25.08248 | 0.81 | 25.21797 | 690.034 | 90.8018 | 91.1322 | 18.03423 | 18.07731 | 3.58296 | 0.75406 | 0.9676 | 21.43193 | 20.72971 | 0.74617 | 1.0006 | 21.66357 | 21.72617 |  |  |  |  | 0.97 | 23.51883 | 0.97 | 24.73394
0.8 | 25.11769 | 0.8 | 25.21446 | 700.011 | 90.7501 | 89.6922 | 18.69123 | 18.72666 | 3.67483 | 0.75596 | 0.9675 | 21.48812 | 20.78191 | 0.748 | 1.0005 | 21.72834 | 21.78894 |  |  |  |  | 0.98 | 23.06184 | 0.98 | 24.54723
0.79 | 25.13383 | 0.79 | 25.21502 | 709.981 | 89.9683 | 88.5249 | 19.37002 | 19.39455 | 3.7667 | 0.75782 | 0.9674 | 21.54325 | 20.83308 | 0.75029 | 1.0004 | 21.77776 | 21.83632 |  |  |  |  | 0.99 | 22.49762 | 0.99 | 24.3034
0.78 | 25.13537 | 0.78 | 25.22993 | 720.02 | 89.0842 | 88.6829 | 19.87984 | 19.90208 | 3.85857 | 0.75924 | 0.9673 | 21.58597 | 20.87223 | 0.75234 | 1.0003 | 21.83897 | 21.8955 |  |  |  |  | 1 | 21.8029 | 1 | 23.9848
0.77 | 25.1404 | 0.77 | 25.24344 | 729.977 | 88.1115 | 89.2665 | 20.46529 | 20.49521 | 3.95044 | 0.76113 | 0.9672 | 21.64172 | 20.92397 | 0.75471 | 1.0002 | 21.9018 | 21.95631 |  |  |  |  | 1.01 | 20.95074 | 1.01 | 23.56883
0.76 | 25.15711 | 0.76 | 25.25442 | 740.002 | 87.4147 | 89.4843 | 21.10155 | 21.14653 | 4.04231 | 0.76257 | 0.9671 | 21.68491 | 20.96357 | 0.75673 | 1.0001 | 21.95211 | 22.00454 |  |  |  |  | 1.02 | 19.91116 | 1.02 | 23.02695
0.75 | 25.15826 | 0.75 | 25.27197 | 750.02 | 87.941 | 89.4444 | 21.75805 | 21.81425 | 4.13418 | 0.76432 | 0.967 | 21.73696 | 21.01171 | 0.75823 | 1 | 21.99615 | 22.04648 |  |  |  |  | 1.03 | 18.65257 | 1.03 | 22.32404
0.74 | 25.16009 | 0.74 | 25.28843 | 760.031 | 88.7486 | 88.5675 | 21.90278 | 21.95869 | 4.22605 | 0.76553 | 0.9669 | 21.77379 | 21.04513 | 0.76034 | 0.9999 | 22.03086 | 22.07906 |  |  |  |  | 1.04 | 17.14456 | 1.04 | 21.41843
0.73 | 25.14939 | 0.73 | 25.29626 | 770.034 | 88.7645 | 86.5312 | 22.5427 | 22.5825 | 4.31792 | 0.76655 | 0.9668 | 21.80507 | 21.07319 | 0.76188 | 0.9998 | 22.07504 | 22.12112 |  |  |  |  | 1.05 | 15.3623 | 1.05 | 20.26334
0.72 | 25.17253 | 0.72 | 25.30873 | 780.031 | 87.7905 | 84.321 | 23.18535 | 23.19976 | 4.40979 | 0.76775 | 0.9667 | 21.84142 | 21.10613 | 0.76264 | 0.9997 | 22.11399 | 22.15794 |  |  |  |  | 1.06 | 13.29246 | 1.06 | 18.81062
0.71 | 25.18329 | 0.71 | 25.34283 | 790.019 | 81.8062 | 77.1975 | 23.75404 | 23.73641 | 4.50166 | 0.76915 | 0.9666 | 21.88361 | 21.14471 | 0.7643 | 0.9996 | 22.14407 | 22.18586 |  |  |  |  | 1.07 | 10.94027 | 1.07 | 17.0176
0.7 | 25.1744 | 0.7 | 25.34508 | 800 | 63.9946 | 60.9671 | 24.19689 | 24.15831 | 4.59353 | 0.7705 | 0.9665 | 21.92421 | 21.18175 | 0.76608 | 0.9995 | 22.17751 | 22.21714 |  |  |  |  | 1.08 | 8.33598 | 1.08 | 14.8574
0.69 | 25.1881 | 0.69 | 25.34418 | 809.974 | 34.2026 | 37.0545 | 24.43283 | 24.41392 | 4.6854 | 0.77185 | 0.9664 | 21.96495 | 21.21892 | 0.76839 | 0.9994 | 22.20799 | 22.24544 |  |  |  |  | 1.09 | 5.53849 | 1.09 | 12.33126
0.68 | 25.19438 | 0.68 | 25.35503 | 820.015 | 11.2829 | 15.9679 | 24.49715 | 24.50495 | 4.77727 | 0.77287 | 0.9663 | 21.99625 | 21.24695 | 0.76988 | 0.9993 | 22.24551 | 22.2808 |  |  |  |  | 1.1 | 2.63334 | 1.1 | 9.47946
0.67 | 25.19162 | 0.67 | 25.36654 | 829.972 | 4.4122 | 6.9589 | 24.52421 | 24.54762 | 4.86914 | 0.77381 | 0.9662 | 22.02523 | 21.27274 | 0.7712 | 0.9992 | 22.27884 | 22.31195 |  |  |  |  | 1.11 | -0.27609 | 1.11 | 6.38573
0.66 | 25.23766 | 0.66 | 25.3695 | 839.997 | 2.4418 | 3.7578 | 24.54101 | 24.57348 | 4.96101 | 0.775 | 0.9661 | 22.06142 | 21.30549 | 0.7719 | 0.9991 | 22.32173 | 22.35267 |  |  |  |  | 1.12 | -3.08349 | 1.12 | 3.17072
0.65 | 25.24941 | 0.65 | 25.35112 | 850.014 | 0.9088 | 1.1801 | 24.54658 | 24.58071 | 5.05289 | 0.77616 | 0.966 | 22.09667 | 21.33733 | 0.77306 | 0.999 | 22.35441 | 22.38315 |  |  |  |  | 1.13 | -5.69642 | 1.13 | -0.02595
0.64 | 25.24563 | 0.64 | 25.33561 | 860.022 | 0.3076 | 0.303 | 24.54869 | 24.58279 | 5.14476 | 0.77727 | 0.9659 | 22.13063 | 21.3679 | 0.77391 | 0.9989 | 22.3714 | 22.39792 |  |  |  |  | 1.14 | -8.04982 | 1.14 | -3.07027
0.63 | 25.23278 | 0.63 | 25.34384 | 870.022 | 0.1007 | 0.1009 | 24.54937 | 24.58347 | 5.23663 | 0.77781 | 0.9658 | 22.1483 | 21.38275 | 0.77471 | 0.9988 | 22.40175 | 22.42606 |  |  |  |  | 1.15 | -10.11211 | 1.15 | -5.85663
0.62 | 25.25231 | 0.62 | 25.34569 | 880.013 | 0.0296 | 0.0263 | 24.54957 | 24.58365 | 5.3285 | 0.77884 | 0.9657 | 22.17994 | 21.41109 | 0.77556 | 0.9987 | 22.43444 | 22.45654 |  |  |  |  | 1.16 | -11.88295 | 1.16 | -8.32133
0.61 | 25.24627 | 0.61 | 25.3489 | 889.996 | 0.007 | 0.0071 | 24.54961 | 24.58369 | 5.42037 | 0.77992 | 0.9656 | 22.21288 | 21.44067 | 0.77668 | 0.9986 | 22.45877 | 22.47865
0.6 | 25.23047 | 0.6 | 25.34167 | 899.97 | 0.0086 | 0.0072 | 24.54966 | 24.58373 | 5.51224 | 0.78069 | 0.9655 | 22.23708 | 21.46179 | 0.778 | 0.9985 | 22.49521 | 22.51286
0.59 | 25.2687 | 0.59 | 25.34273 | [5 empty] | 5.60411 | 0.78126 | 0.9654 | 22.25571 | 21.47755 | 0.77904 | 0.9984 | 22.52439 | 22.53981
0.58 | 25.26714 | 0.58 | 25.34325 | [5 empty] | 5.69598 | 0.78262 | 0.9653 | 22.29659 | 21.51477 | 0.77963 | 0.9983 | 22.54558 | 22.55875
0.57 | 25.3042 | 0.57 | 25.34429 | [5 empty] | 5.78785 | 0.78368 | 0.9652 | 22.3293 | 21.54411 | 0.78028 | 0.9982 | 22.57638 | 22.5873
0.56 | 25.31818 | 0.56 | 25.31719 | [5 empty] | 5.87972 | 0.78407 | 0.9651 | 22.34256 | 21.55467 | 0.78103 | 0.9981 | 22.60065 | 22.60932
0.55 | 25.32574 | 0.55 | 25.31111 | [5 empty] | 5.97159 | 0.7847 | 0.965 | 22.36295 | 21.5721 | 0.78184 | 0.998 | 22.62392 | 22.63033
0.54 | 25.30947 | 0.54 | 25.31926 | [5 empty] | 6.06346 | 0.78571 | 0.9649 | 22.39397 | 21.59979 | 0.78266 | 0.9979 | 22.65418 | 22.65834
0.53 | 25.32538 | 0.53 | 25.30789 | [5 empty] | 6.15533 | 0.786 | 0.9648 | 22.40466 | 21.60786 | 0.78419 | 0.9978 | 22.67791 | 22.67979
0.52 | 25.35083 | 0.52 | 25.31774 | [5 empty] | 6.2472 | 0.78655 | 0.9647 | 22.4227 | 21.62301 | 0.78518 | 0.9977 | 22.67787 | 22.67748
0.51 | 25.36386 | 0.51 | 25.33544 | [5 empty] | 6.33907 | 0.78729 | 0.9646 | 22.44591 | 21.64316 | 0.78616 | 0.9978 | 22.68635 | 22.68823
0.5 | 25.35248 | 0.5 | 25.32004 | [5 empty] | 6.43095 | 0.78814 | 0.9645 | 22.47254 | 21.66659 | 0.78678 | 0.9979 | 22.69762 | 22.70178
0.49 | 25.34163 | 0.49 | 25.32166 | [5 empty] | 6.52282 | 0.78864 | 0.9644 | 22.48913 | 21.68033 | 0.78746 | 0.998 | 22.71399 | 22.72043
0.48 | 25.34052 | 0.48 | 25.34339 | [5 empty] | 6.61469 | 0.78893 | 0.9643 | 22.49975 | 21.68833 | 0.78831 | 0.9981 | 22.72258 | 22.7313
0.47 | 25.34215 | 0.47 | 25.35894 | [5 empty] | 6.70656 | 0.78932 | 0.9642 | 22.51316 | 21.699 | 0.78887 | 0.9982 | 22.73252 | 22.74352
0.46 | 25.34006 | 0.46 | 25.36596 | [5 empty] | 6.79843 | 0.78967 | 0.9641 | 22.52563 | 21.70877 | 0.78957 | 0.9983 | 22.75263 | 22.76592
0.45 | 25.32264 | 0.45 | 25.36548 | [5 empty] | 6.8903 | 0.78995 | 0.964 | 22.53602 | 21.71652 | 0.79007 | 0.9984 | 22.75858 | 22.77416
0.44 | 25.3315 | 0.44 | 25.37032 | [5 empty] | 6.98217 | 0.79043 | 0.9639 | 22.55203 | 21.7297 | 0.79057 | 0.9985 | 22.76374 | 22.7816
0.43 | 25.38873 | 0.43 | 25.38588 | [5 empty] | 7.07404 | 0.79114 | 0.9638 | 22.5745 | 21.74909 | 0.79115 | 0.9986 | 22.76987 | 22.79002
0.42 | 25.39022 | 0.42 | 25.38092 | [5 empty] | 7.16591 | 0.79127 | 0.9637 | 22.58064 | 21.75275 | 0.7916 | 0.9987 | 22.78633 | 22.80878
0.41 | 25.38977 | 0.41 | 25.38038 | [5 empty] | 7.25778 | 0.79193 | 0.9636 | 22.60182 | 21.7709 | 0.79216 | 0.9988 | 22.79679 | 22.82153
0.4 | 25.37545 | 0.4 | 25.37183 | [5 empty] | 7.34965 | 0.79246 | 0.9635 | 22.61926 | 21.78544 | 0.79279 | 0.9989 | 22.79965 | 22.82668
0.39 | 25.37188 | 0.39 | 25.37658 | [5 empty] | 7.44152 | 0.79291 | 0.9634 | 22.6345 | 21.79785 | 0.79309 | 0.999 | 22.79595 | 22.82526
0.38 | 25.36715 | 0.38 | 25.37909 | [5 empty] | 7.53339 | 0.79371 | 0.9633 | 22.6596 | 21.81975 | 0.79373 | 0.9989 | 22.82334 | 22.8504
0.37 | 25.37094 | 0.37 | 25.35433 | [5 empty] | 7.62526 | 0.79369 | 0.9632 | 22.66136 | 21.81918 | 0.7954 | 0.9988 | 22.83498 | 22.85977
0.36 | 25.34645 | 0.36 | 25.35109 | [5 empty] | 7.71713 | 0.79401 | 0.9633 | 22.66818 | 21.82802 | 0.79617 | 0.9987 | 22.84695 | 22.86946
0.35 | 25.34461 | 0.35 | 25.33542 | [5 empty] | 7.809 | 0.79381 | 0.9634 | 22.66024 | 21.82264 | 0.79621 | 0.9986 | 22.8632 | 22.88343
0.34 | 25.34328 | 0.34 | 25.33102 | [5 empty] | 7.90088 | 0.7942 | 0.9633 | 22.67361 | 21.83325 | 0.7971 | 0.9985 | 22.86578 | 22.88372
0.33 | 25.35575 | 0.33 | 25.33984 | [5 empty] | 7.99275 | 0.7943 | 0.9632 | 22.67874 | 21.83592 | 0.79716 | 0.9984 | 22.88491 | 22.90057
0.32 | 25.37811 | 0.32 | 25.34493 | [5 empty] | 8.08462 | 0.79471 | 0.9631 | 22.69297 | 21.84735 | 0.79722 | 0.9983 | 22.90091 | 22.91429
0.31 | 25.36392 | 0.31 | 25.34398 | [5 empty] | 8.17649 | 0.79485 | 0.963 | 22.6991 | 21.85099 | 0.79766 | 0.9982 | 22.92415 | 22.93525
0.3 | 25.33898 | 0.3 | 25.35914 | [5 empty] | 8.26836 | 0.79542 | 0.9629 | 22.71774 | 21.86665 | 0.79783 | 0.9981 | 22.93235 | 22.94115
0.29 | 25.32286 | 0.29 | 25.39386 | [5 empty] | 8.36023 | 0.7961 | 0.9628 | 22.73962 | 21.88544 | 0.79798 | 0.998 | 22.95057 | 22.95708
0.28 | 25.32387 | 0.28 | 25.38184 | [5 empty] | 8.4521 | 0.79635 | 0.9627 | 22.74909 | 21.89228 | 0.79797 | 0.9979 | 22.98073 | 22.98494
0.27 | 25.30105 | 0.27 | 25.35608 | [5 empty] | 8.54397 | 0.79619 | 0.9626 | 22.74705 | 21.88805 | 0.7983 | 0.9978 | 22.99168 | 22.99359
0.26 | 25.32886 | 0.26 | 25.35907 | [5 empty] | 8.63584 | 0.79661 | 0.9627 | 22.75668 | 21.89959 | 0.79853 | 0.9977 | 23.00806 | 23.00766
0.25 | 25.34975 | 0.25 | 25.34475 | [5 empty] | 8.72771 | 0.79663 | 0.9628 | 22.75491 | 21.90016 | 0.79842 | 0.9976 | 23.01554 | 23.01284
0.24 | 25.33098 | 0.24 | 25.32202 | [5 empty] | 8.81958 | 0.797 | 0.9629 | 22.7631 | 21.91032 | 0.79809 | 0.9975 | 23.03427 | 23.02926
0.23 | 25.35119 | 0.23 | 25.33237 | [5 empty] | 8.91145 | 0.79728 | 0.963 | 22.76871 | 21.91799 | 0.79951 | 0.9974 | 23.04441 | 23.03708
0.22 | 25.35162 | 0.22 | 25.34247 | [5 empty] | 9.00332 | 0.79727 | 0.9631 | 22.76585 | 21.91752 | 0.79997 | 0.9973 | 23.06122 | 23.05158
0.21 | 25.32555 | 0.21 | 25.36735 | [5 empty] | 9.09519 | 0.79835 | 0.963 | 22.79906 | 21.94721 | 0.8002 | 0.9972 | 23.0755 | 23.06354
0.2 | 25.38232 | 0.2 | 25.38007 | [5 empty] | 9.18706 | 0.7984 | 0.9629 | 22.80298 | 21.9487 | 0.80025 | 0.9971 | 23.09207 | 23.07778
0.19 | 25.39451 | 0.19 | 25.38857 | [5 empty] | 9.27893 | 0.79877 | 0.9628 | 22.81581 | 21.95877 | 0.80025 | 0.997 | 23.09275 | 23.07615
0.18 | 25.40664 | 0.18 | 25.39449 | [5 empty] | 9.37081 | 0.7993 | 0.9627 | 22.83345 | 21.97347 | 0.80067 | 0.9971 | 23.10238 | 23.08809
0.17 | 25.40176 | 0.17 | 25.39633 | [5 empty] | 9.46268 | 0.79974 | 0.9626 | 22.84846 | 21.98563 | 0.80071 | 0.9972 | 23.10733 | 23.09535
0.16 | 25.41454 | 0.16 | 25.38904 | [5 empty] | 9.55455 | 0.80032 | 0.9625 | 22.86743 | 22.0016 | 0.80121 | 0.9973 | 23.11195 | 23.10229
0.15 | 25.3974 | 0.15 | 25.36833 | [5 empty] | 9.64642 | 0.80081 | 0.9624 | 22.88366 | 22.01492 | 0.80141 | 0.9974 | 23.10615 | 23.0988
0.14 | 25.38099 | 0.14 | 25.35456 | [5 empty] | 9.73829 | 0.80088 | 0.9623 | 22.888 | 22.01681 | 0.80128 | 0.9973 | 23.12321 | 23.11354
0.13 | 25.36583 | 0.13 | 25.35518 | [5 empty] | 9.83016 | 0.80064 | 0.9622 | 22.88347 | 22.01016 | 0.8016 | 0.9972 | 23.13362 | 23.12163
0.12 | 25.41498 | 0.12 | 25.38446 | [5 empty] | 9.92203 | 0.80065 | 0.9623 | 22.88142 | 22.01048 | 0.8014 | 0.9971 | 23.15623 | 23.1419
0.11 | 25.41144 | 0.11 | 25.3846 | [5 empty] | 10.0139 | 0.80057 | 0.9624 | 22.87669 | 22.00822 | 0.77064 | 0.997 | 23.16719 | 23.15053
0.1 | 25.41292 | 0.1 | 25.39723 | [5 empty] | 10.10577 | 0.80121 | 0.9623 | 22.89745 | 22.0259 | 0.78405 | 0.9969 | 23.17754 | 23.15856
0.09 | 25.41834 | 0.09 | 25.39799 | [5 empty] | 10.19764 | 0.80129 | 0.9622 | 22.90219 | 22.02818 | 0.79265 | 0.9968 | 23.18267 | 23.16136
0.08 | 25.40964 | 0.08 | 25.40065 | [5 empty] | 10.28951 | 0.80138 | 0.9621 | 22.90708 | 22.03058 | 0.79415 | 0.9967 | 23.19319 | 23.16955
0.07 | 25.39646 | 0.07 | 25.39378 | [5 empty] | 10.38138 | 0.80175 | 0.962 | 22.92 | 22.04072 | 0.79555 | 0.9966 | 23.20343 | 23.17745
0.06 | 25.39666 | 0.06 | 25.38607 | [5 empty] | 10.47325 | 0.8018 | 0.9619 | 22.92394 | 22.04222 | 0.79659 | 0.9965 | 23.2221 | 23.19377
0.05 | 25.38874 | 0.05 | 25.39139 | [5 empty] | 10.56512 | 0.80199 | 0.9618 | 22.9317 | 22.04739 | 0.79714 | 0.9964 | 23.2339 | 23.20323
0.04 | 25.37864 | 0.04 | 25.38937 | [5 empty] | 10.65699 | 0.80202 | 0.9617 | 22.93507 | 22.04833 | 0.79747 | 0.9963 | 23.22953 | 23.19653
0.03 | 25.37205 | 0.03 | 25.35835 | [5 empty] | 10.74887 | 0.80218 | 0.9616 | 22.94181 | 22.05252 | 0.79633 | 0.9964 | 23.22936 | 23.1987
0.02 | 25.37294 | 0.02 | 25.36329 | [5 empty] | 10.84074 | 0.80248 | 0.9615 | 22.95278 | 22.06076 | 0.79609 | 0.9965 | 23.24148 | 23.21313
0.01 | 25.36307 | 0.01 | 25.36261 | [5 empty] | 10.93261 | 0.80264 | 0.9614 | 22.95994 | 22.06536 | 0.79555 | 0.9966 | 23.2371 | 23.21108
0 | 25.36633 | 0 | 25.35325 | [5 empty] | 11.02448 | 0.80337 | 0.9613 | 22.98298 | 22.0852 | 0.79528 | 0.9965 | 23.25104 | 23.22268
[9 empty] | 11.11635 | 0.8036 | 0.9612 | 22.99209 | 22.09166 | 0.79542 | 0.9964 | 23.26005 | 23.22934
[9 empty] | 11.20822 | 0.80433 | 0.9611 | 23.01542 | 22.11177 | 0.79433 | 0.9963 | 23.27208 | 23.23902
[9 empty] | 11.30009 | 0.8049 | 0.961 | 23.034 | 22.12732 | 0.79505 | 0.9962 | 23.27472 | 23.23932
[9 empty] | 11.39196 | 0.80534 | 0.9609 | 23.04905 | 22.13947 | 0.79885 | 0.9961 | 23.28877 | 23.25102
[9 empty] | 11.48383 | 0.80565 | 0.9608 | 23.06022 | 22.1479 | 0.79978 | 0.996 | 23.28157 | 23.2415
[9 empty] | 11.5757 | 0.80612 | 0.9607 | 23.07617 | 22.16091 | 0.80278 | 0.9961 | 23.28015 | 23.24241
[9 empty] | 11.66757 | 0.8063 | 0.9606 | 23.08367 | 22.16581 | 0.80333 | 0.9962 | 23.26627 | 23.2309
[9 empty] | 11.75944 | 0.80596 | 0.9605 | 23.07634 | 22.15646 | 0.80371 | 0.9961 | 23.27768 | 23.23996
[9 empty] | 11.85131 | 0.80584 | 0.9606 | 23.07062 | 22.15328 | 0.80411 | 0.996 | 23.28931 | 23.24923
[9 empty] | 11.94318 | 0.80599 | 0.9605 | 23.07736 | 22.15744 | 0.80443 | 0.9959 | 23.30603 | 23.26359
[9 empty] | 12.03505 | 0.80582 | 0.9604 | 23.07489 | 22.15276 | 0.80368 | 0.9958 | 23.31202 | 23.26722
[9 empty] | 12.12692 | 0.80618 | 0.9605 | 23.08259 | 22.16246 | 0.80425 | 0.9957 | 23.32105 | 23.2739
[9 empty] | 12.2188 | 0.80625 | 0.9606 | 23.0824 | 22.16459 | 0.80455 | 0.9956 | 23.32993 | 23.28042
[9 empty] | 12.31067 | 0.80562 | 0.9607 | 23.062 | 22.1473 | 0.80448 | 0.9955 | 23.33273 | 23.28088
[9 empty] | 12.40254 | 0.80574 | 0.9606 | 23.06783 | 22.15059 | 0.80505 | 0.9954 | 23.3593 | 23.30505
[9 empty] | 12.49441 | 0.806 | 0.9605 | 23.07765 | 22.15772 | 0.80523 | 0.9953 | 23.3573 | 23.30071
[9 empty] | 12.58628 | 0.80591 | 0.9604 | 23.07733 | 22.15511 | 0.80489 | 0.9954 | 23.3576 | 23.30335
[9 empty] | 12.67815 | 0.80649 | 0.9605 | 23.0917 | 22.17121 | 0.80596 | 0.9955 | 23.35852 | 23.30661
[9 empty] | 12.77002 | 0.80656 | 0.9606 | 23.09124 | 22.17307 | 0.80603 | 0.9956 | 23.36676 | 23.31717
[9 empty] | 12.86189 | 0.80664 | 0.9607 | 23.09101 | 22.17516 | 0.80589 | 0.9957 | 23.36082 | 23.31359
[9 empty] | 12.95376 | 0.80668 | 0.9608 | 23.08981 | 22.17631 | 0.80658 | 0.9956 | 23.3632 | 23.31362
[9 empty] | 13.04563 | 0.80671 | 0.9609 | 23.08812 | 22.177 | 0.80699 | 0.9955 | 23.38412 | 23.33215
[9 empty] | 13.1375 | 0.80681 | 0.961 | 23.08862 | 22.17979 | 0.80731 | 0.9954 | 23.39821 | 23.34387
[9 empty] | 13.22937 | 0.80671 | 0.9611 | 23.08341 | 22.17709 | 0.80762 | 0.9953 | 23.40287 | 23.34618
[9 empty] | 13.32124 | 0.80695 | 0.961 | 23.09282 | 22.18383 | 0.80753 | 0.9952 | 23.40564 | 23.34658
[9 empty] | 13.41311 | 0.80701 | 0.9609 | 23.09684 | 22.18538 | 0.80771 | 0.9951 | 23.39657 | 23.3352
[9 empty] | 13.50498 | 0.80698 | 0.9608 | 23.09846 | 22.18463 | 0.80747 | 0.9952 | 23.39851 | 23.33948
[9 empty] | 13.59686 | 0.80704 | 0.9609 | 23.0976 | 22.18611 | 0.80775 | 0.9953 | 23.40127 | 23.34458
[9 empty] | 13.68873 | 0.80688 | 0.961 | 23.09076 | 22.18185 | 0.80791 | 0.9954 | 23.39536 | 23.34102
[9 empty] | 13.7806 | 0.80691 | 0.9609 | 23.09392 | 22.18257 | 0.80808 | 0.9953 | 23.40973 | 23.35301
[9 empty] | 13.87247 | 0.80685 | 0.9608 | 23.09454 | 22.18086 | 0.80857 | 0.9952 | 23.42244 | 23.36334
[9 empty] | 13.96434 | 0.80731 | 0.9609 | 23.10554 | 22.19373 | 0.80864 | 0.9951 | 23.41959 | 23.35816
[9 empty] | 14.05621 | 0.80685 | 0.961 | 23.0899 | 22.18102 | 0.80948 | 0.9952 | 23.41628 | 23.3572
[9 empty] | 14.14808 | 0.80705 | 0.9609 | 23.09796 | 22.18646 | 0.81003 | 0.9951 | 23.41484 | 23.35342
[9 empty] | 14.23995 | 0.80755 | 0.9608 | 23.11464 | 22.20016 | 0.81052 | 0.9952 | 23.40801 | 23.34896
[9 empty] | 14.33182 | 0.80752 | 0.9607 | 23.11629 | 22.19944 | 0.81053 | 0.9951 | 23.42529 | 23.36384
[9 empty] | 14.42369 | 0.80765 | 0.9608 | 23.11753 | 22.20294 | 0.8105 | 0.995 | 23.44892 | 23.38506
[9 empty] | 14.51556 | 0.80742 | 0.9609 | 23.10865 | 22.19672 | 0.8102 | 0.9949 | 23.45743 | 23.3912
[9 empty] | 14.60743 | 0.80771 | 0.9608 | 23.11941 | 22.20475 | 0.81089 | 0.9948 | 23.45823 | 23.38965
[9 empty] | 14.6993 | 0.80762 | 0.9607 | 23.11907 | 22.20211 | 0.81119 | 0.9949 | 23.44664 | 23.38043
[9 empty] | 14.79117 | 0.80786 | 0.9608 | 23.12348 | 22.20866 | 0.81139 | 0.9948 | 23.45024 | 23.38167
[9 empty] | 14.88304 | 0.80786 | 0.9609 | 23.12122 | 22.20879 | 0.81165 | 0.9947 | 23.44746 | 23.37655
[9 empty] | 14.97491 | 0.80716 | 0.961 | 23.0988 | 22.18957 | 0.81101 | 0.9948 | 23.44767 | 23.37911
[9 empty] | 15.06679 | 0.80725 | 0.9609 | 23.10372 | 22.19198 | 0.8113 | 0.9949 | 23.45238 | 23.38616
[9 empty] | 15.15866 | 0.80752 | 0.9608 | 23.11375 | 22.19931 | 0.81151 | 0.995 | 23.45159 | 23.38772
[9 empty] | 15.25053 | 0.80774 | 0.9607 | 23.12259 | 22.20549 | 0.81169 | 0.9951 | 23.45927 | 23.39773
[9 empty] | 15.3424 | 0.80767 | 0.9606 | 23.12292 | 22.2035 | 0.81149 | 0.9952 | 23.46479 | 23.40559
[9 empty] | 15.43427 | 0.8073 | 0.9607 | 23.10986 | 22.19326 | 0.81135 | 0.9953 | 23.47252 | 23.41565
[9 empty] | 15.52614 | 0.80758 | 0.9606 | 23.1204 | 22.20107 | 0.8109 | 0.9954 | 23.46631 | 23.41181
[9 empty] | 15.61801 | 0.80781 | 0.9605 | 23.12948 | 22.20748 | 0.81122 | 0.9953 | 23.47317 | 23.4163
[9 empty] | 15.70988 | 0.80811 | 0.9604 | 23.14045 | 22.2157 | 0.81154 | 0.9952 | 23.48062 | 23.42138
[9 empty] | 15.80175 | 0.80828 | 0.9603 | 23.14754 | 22.22019 | 0.81162 | 0.9951 | 23.48577 | 23.42416
[9 empty] | 15.89362 | 0.80814 | 0.9602 | 23.14598 | 22.21638 | 0.81163 | 0.995 | 23.50804 | 23.44402
[9 empty] | 15.98549 | 0.80797 | 0.9603 | 23.13866 | 22.21167 | 0.81168 | 0.9949 | 23.52223 | 23.45581
[9 empty] | 16.07736 | 0.80808 | 0.9602 | 23.14427 | 22.21474 | 0.81167 | 0.9948 | 23.52151 | 23.45273
[9 empty] | 16.16923 | 0.80864 | 0.9601 | 23.16272 | 22.23014 | 0.81203 | 0.9949 | 23.51507 | 23.44867
[9 empty] | 16.2611 | 0.80885 | 0.96 | 23.17111 | 22.23587 | 0.81242 | 0.9948 | 23.52174 | 23.45297
[9 empty] | 16.35297 | 0.80851 | 0.9599 | 23.16383 | 22.22657 | 0.81247 | 0.9947 | 23.53174 | 23.46058
[9 empty] | 16.44485 | 0.80829 | 0.96 | 23.15503 | 22.22044 | 0.81257 | 0.9946 | 23.54651 | 23.47294
[9 empty] | 16.53672 | 0.8085 | 0.9599 | 23.16347 | 22.22622 | 0.81282 | 0.9945 | 23.55687 | 23.48091
[9 empty] | 16.62859 | 0.80854 | 0.9598 | 23.16723 | 22.22752 | 0.81336 | 0.9944 | 23.5563 | 23.47798
[9 empty] | 16.72046 | 0.80791 | 0.9597 | 23.15149 | 22.2101 | 0.81366 | 0.9945 | 23.5514 | 23.47546
[9 empty] | 16.81233 | 0.80738 | 0.9598 | 23.13388 | 22.19552 | 0.81404 | 0.9944 | 23.54349 | 23.46522
[9 empty] | 16.9042 | 0.8079 | 0.9597 | 23.1512 | 22.20983 | 0.81402 | 0.9945 | 23.54211 | 23.4662
[9 empty] | 16.99607 | 0.80913 | 0.9596 | 23.18881 | 22.24359 | 0.81402 | 0.9946 | 23.553 | 23.47942
[9 empty] | 17.08794 | 0.8097 | 0.9595 | 23.2076 | 22.25929 | 0.814 | 0.9947 | 23.55329 | 23.48207
[9 empty] | 17.17981 | 0.81005 | 0.9594 | 23.22003 | 22.26889 | 0.81423 | 0.9948 | 23.56058 | 23.4917
[9 empty] | 17.27168 | 0.80973 | 0.9593 | 23.21336 | 22.26017 | 0.81478 | 0.9949 | 23.56582 | 23.49928
[9 empty] | 17.36355 | 0.81016 | 0.9594 | 23.22333 | 22.27206 | 0.81494 | 0.995 | 23.55748 | 23.49333
[9 empty] | 17.45542 | 0.81042 | 0.9595 | 23.22818 | 22.27903 | 0.81493 | 0.9949 | 23.55221 | 23.48571
[9 empty] | 17.54729 | 0.81035 | 0.9596 | 23.22379 | 22.27714 | 0.81459 | 0.995 | 23.54965 | 23.48551
[9 empty] | 17.63916 | 0.81041 | 0.9595 | 23.22803 | 22.27889 | 0.8151 | 0.9949 | 23.54543 | 23.47895
[9 empty] | 17.73103 | 0.81023 | 0.9594 | 23.22534 | 22.27398 | 0.81455 | 0.995 | 23.53009 | 23.46601
[9 empty] | 17.8229 | 0.8106 | 0.9595 | 23.23355 | 22.28418 | 0.81455 | 0.9949 | 23.52892 | 23.46248
[9 empty] | 17.91478 | 0.81056 | 0.9596 | 23.22991 | 22.28301 | 0.81464 | 0.995 | 23.52683 | 23.46276
[9 empty] | 18.00665 | 0.81069 | 0.9595 | 23.23612 | 22.28664 | 0.81468 | 0.9951 | 23.52585 | 23.46414
[9 empty] | 18.09852 | 0.81069 | 0.9594 | 23.23836 | 22.28647 | 0.81449 | 0.9952 | 23.52331 | 23.46396
[9 empty] | 18.19039 | 0.81039 | 0.9595 | 23.22739 | 22.27828 | 0.81456 | 0.9951 | 23.53976 | 23.47801
[9 empty] | 18.28226 | 0.81063 | 0.9594 | 23.23667 | 22.28485 | 0.81457 | 0.995 | 23.5566 | 23.49245
[9 empty] | 18.37413 | 0.81072 | 0.9593 | 23.24175 | 22.28739 | 0.8148 | 0.9949 | 23.57315 | 23.50659
[9 empty] | 18.466 | 0.81096 | 0.9592 | 23.251 | 22.29395 | 0.81528 | 0.9948 | 23.58557 | 23.5166
[9 empty] | 18.55787 | 0.81051 | 0.9591 | 23.24046 | 22.28152 | 0.81526 | 0.9947 | 23.59692 | 23.52556
[9 empty] | 18.64974 | 0.81052 | 0.9592 | 23.23848 | 22.28194 | 0.81322 | 0.9946 | 23.59511 | 23.52139
[9 empty] | 18.74161 | 0.81029 | 0.9593 | 23.22932 | 22.27548 | 0.81539 | 0.9947 | 23.58384 | 23.51252
[9 empty] | 18.83348 | 0.81004 | 0.9592 | 23.22462 | 22.26865 | 0.81523 | 0.9946 | 23.5813 | 23.50763
[9 empty] | 18.92535 | 0.80984 | 0.9593 | 23.21644 | 22.26313 | 0.81588 | 0.9947 | 23.578 | 23.5067
[9 empty] | 19.01722 | 0.80965 | 0.9592 | 23.21334 | 22.25783 | 0.81564 | 0.9946 | 23.59584 | 23.52212
[9 empty] | 19.10909 | 0.80942 | 0.9593 | 23.2046 | 22.25177 | 0.8159 | 0.9945 | 23.60086 | 23.52476
[9 empty] | 19.20096 | 0.80985 | 0.9592 | 23.21908 | 22.26334 | 0.8159 | 0.9944 | 23.6148 | 23.53628
[9 empty] | 19.29284 | 0.80966 | 0.9591 | 23.21608 | 22.25814 | 0.8162 | 0.9943 | 23.61665 | 23.53577
[9 empty] | 19.38471 | 0.80974 | 0.9592 | 23.21614 | 22.26052 | 0.8161 | 0.9944 | 23.62404 | 23.5455
[9 empty] | 19.47658 | 0.80983 | 0.9593 | 23.21621 | 22.2629 | 0.81588 | 0.9945 | 23.62483 | 23.54865
[9 empty] | 19.56845 | 0.80994 | 0.9594 | 23.21686 | 22.26585 | 0.81608 | 0.9946 | 23.6342 | 23.56036
[9 empty] | 19.66032 | 0.81002 | 0.9595 | 23.21669 | 22.26801 | 0.81632 | 0.9947 | 23.62007 | 23.54864
[9 empty] | 19.75219 | 0.81031 | 0.9596 | 23.22284 | 22.27622 | 0.81601 | 0.9946 | 23.63005 | 23.55622
[9 empty] | 19.84406 | 0.81019 | 0.9597 | 23.21694 | 22.27289 | 0.81604 | 0.9945 | 23.62506 | 23.54888
[9 empty] | 19.93593 | 0.81031 | 0.9596 | 23.22267 | 22.27606 | 0.81634 | 0.9946 | 23.60816 | 23.53441
[9 empty] | 20.0278 | 0.8101 | 0.9595 | 23.21911 | 22.27032 | 0.81644 | 0.9945 | 23.61289 | 23.53675
[9 empty] | 20.11967 | 0.8102 | 0.9596 | 23.21964 | 22.27315 | 0.81651 | 0.9944 | 23.63036 | 23.5518
[9 empty] | 20.21154 | 0.81001 | 0.9597 | 23.2118 | 22.26796 | 0.81665 | 0.9943 | 23.63909 | 23.55812
[9 empty] | 20.30341 | 0.80982 | 0.9596 | 23.20854 | 22.26251 | 0.81683 | 0.9942 | 23.64887 | 23.5655
[9 empty] | 20.39528 | 0.8097 | 0.9597 | 23.20286 | 22.25938 | 0.81687 | 0.9941 | 23.658 | 23.57223
[9 empty] | 20.48715 | 0.81007 | 0.9596 | 23.21581 | 22.26949 | 0.81709 | 0.994 | 23.66915 | 23.58097
[9 empty] | 20.57902 | 0.80982 | 0.9595 | 23.21123 | 22.26277 | 0.817 | 0.9939 | 23.67888 | 23.58828
[9 empty] | 20.67089 | 0.80988 | 0.9596 | 23.21031 | 22.26421 | 0.81724 | 0.9938 | 23.68361 | 23.59063
[9 empty] | 20.76277 | 0.81011 | 0.9597 | 23.21451 | 22.27056 | 0.81737 | 0.9937 | 23.67895 | 23.58361
[9 empty] | 20.85464 | 0.80943 | 0.9598 | 23.19265 | 22.2519 | 0.8171 | 0.9938 | 23.6793 | 23.58633
[9 empty] | 20.94651 | 0.80932 | 0.9597 | 23.19206 | 22.24902 | 0.81759 | 0.9939 | 23.67119 | 23.58063
[9 empty] | 21.03838 | 0.81037 | 0.9598 | 23.21955 | 22.27771 | 0.81777 | 0.9938 | 23.67559 | 23.58264
[9 empty] | 21.13025 | 0.81041 | 0.9599 | 23.21825 | 22.27879 | 0.81782 | 0.9937 | 23.67226 | 23.57695
[9 empty] | 21.22212 | 0.81056 | 0.96 | 23.22033 | 22.28311 | 0.81771 | 0.9938 | 23.65317 | 23.56031
[9 empty] | 21.31399 | 0.81036 | 0.9601 | 23.21211 | 22.27753 | 0.81768 | 0.9937 | 23.65871 | 23.56345
[9 empty] | 21.40586 | 0.81001 | 0.96 | 23.20432 | 22.26773 | 0.81801 | 0.9936 | 23.66798 | 23.57031
[9 empty] | 21.49773 | 0.81015 | 0.9601 | 23.20598 | 22.27165 | 0.81841 | 0.9935 | 23.67921 | 23.57912
[9 empty] | 21.5896 | 0.8102 | 0.9602 | 23.20504 | 22.27307 | 0.8186 | 0.9934 | 23.68622 | 23.58373
[9 empty] | 21.68147 | 0.80988 | 0.9603 | 23.19353 | 22.26434 | 0.81874 | 0.9933 | 23.68398 | 23.57912
[9 empty] | 21.77334 | 0.80963 | 0.9602 | 23.18879 | 22.25748 | 0.8185 | 0.9934 | 23.68172 | 23.57925
[9 empty] | 21.86521 | 0.80956 | 0.9603 | 23.1842 | 22.25538 | 0.8187 | 0.9935 | 23.68951 | 23.58938
[9 empty] | 21.95708 | 0.8095 | 0.9602 | 23.18486 | 22.2537 | 0.81802 | 0.9936 | 23.69033 | 23.59257
[9 empty] | 22.04895 | 0.80915 | 0.9603 | 23.17245 | 22.24411 | 0.81852 | 0.9937 | 23.685 | 23.58963
[9 empty] | 22.14083 | 0.80996 | 0.9602 | 23.19822 | 22.26652 | 0.81826 | 0.9936 | 23.69294 | 23.59517
[9 empty] | 22.2327 | 0.81031 | 0.9601 | 23.21051 | 22.276 | 0.81693 | 0.9935 | 23.69189 | 23.59174
[9 empty] | 22.32457 | 0.81024 | 0.96 | 23.21102 | 22.27417 | 0.81465 | 0.9936 | 23.69963 | 23.60183
[9 empty] | 22.41644 | 0.80966 | 0.9601 | 23.19197 | 22.25821 | 0.81769 | 0.9937 | 23.69581 | 23.6004
[9 empty] | 22.50831 | 0.81001 | 0.96 | 23.2044 | 22.26781 | 0.81876 | 0.9936 | 23.70085 | 23.60305
[9 empty] | 22.60018 | 0.81008 | 0.9599 | 23.209 | 22.26992 | 0.81878 | 0.9935 | 23.69611 | 23.59595
[9 empty] | 22.69205 | 0.81046 | 0.9598 | 23.22227 | 22.28033 | 0.8184 | 0.9936 | 23.69815 | 23.60036
[9 empty] | 22.78392 | 0.81039 | 0.9597 | 23.22267 | 22.27839 | 0.81861 | 0.9937 | 23.71087 | 23.61541
[9 empty] | 22.87579 | 0.81005 | 0.9598 | 23.21056 | 22.26909 | 0.81832 | 0.9938 | 23.70812 | 23.61504
[9 empty] | 22.96766 | 0.81006 | 0.9597 | 23.2132 | 22.2693 | 0.81914 | 0.9937 | 23.70691 | 23.61146
[9 empty] | 23.05953 | 0.81034 | 0.9596 | 23.22361 | 22.27696 | 0.81924 | 0.9938 | 23.7045 | 23.61143
[9 empty] | 23.1514 | 0.81026 | 0.9595 | 23.2236 | 22.27464 | 0.8191 | 0.9937 | 23.71767 | 23.62218
[9 empty] | 23.24327 | 0.80977 | 0.9596 | 23.20735 | 22.26137 | 0.8191 | 0.9936 | 23.72022 | 23.62233
[9 empty] | 23.33514 | 0.80982 | 0.9595 | 23.21123 | 22.26277 | 0.81855 | 0.9935 | 23.71965 | 23.61939
[9 empty] | 23.42701 | 0.80949 | 0.9594 | 23.20406 | 22.25357 | 0.8171 | 0.9936 | 23.71646 | 23.61859
[9 empty] | 23.51888 | 0.80934 | 0.9595 | 23.19725 | 22.24936 | 0.81637 | 0.9935 | 23.72921 | 23.62891
[9 empty] | 23.61076 | 0.80952 | 0.9594 | 23.20497 | 22.25445 | 0.8175 | 0.9934 | 23.73074 | 23.62805
[9 empty] | 23.70263 | 0.8091 | 0.9593 | 23.19519 | 22.24274 | 0.81644 | 0.9935 | 23.74477 | 23.64441
[9 empty] | 23.7945 | 0.80916 | 0.9594 | 23.19464 | 22.24454 | 0.81844 | 0.9936 | 23.73669 | 23.63874
[9 empty] | 23.88637 | 0.80898 | 0.9595 | 23.18689 | 22.23942 | 0.81855 | 0.9935 | 23.7413 | 23.64095
[9 empty] | 23.97824 | 0.80903 | 0.9594 | 23.19099 | 22.24104 | 0.81856 | 0.9934 | 23.7573 | 23.6545
[9 empty] | 24.07011 | 0.80916 | 0.9593 | 23.19694 | 22.24443 | 0.81909 | 0.9933 | 23.75456 | 23.64939
[9 empty] | 24.16198 | 0.80938 | 0.9592 | 23.20564 | 22.25045 | 0.81925 | 0.9934 | 23.73901 | 23.63629
[9 empty] | 24.25385 | 0.80914 | 0.9591 | 23.20121 | 22.24388 | 0.8197 | 0.9933 | 23.73621 | 23.63112
[9 empty] | 24.34572 | 0.80866 | 0.9592 | 23.18518 | 22.23083 | 0.82025 | 0.9934 | 23.73706 | 23.63435
[9 empty] | 24.43759 | 0.80869 | 0.9591 | 23.18827 | 22.23148 | 0.82046 | 0.9935 | 23.72422 | 23.62394
[9 empty] | 24.52946 | 0.80852 | 0.959 | 23.18591 | 22.2269 | 0.82035 | 0.9934 | 23.7264 | 23.62374
[9 empty] | 24.62133 | 0.80887 | 0.9591 | 23.19344 | 22.23643 | 0.82043 | 0.9935 | 23.71827 | 23.61801
[9 empty] | 24.7132 | 0.80885 | 0.9592 | 23.1904 | 22.23584 | 0.82058 | 0.9934 | 23.71301 | 23.6104
[9 empty] | 24.80507 | 0.80903 | 0.9591 | 23.19823 | 22.24103 | 0.82077 | 0.9935 | 23.71317 | 23.61294
[9 empty] | 24.89694 | 0.80869 | 0.959 | 23.19089 | 22.23168 | 0.82067 | 0.9936 | 23.72729 | 23.62938
[9 empty] | 24.98881 | 0.80882 | 0.9591 | 23.19223 | 22.23528 | 0.82028 | 0.9937 | 23.72648 | 23.63095
[9 empty] | 25.08069 | 0.80865 | 0.9592 | 23.18493 | 22.2306 | 0.82042 | 0.9938 | 23.72995 | 23.63679
[9 empty] | 25.17256 | 0.80906 | 0.9591 | 23.19912 | 22.24188 | 0.82064 | 0.9939 | 23.71368 | 23.62296
[9 empty] | 25.26443 | 0.80888 | 0.959 | 23.19622 | 22.23678 | 0.82061 | 0.9938 | 23.71905 | 23.62593
[9 empty] | 25.3563 | 0.80895 | 0.9591 | 23.19578 | 22.23868 | 0.82077 | 0.9937 | 23.72521 | 23.62969
[9 empty] | 25.44817 | 0.80902 | 0.9592 | 23.19534 | 22.24057 | 0.82055 | 0.9936 | 23.72174 | 23.62385
[9 empty] | 25.54004 | 0.8091 | 0.9593 | 23.19529 | 22.24284 | 0.82074 | 0.9937 | 23.72523 | 23.62971
[9 empty] | 25.63191 | 0.80889 | 0.9594 | 23.18698 | 22.23719 | 0.82079 | 0.9938 | 23.7272 | 23.63405
[9 empty] | 25.72378 | 0.80909 | 0.9593 | 23.195 | 22.24256 | 0.8207 | 0.9939 | 23.73091 | 23.64012
[9 empty] | 25.81565 | 0.80918 | 0.9592 | 23.19986 | 22.2449 | 0.8208 | 0.994 | 23.73002 | 23.64161
[9 empty] | 25.90752 | 0.80943 | 0.9591 | 23.20954 | 22.25187 | 0.82132 | 0.9941 | 23.73579 | 23.64974
[9 empty] | 25.99939 | 0.80936 | 0.959 | 23.20997 | 22.24996 | 0.82139 | 0.9942 | 23.73 | 23.64635
[9 empty] | 26.09126 | 0.80948 | 0.9591 | 23.21091 | 22.25318 | 0.82115 | 0.9941 | 23.72643 | 23.64041
[9 empty] | 26.18313 | 0.80901 | 0.9592 | 23.19498 | 22.24023 | 0.82053 | 0.9942 | 23.71456 | 23.63096
[9 empty] | 26.275 | 0.80897 | 0.9591 | 23.19639 | 22.23926 | 0.82084 | 0.9941 | 23.71461 | 23.62864
[9 empty] | 26.36687 | 0.80884 | 0.9592 | 23.19018 | 22.23562 | 0.82089 | 0.9942 | 23.71339 | 23.6298
[9 empty] | 26.45875 | 0.80889 | 0.9591 | 23.19413 | 22.23709 | 0.82078 | 0.9943 | 23.711 | 23.62979
[9 empty] | 26.55062 | 0.80862 | 0.959 | 23.1888 | 22.22967 | 0.82056 | 0.9942 | 23.71354 | 23.62994
[9 empty] | 26.64249 | 0.80825 | 0.9591 | 23.17579 | 22.21951 | 0.82003 | 0.9941 | 23.71555 | 23.62957
[9 empty] | 26.73436 | 0.80859 | 0.959 | 23.18778 | 22.22868 | 0.82024 | 0.9942 | 23.71178 | 23.62819
[9 empty] | 26.82623 | 0.80835 | 0.9589 | 23.18337 | 22.22215 | 0.82042 | 0.9941 | 23.73044 | 23.6444
[9 empty] | 26.9181 | 0.80881 | 0.959 | 23.19416 | 22.2348 | 0.82055 | 0.994 | 23.73249 | 23.64407
[9 empty] | 27.00997 | 0.80856 | 0.9591 | 23.18455 | 22.22791 | 0.82045 | 0.9941 | 23.73359 | 23.64754
[9 empty] | 27.10184 | 0.80867 | 0.959 | 23.19027 | 22.23108 | 0.82066 | 0.9942 | 23.73831 | 23.65463
[9 empty] | 27.19371 | 0.8086 | 0.9589 | 23.19052 | 22.22899 | 0.8205 | 0.9943 | 23.73897 | 23.65767
[9 empty] | 27.28558 | 0.80891 | 0.959 | 23.19707 | 22.2376 | 0.82055 | 0.9944 | 23.73791 | 23.65899
[9 empty] | 27.37745 | 0.80911 | 0.9591 | 23.20027 | 22.24298 | 0.82083 | 0.9945 | 23.74094 | 23.66439
[9 empty] | 27.46932 | 0.80913 | 0.9592 | 23.19867 | 22.24377 | 0.82065 | 0.9946 | 23.73878 | 23.66461
[9 empty] | 27.56119 | 0.80896 | 0.9593 | 23.19125 | 22.23897 | 0.82078 | 0.9947 | 23.73117 | 23.65941
[9 empty] | 27.65306 | 0.80917 | 0.9592 | 23.19957 | 22.24463 | 0.82099 | 0.9946 | 23.72465 | 23.65053
[9 empty] | 27.74493 | 0.80891 | 0.9591 | 23.19474 | 22.23768 | 0.82093 | 0.9947 | 23.72695 | 23.6552
[9 empty] | 27.8368 | 0.80889 | 0.9592 | 23.19164 | 22.23703 | 0.82107 | 0.9948 | 23.72927 | 23.65989
[9 empty] | 27.92868 | 0.80869 | 0.9591 | 23.18843 | 22.23163 | 0.8205 | 0.9949 | 23.73209 | 23.66508
[9 empty] | 28.02055 | 0.80862 | 0.9592 | 23.18408 | 22.22977 | 0.82016 | 0.995 | 23.72533 | 23.66072
[9 empty] | 28.11242 | 0.80906 | 0.9591 | 23.19907 | 22.24183 | 0.82014 | 0.9949 | 23.72448 | 23.65749
[9 empty] | 28.20429 | 0.8095 | 0.959 | 23.21399 | 22.25381 | 0.82022 | 0.995 | 23.725 | 23.66038
[9 empty] | 28.29616 | 0.80955 | 0.9589 | 23.21774 | 22.25509 | 0.82026 | 0.9951 | 23.71699 | 23.65477
[9 empty] | 28.38803 | 0.80957 | 0.9588 | 23.22097 | 22.25587 | 0.82065 | 0.995 | 23.73005 | 23.66543
[9 empty] | 28.4799 | 0.80982 | 0.9587 | 23.23059 | 22.26276 | 0.82034 | 0.9949 | 23.72791 | 23.66091
[9 empty] | 28.57177 | 0.8098 | 0.9586 | 23.23224 | 22.26202 | 0.82026 | 0.995 | 23.72006 | 23.65546
[9 empty] | 28.66364 | 0.8097 | 0.9587 | 23.22705 | 22.25937 | 0.8202 | 0.9949 | 23.7182 | 23.65123
[9 empty] | 28.75551 | 0.80993 | 0.9586 | 23.23598 | 22.2656 | 0.82046 | 0.995 | 23.71679 | 23.6522
[9 empty] | 28.84738 | 0.80977 | 0.9585 | 23.23379 | 22.26119 | 0.82028 | 0.9951 | 23.69832 | 23.63615
[9 empty] | 28.93925 | 0.80949 | 0.9586 | 23.22329 | 22.25344 | 0.82042 | 0.995 | 23.7155 | 23.65091
[9 empty] | 29.03112 | 0.80933 | 0.9585 | 23.22129 | 22.2492 | 0.81976 | 0.9949 | 23.71202 | 23.64506
[9 empty] | 29.12299 | 0.80903 | 0.9586 | 23.21033 | 22.24103 | 0.82063 | 0.995 | 23.72431 | 23.6597
[9 empty] | 29.21486 | 0.80954 | 0.9585 | 23.22722 | 22.25489 | 0.82079 | 0.9951 | 23.73072 | 23.66847
[9 empty] | 29.30674 | 0.80941 | 0.9584 | 23.22587 | 22.25127 | 0.82021 | 0.9952 | 23.71985 | 23.66
[9 empty] | 29.39861 | 0.80938 | 0.9585 | 23.22269 | 22.25055 | 0.81989 | 0.9951 | 23.72715 | 23.66491
[9 empty] | 29.49048 | 0.80917 | 0.9584 | 23.21913 | 22.24482 | 0.82019 | 0.995 | 23.72613 | 23.66152
[9 empty] | 29.58235 | 0.8094 | 0.9585 | 23.22312 | 22.25097 | 0.81993 | 0.9951 | 23.72811 | 23.66587
[9 empty] | 29.67422 | 0.80921 | 0.9586 | 23.21542 | 22.2459 | 0.81997 | 0.9952 | 23.7272 | 23.66734
[9 empty] | 29.76609 | 0.80954 | 0.9585 | 23.22715 | 22.25482 | 0.81979 | 0.9953 | 23.72165 | 23.66417
[9 empty] | 29.85796 | 0.80887 | 0.9584 | 23.21047 | 22.23652 | 0.82027 | 0.9952 | 23.73083 | 23.67095
[9 empty] | 29.94983 | 0.80882 | 0.9585 | 23.2067 | 22.23523 | 0.82034 | 0.9951 | 23.73817 | 23.6759
[9 empty] | 30.0417 | 0.80854 | 0.9584 | 23.20101 | 22.22746 | 0.82027 | 0.995 | 23.74116 | 23.6765
[9 empty] | 30.13357 | 0.80883 | 0.9585 | 23.20698 | 22.2355 | 0.82072 | 0.9949 | 23.74186 | 23.67482
[9 empty] | 30.22544 | 0.80842 | 0.9586 | 23.1927 | 22.22413 | 0.82096 | 0.995 | 23.73587 | 23.67122
[9 empty] | 30.31731 | 0.80848 | 0.9585 | 23.19696 | 22.2259 | 0.82053 | 0.9949 | 23.7384 | 23.67137
[9 empty] | 30.40918 | 0.80831 | 0.9584 | 23.19445 | 22.22117 | 0.82036 | 0.9948 | 23.75054 | 23.6811
[9 empty] | 30.50105 | 0.80888 | 0.9585 | 23.20834 | 22.2368 | 0.82009 | 0.9947 | 23.7616 | 23.68974
[9 empty] | 30.59292 | 0.80907 | 0.9586 | 23.21148 | 22.24213 | 0.82021 | 0.9946 | 23.76629 | 23.69204
[9 empty] | 30.68479 | 0.8101 | 0.9587 | 23.23851 | 22.27035 | 0.82036 | 0.9945 | 23.76735 | 23.69071
[9 empty] | 30.77667 | 0.81029 | 0.9588 | 23.24137 | 22.27542 | 0.82026 | 0.9946 | 23.75412 | 23.67991
[9 empty] | 30.86854 | 0.81034 | 0.9589 | 23.24065 | 22.27705 | 0.82071 | 0.9945 | 23.75947 | 23.68286
[9 empty] | 30.96041 | 0.80983 | 0.959 | 23.22357 | 22.263 | 0.82101 | 0.9944 | 23.75801 | 23.67902
[9 empty] | 31.05228 | 0.81012 | 0.9589 | 23.23434 | 22.271 | 0.82114 | 0.9945 | 23.75783 | 23.68122
[9 empty] | 31.14415 | 0.81012 | 0.9588 | 23.23674 | 22.27098 | 0.82101 | 0.9946 | 23.74456 | 23.67037
[9 empty] | 31.23602 | 0.80996 | 0.9589 | 23.22973 | 22.26658 | 0.82058 | 0.9945 | 23.75537 | 23.67877
[9 empty] | 31.32789 | 0.81025 | 0.9588 | 23.24036 | 22.27444 | 0.82081 | 0.9944 | 23.7663 | 23.68729
[9 empty] | 31.41976 | 0.80995 | 0.9587 | 23.23421 | 22.26623 | 0.82078 | 0.9943 | 23.76951 | 23.6881
[9 empty] | 31.51163 | 0.80962 | 0.9588 | 23.22237 | 22.25721 | 0.82057 | 0.9942 | 23.76653 | 23.68275
[9 empty] | 31.6035 | 0.80961 | 0.9587 | 23.22434 | 22.25678 | 0.82087 | 0.9943 | 23.75765 | 23.67628
[9 empty] | 31.69537 | 0.80975 | 0.9588 | 23.22599 | 22.26068 | 0.82065 | 0.9942 | 23.76252 | 23.67875
[9 empty] | 31.78724 | 0.80957 | 0.9589 | 23.21856 | 22.25588 | 0.82106 | 0.9941 | 23.75523 | 23.6691
[9 empty] | 31.87911 | 0.8097 | 0.9588 | 23.22472 | 22.25946 | 0.82088 | 0.9942 | 23.75377 | 23.67004
[9 empty] | 31.97098 | 0.80962 | 0.9587 | 23.22476 | 22.25717 | 0.82095 | 0.9943 | 23.75833 | 23.67696
[9 empty] | 32.06285 | 0.8099 | 0.9588 | 23.23021 | 22.26472 | 0.82081 | 0.9944 | 23.7709 | 23.69187
[9 empty] | 32.15473 | 0.81018 | 0.9589 | 23.23605 | 22.27264 | 0.82067 | 0.9945 | 23.78847 | 23.71177
[9 empty] | 32.2466 | 0.81003 | 0.959 | 23.22921 | 22.2684 | 0.82097 | 0.9946 | 23.80189 | 23.72753
[9 empty] | 32.33847 | 0.81035 | 0.9589 | 23.2407 | 22.2771 | 0.82087 | 0.9947 | 23.78992 | 23.71797
[9 empty] | 32.43034 | 0.81055 | 0.9588 | 23.24907 | 22.2828 | 0.82096 | 0.9946 | 23.79632 | 23.72197
[9 empty] | 32.52221 | 0.81062 | 0.9587 | 23.2533 | 22.28453 | 0.82116 | 0.9945 | 23.79145 | 23.71474
[9 empty] | 32.61408 | 0.81041 | 0.9586 | 23.2497 | 22.27875 | 0.82123 | 0.9946 | 23.79262 | 23.71829
[9 empty] | 32.70595 | 0.81033 | 0.9587 | 23.24518 | 22.27675 | 0.82129 | 0.9947 | 23.78722 | 23.71529
[9 empty] | 32.79782 | 0.81058 | 0.9586 | 23.2546 | 22.28345 | 0.82071 | 0.9946 | 23.78676 | 23.71245
[9 empty] | 32.88969 | 0.81006 | 0.9585 | 23.24225 | 22.26929 | 0.81943 | 0.9947 | 23.78143 | 23.70951
[9 empty] | 32.98156 | 0.81012 | 0.9586 | 23.24148 | 22.27087 | 0.81899 | 0.9946 | 23.77823 | 23.70394
[9 empty] | 33.07343 | 0.80987 | 0.9587 | 23.23186 | 22.26398 | 0.81972 | 0.9947 | 23.7653 | 23.69343
[9 empty] | 33.1653 | 0.81034 | 0.9586 | 23.24775 | 22.27688 | 0.8188 | 0.9946 | 23.77484 | 23.70056
[9 empty] | 33.25717 | 0.81018 | 0.9585 | 23.24565 | 22.27255 | 0.81858 | 0.9945 | 23.7835 | 23.70681
[9 empty] | 33.34904 | 0.81016 | 0.9586 | 23.24272 | 22.27206 | 0.81846 | 0.9944 | 23.78569 | 23.70661
[9 empty] | 33.44091 | 0.81011 | 0.9585 | 23.24361 | 22.27059 | 0.81758 | 0.9945 | 23.78658 | 23.70988
[9 empty] | 33.53278 | 0.81065 | 0.9586 | 23.25674 | 22.2855 | 0.82008 | 0.9946 | 23.78054 | 23.70625
[9 empty] | 33.62466 | 0.81069 | 0.9587 | 23.25549 | 22.28662 | 0.82062 | 0.9945 | 23.78241 | 23.70572
[9 empty] | 33.71653 | 0.81075 | 0.9588 | 23.2547 | 22.2882 | 0.82024 | 0.9946 | 23.78425 | 23.70995
[9 empty] | 33.8084 | 0.81024 | 0.9589 | 23.23767 | 22.27419 | 0.8207 | 0.9947 | 23.78519 | 23.71327
[9 empty] | 33.90027 | 0.81023 | 0.9588 | 23.23967 | 22.27379 | 0.82143 | 0.9948 | 23.77849 | 23.70896
[9 empty] | 33.99214 | 0.81007 | 0.9589 | 23.2329 | 22.26962 | 0.82124 | 0.9947 | 23.78406 | 23.71214
[9 empty] | 34.08401 | 0.81022 | 0.9588 | 23.23943 | 22.27355 | 0.82111 | 0.9946 | 23.79222 | 23.71789
[9 empty] | 34.17588 | 0.80979 | 0.9587 | 23.22956 | 22.26177 | 0.82137 | 0.9945 | 23.79185 | 23.71513
[9 empty] | 34.26775 | 0.80924 | 0.9588 | 23.21151 | 22.24679 | 0.8213 | 0.9946 | 23.77279 | 23.69852
[9 empty] | 34.35962 | 0.80987 | 0.9587 | 23.23195 | 22.26406 | 0.82124 | 0.9945 | 23.78012 | 23.70344
[9 empty] | 34.45149 | 0.81 | 0.9586 | 23.23792 | 22.26747 | 0.82045 | 0.9944 | 23.77784 | 23.69878
[9 empty] | 34.54336 | 0.81079 | 0.9585 | 23.26322 | 22.28938 | 0.82047 | 0.9945 | 23.78324 | 23.70655
[9 empty] | 34.63523 | 0.81113 | 0.9584 | 23.27524 | 22.29857 | 0.82026 | 0.9946 | 23.77789 | 23.7036
[9 empty] | 34.7271 | 0.81077 | 0.9583 | 23.26737 | 22.2887 | 0.82022 | 0.9945 | 23.77622 | 23.69955
[9 empty] | 34.81897 | 0.81035 | 0.9584 | 23.253 | 22.27727 | 0.82008 | 0.9946 | 23.77071 | 23.69645
[9 empty] | 34.91084 | 0.81041 | 0.9583 | 23.25722 | 22.27898 | 0.8196 | 0.9945 | 23.76828 | 23.69164
[9 empty] | 35.00272 | 0.81004 | 0.9582 | 23.24902 | 22.2688 | 0.81943 | 0.9946 | 23.76638 | 23.69213
[9 empty] | 35.09459 | 0.81059 | 0.9583 | 23.26218 | 22.28374 | 0.81893 | 0.9947 | 23.76762 | 23.69575
[9 empty] | 35.18646 | 0.8103 | 0.9584 | 23.25141 | 22.27574 | 0.81965 | 0.9948 | 23.77859 | 23.70907
[9 empty] | 35.27833 | 0.81054 | 0.9583 | 23.26068 | 22.2823 | 0.81961 | 0.9949 | 23.76636 | 23.69925
[9 empty] | 35.3702 | 0.81038 | 0.9582 | 23.25854 | 22.27793 | 0.81939 | 0.9948 | 23.77168 | 23.70217
[9 empty] | 35.46207 | 0.81039 | 0.9583 | 23.25637 | 22.27817 | 0.81766 | 0.9947 | 23.77543 | 23.70353
[9 empty] | 35.55394 | 0.81029 | 0.9584 | 23.25123 | 22.27557 | 0.81923 | 0.9946 | 23.78129 | 23.70699
[9 empty] | 35.64581 | 0.81098 | 0.9583 | 23.27347 | 22.29455 | 0.81922 | 0.9945 | 23.78296 | 23.70627
[9 empty] | 35.73768 | 0.81163 | 0.9582 | 23.29457 | 22.31244 | 0.81922 | 0.9946 | 23.77558 | 23.7013
[9 empty] | 35.82955 | 0.81142 | 0.9581 | 23.29105 | 22.30673 | 0.81949 | 0.9945 | 23.77665 | 23.69998
[9 empty] | 35.92142 | 0.81112 | 0.9582 | 23.27993 | 22.29841 | 0.81987 | 0.9946 | 23.77962 | 23.70533
[9 empty] | 36.01329 | 0.81066 | 0.9581 | 23.26903 | 22.28564 | 0.81969 | 0.9947 | 23.77079 | 23.69891
[9 empty] | 36.10516 | 0.81062 | 0.9582 | 23.26553 | 22.28461 | 0.81975 | 0.9946 | 23.78412 | 23.70981
[9 empty] | 36.19703 | 0.80981 | 0.9581 | 23.2447 | 22.26235 | 0.82001 | 0.9945 | 23.78159 | 23.70491
[9 empty] | 36.2889 | 0.80983 | 0.9582 | 23.2428 | 22.26284 | 0.81987 | 0.9946 | 23.78547 | 23.71115
[9 empty] | 36.38077 | 0.80988 | 0.9583 | 23.2418 | 22.26422 | 0.81991 | 0.9947 | 23.78365 | 23.71172
[9 empty] | 36.47265 | 0.80947 | 0.9584 | 23.22766 | 22.25299 | 0.81969 | 0.9948 | 23.78618 | 23.71663
[9 empty] | 36.56452 | 0.80986 | 0.9583 | 23.24129 | 22.26373 | 0.81923 | 0.9949 | 23.778 | 23.71086
[9 empty] | 36.65639 | 0.80989 | 0.9582 | 23.24459 | 22.26456 | 0.81913 | 0.9948 | 23.77004 | 23.70054
[9 empty] | 36.74826 | 0.80982 | 0.9581 | 23.245 | 22.26263 | 0.81905 | 0.9949 | 23.75601 | 23.68893
[9 empty] | 36.84013 | 0.80987 | 0.9582 | 23.24402 | 22.26402 | 0.81879 | 0.9948 | 23.76598 | 23.69649
[9 empty] | 36.932 | 0.80995 | 0.9583 | 23.2438 | 22.26613 | 0.81829 | 0.9947 | 23.77161 | 23.69972
[9 empty] | 37.02387 | 0.81005 | 0.9584 | 23.24444 | 22.26906 | 0.81886 | 0.9946 | 23.7706 | 23.69633
[9 empty] | 37.11574 | 0.80971 | 0.9585 | 23.23226 | 22.25972 | 0.81906 | 0.9947 | 23.77088 | 23.699
[9 empty] | 37.20761 | 0.80946 | 0.9584 | 23.22748 | 22.25282 | 0.81973 | 0.9948 | 23.76883 | 23.69933
[9 empty] | 37.29948 | 0.8095 | 0.9585 | 23.22611 | 22.25383 | 0.81987 | 0.9949 | 23.78142 | 23.71427
[9 empty] | 37.39135 | 0.80938 | 0.9586 | 23.22027 | 22.25055 | 0.82014 | 0.995 | 23.78395 | 23.71918
[9 empty] | 37.48322 | 0.80947 | 0.9585 | 23.2253 | 22.25305 | 0.82023 | 0.9951 | 23.794 | 23.73159
[9 empty] | 37.57509 | 0.80942 | 0.9584 | 23.2263 | 22.25168 | 0.82034 | 0.9952 | 23.80279 | 23.74274
[9 empty] | 37.66696 | 0.80919 | 0.9585 | 23.21725 | 22.24534 | 0.82027 | 0.9953 | 23.80728 | 23.7496
[9 empty] | 37.75883 | 0.80965 | 0.9584 | 23.23281 | 22.25792 | 0.82041 | 0.9954 | 23.81502 | 23.75971
[9 empty] | 37.8507 | 0.80976 | 0.9583 | 23.23842 | 22.26097 | 0.82058 | 0.9955 | 23.81136 | 23.75844
[9 empty] | 37.94258 | 0.80971 | 0.9582 | 23.23931 | 22.2595 | 0.82053 | 0.9954 | 23.81118 | 23.75588
[9 empty] | 38.03445 | 0.80962 | 0.9583 | 23.2343 | 22.25703 | 0.82055 | 0.9955 | 23.81109 | 23.75818
[9 empty] | 38.12632 | 0.80945 | 0.9582 | 23.23199 | 22.2525 | 0.82067 | 0.9956 | 23.80903 | 23.75851
[9 empty] | 38.21819 | 0.80952 | 0.9583 | 23.23148 | 22.25433 | 0.82027 | 0.9957 | 23.81219 | 23.76405
[9 empty] | 38.31006 | 0.80934 | 0.9584 | 23.22385 | 22.24934 | 0.81887 | 0.9958 | 23.79707 | 23.75134
[9 empty] | 38.40193 | 0.81005 | 0.9583 | 23.24668 | 22.26889 | 0.82034 | 0.9957 | 23.8129 | 23.76476
[9 empty] | 38.4938 | 0.80961 | 0.9582 | 23.23667 | 22.25698 | 0.82217 | 0.9956 | 23.82473 | 23.77417
[9 empty] | 38.58567 | 0.8095 | 0.9583 | 23.23083 | 22.25371 | 0.82193 | 0.9955 | 23.81863 | 23.7657
[9 empty] | 38.67754 | 0.81006 | 0.9582 | 23.24949 | 22.26925 | 0.82123 | 0.9956 | 23.80583 | 23.75532
[9 empty] | 38.76941 | 0.80986 | 0.9581 | 23.24612 | 22.2637 | 0.82179 | 0.9955 | 23.80663 | 23.75373
[9 empty] | 38.86128 | 0.8096 | 0.9582 | 23.23614 | 22.25647 | 0.82053 | 0.9956 | 23.79735 | 23.74686
[9 empty] | 38.95315 | 0.80952 | 0.9581 | 23.23644 | 22.25443 | 0.82197 | 0.9955 | 23.80538 | 23.75248
[9 empty] | 39.04502 | 0.80923 | 0.9582 | 23.22567 | 22.24644 | 0.82226 | 0.9954 | 23.80495 | 23.74967
[9 empty] | 39.13689 | 0.80903 | 0.9581 | 23.2222 | 22.24079 | 0.82187 | 0.9955 | 23.79839 | 23.7455
[9 empty] | 39.22876 | 0.8095 | 0.9582 | 23.23349 | 22.25393 | 0.82193 | 0.9954 | 23.80528 | 23.74999
[9 empty] | 39.32064 | 0.80897 | 0.9583 | 23.21582 | 22.23933 | 0.8212 | 0.9953 | 23.81494 | 23.75725
[9 empty] | 39.41251 | 0.80901 | 0.9582 | 23.21927 | 22.24031 | 0.82111 | 0.9952 | 23.83015 | 23.77003
[9 empty] | 39.50438 | 0.80904 | 0.9581 | 23.22275 | 22.24132 | 0.82065 | 0.9951 | 23.83572 | 23.7732
[9 empty] | 39.59625 | 0.80875 | 0.958 | 23.21676 | 22.23326 | 0.82085 | 0.995 | 23.83442 | 23.76952
[9 empty] | 39.68812 | 0.80896 | 0.9581 | 23.22042 | 22.23909 | 0.82082 | 0.9951 | 23.83693 | 23.7744
[9 empty] | 39.77999 | 0.81045 | 0.9582 | 23.26059 | 22.27989 | 0.82088 | 0.9952 | 23.83492 | 23.77478
[9 empty] | 39.87186 | 0.81048 | 0.9583 | 23.25919 | 22.28087 | 0.82087 | 0.9953 | 23.82896 | 23.77123
[9 empty] | 39.96373 | 0.80992 | 0.9584 | 23.24065 | 22.26543 | 0.82275 | 0.9952 | 23.82609 | 23.76597
[9 empty] | 40.0556 | 0.80969 | 0.9583 | 23.23643 | 22.25907 | 0.82259 | 0.9953 | 23.83669 | 23.77895
[9 empty] | 40.14747 | 0.81008 | 0.9584 | 23.24528 | 22.26987 | 0.8227 | 0.9954 | 23.82948 | 23.77414
[9 empty] | 40.23934 | 0.8095 | 0.9585 | 23.22604 | 22.25376 | 0.82301 | 0.9953 | 23.82779 | 23.77006
[9 empty] | 40.33121 | 0.80962 | 0.9584 | 23.23197 | 22.25711 | 0.82315 | 0.9954 | 23.81025 | 23.75495
[9 empty] | 40.42308 | 0.80947 | 0.9583 | 23.23008 | 22.25298 | 0.82333 | 0.9953 | 23.81845 | 23.76075
[9 empty] | 40.51495 | 0.80933 | 0.9584 | 23.22367 | 22.24917 | 0.82361 | 0.9952 | 23.82814 | 23.76802
[9 empty] | 40.60682 | 0.80927 | 0.9583 | 23.22423 | 22.24738 | 0.82379 | 0.9951 | 23.82049 | 23.75801
[9 empty] | 40.69869 | 0.80916 | 0.9584 | 23.21888 | 22.24457 | 0.82369 | 0.9952 | 23.81879 | 23.7587
[9 empty] | 40.79057 | 0.80919 | 0.9583 | 23.22212 | 22.24536 | 0.82392 | 0.9953 | 23.82283 | 23.76512
[9 empty] | 40.88244 | 0.80955 | 0.9582 | 23.23497 | 22.25535 | 0.82357 | 0.9954 | 23.81252 | 23.75721
[9 empty] | 40.97431 | 0.80967 | 0.9581 | 23.2408 | 22.2586 | 0.82321 | 0.9953 | 23.82785 | 23.77012
[9 empty] | 41.06618 | 0.80952 | 0.958 | 23.2388 | 22.25437 | 0.8229 | 0.9952 | 23.83449 | 23.77436
[9 empty] | 41.15805 | 0.81004 | 0.9581 | 23.25136 | 22.26872 | 0.82283 | 0.9951 | 23.8565 | 23.79392
[9 empty] | 41.24992 | 0.81014 | 0.9582 | 23.25166 | 22.27134 | 0.82263 | 0.995 | 23.85659 | 23.79162
[9 empty] | 41.34179 | 0.81001 | 0.9583 | 23.24551 | 22.26776 | 0.82249 | 0.9951 | 23.85267 | 23.7901
[9 empty] | 41.43366 | 0.81062 | 0.9582 | 23.26545 | 22.28454 | 0.82304 | 0.995 | 23.85986 | 23.79489
[9 empty] | 41.52553 | 0.81111 | 0.9581 | 23.28193 | 22.298 | 0.82307 | 0.9949 | 23.86351 | 23.79613
[9 empty] | 41.6174 | 0.81115 | 0.958 | 23.28552 | 22.29911 | 0.82287 | 0.9948 | 23.85974 | 23.78998
[9 empty] | 41.70927 | 0.81089 | 0.9579 | 23.28052 | 22.292 | 0.82293 | 0.9949 | 23.85397 | 23.78662
[9 empty] | 41.80114 | 0.81096 | 0.958 | 23.28015 | 22.29397 | 0.82245 | 0.9948 | 23.84595 | 23.77622
[9 empty] | 41.89301 | 0.81087 | 0.9581 | 23.275 | 22.29137 | 0.82276 | 0.9949 | 23.83712 | 23.76981
[9 empty] | 41.98488 | 0.81105 | 0.958 | 23.28262 | 22.29633 | 0.82273 | 0.9948 | 23.83699 | 23.76729
[9 empty] | 42.07675 | 0.81096 | 0.9579 | 23.2826 | 22.29399 | 0.82302 | 0.9949 | 23.83365 | 23.76636
[9 empty] | 42.16863 | 0.81093 | 0.958 | 23.27929 | 22.29314 | 0.82305 | 0.9948 | 23.82783 | 23.75816
[9 empty] | 42.2605 | 0.81073 | 0.9579 | 23.27597 | 22.28763 | 0.82251 | 0.9949 | 23.83591 | 23.76861
[9 empty] | 42.35237 | 0.81052 | 0.958 | 23.26746 | 22.28182 | 0.82315 | 0.995 | 23.8349 | 23.76999
[9 empty] | 42.44424 | 0.81025 | 0.9579 | 23.26212 | 22.27437 | 0.82312 | 0.9951 | 23.83484 | 23.77232
[9 empty] | 42.53611 | 0.81001 | 0.958 | 23.25296 | 22.26794 | 0.82298 | 0.9952 | 23.81495 | 23.75487
[9 empty] | 42.62798 | 0.81008 | 0.9579 | 23.25729 | 22.26975 | 0.82307 | 0.9951 | 23.81845 | 23.75597
[9 empty] | 42.71985 | 0.8101 | 0.9578 | 23.26033 | 22.27034 | 0.82286 | 0.995 | 23.81529 | 23.75044
[9 empty] | 42.81172 | 0.80966 | 0.9577 | 23.25 | 22.25812 | 0.82241 | 0.9951 | 23.81312 | 23.75066
[9 empty] | 42.90359 | 0.80967 | 0.9578 | 23.24792 | 22.25846 | 0.82242 | 0.9952 | 23.8158 | 23.75571
[9 empty] | 42.99546 | 0.80926 | 0.9579 | 23.23384 | 22.24729 | 0.82207 | 0.9953 | 23.83449 | 23.77674
[9 empty] | 43.08733 | 0.80934 | 0.9578 | 23.23849 | 22.24942 | 0.82224 | 0.9954 | 23.83248 | 23.77713
[9 empty] | 43.1792 | 0.80914 | 0.9577 | 23.23528 | 22.24403 | 0.82167 | 0.9955 | 23.81713 | 23.7642
[9 empty] | 43.27107 | 0.80984 | 0.9578 | 23.25282 | 22.26315 | 0.82179 | 0.9954 | 23.82267 | 23.76734
[9 empty] | 43.36294 | 0.80979 | 0.9579 | 23.24912 | 22.26193 | 0.82272 | 0.9953 | 23.83051 | 23.77277
[9 empty] | 43.45481 | 0.80973 | 0.9578 | 23.24981 | 22.26026 | 0.82321 | 0.9952 | 23.833 | 23.77287
[9 empty] | 43.54668 | 0.80978 | 0.9579 | 23.24872 | 22.26155 | 0.82301 | 0.9951 | 23.83814 | 23.77561
[9 empty] | 43.63856 | 0.80995 | 0.958 | 23.25102 | 22.26608 | 0.82274 | 0.995 | 23.83967 | 23.77475
[9 empty] | 43.73043 | 0.80965 | 0.9581 | 23.24016 | 22.258 | 0.82287 | 0.9951 | 23.82786 | 23.76536
[9 empty] | 43.8223 | 0.80942 | 0.958 | 23.23597 | 22.25166 | 0.82265 | 0.995 | 23.8278 | 23.76291
[9 empty] | 43.91417 | 0.80926 | 0.9581 | 23.22898 | 22.24728 | 0.82261 | 0.9951 | 23.83069 | 23.76818
[9 empty] | 44.00604 | 0.80994 | 0.958 | 23.25075 | 22.26582 | 0.82266 | 0.9952 | 23.8338 | 23.77366
[9 empty] | 44.09791 | 0.80976 | 0.9579 | 23.24813 | 22.26097 | 0.8231 | 0.9953 | 23.81406 | 23.75637
[9 empty] | 44.18978 | 0.80993 | 0.958 | 23.25073 | 22.26579 | 0.82318 | 0.9952 | 23.80213 | 23.74208
[9 empty] | 44.28165 | 0.80979 | 0.9581 | 23.24421 | 22.26188 | 0.82332 | 0.9953 | 23.79676 | 23.73911
[9 empty] | 44.37352 | 0.80903 | 0.958 | 23.22471 | 22.24087 | 0.82126 | 0.9952 | 23.81346 | 23.75338
[9 empty] | 44.46539 | 0.80889 | 0.9581 | 23.21843 | 22.23718 | 0.82324 | 0.9951 | 23.81207 | 23.74961
[9 empty] | 44.55726 | 0.80854 | 0.958 | 23.21081 | 22.22757 | 0.8236 | 0.9952 | 23.82461 | 23.76451
[9 empty] | 44.64913 | 0.80822 | 0.9581 | 23.19904 | 22.21861 | 0.82356 | 0.9953 | 23.81691 | 23.75921
[9 empty] | 44.741 | 0.80795 | 0.958 | 23.19365 | 22.21114 | 0.82321 | 0.9952 | 23.82916 | 23.76904
[9 empty] | 44.83287 | 0.80829 | 0.9581 | 23.20103 | 22.22052 | 0.82281 | 0.9951 | 23.82892 | 23.76642
[9 empty] | 44.92474 | 0.80881 | 0.9582 | 23.21372 | 22.23499 | 0.82369 | 0.9952 | 23.83125 | 23.77113
[9 empty] | 45.01662 | 0.80865 | 0.9583 | 23.20658 | 22.23047 | 0.82367 | 0.9953 | 23.81869 | 23.76099
[9 empty] | 45.10849 | 0.80878 | 0.9582 | 23.21259 | 22.23391 | 0.82366 | 0.9952 | 23.82381 | 23.76371
[9 empty] | 45.20036 | 0.80881 | 0.9581 | 23.21612 | 22.23497 | 0.82348 | 0.9951 | 23.83903 | 23.7765
[9 empty] | 45.29223 | 0.80864 | 0.958 | 23.21346 | 22.2301 | 0.82315 | 0.995 | 23.83822 | 23.7733
[9 empty] | 45.3841 | 0.80889 | 0.9581 | 23.21821 | 22.23697 | 0.82272 | 0.9951 | 23.82491 | 23.76242
[9 empty] | 45.47597 | 0.80854 | 0.9582 | 23.20592 | 22.22752 | 0.82257 | 0.995 | 23.83427 | 23.76937
[9 empty] | 45.56784 | 0.80834 | 0.9581 | 23.20249 | 22.22192 | 0.823 | 0.9949 | 23.83915 | 23.77184
[9 empty] | 45.65971 | 0.80821 | 0.9582 | 23.19641 | 22.21841 | 0.82274 | 0.9948 | 23.84591 | 23.77619
[9 empty] | 45.75158 | 0.80805 | 0.9581 | 23.19418 | 22.21396 | 0.82297 | 0.9947 | 23.84329 | 23.77119
[9 empty] | 45.84345 | 0.80824 | 0.9582 | 23.19718 | 22.21915 | 0.82122 | 0.9948 | 23.83639 | 23.7667
[9 empty] | 45.93532 | 0.80842 | 0.9583 | 23.20009 | 22.22425 | 0.82257 | 0.9947 | 23.84795 | 23.77583
[9 empty] | 46.02719 | 0.80872 | 0.9584 | 23.20622 | 22.23245 | 0.82288 | 0.9946 | 23.8482 | 23.77369
[9 empty] | 46.11906 | 0.80812 | 0.9585 | 23.18643 | 22.2158 | 0.82309 | 0.9947 | 23.83668 | 23.76459
[9 empty] | 46.21093 | 0.80769 | 0.9584 | 23.17658 | 22.20405 | 0.82329 | 0.9946 | 23.83907 | 23.76459
[9 empty] | 46.3028 | 0.80729 | 0.9585 | 23.1626 | 22.19298 | 0.8234 | 0.9947 | 23.83994 | 23.76785
[9 empty] | 46.39467 | 0.80744 | 0.9584 | 23.16947 | 22.19724 | 0.82269 | 0.9948 | 23.83193 | 23.76225
[9 empty] | 46.48655 | 0.80701 | 0.9583 | 23.1594 | 22.18527 | 0.82286 | 0.9947 | 23.83494 | 23.76286
[9 empty] | 46.57842 | 0.80696 | 0.9584 | 23.15556 | 22.18391 | 0.82235 | 0.9946 | 23.8293 | 23.75485
[9 empty] | 46.67029 | 0.80752 | 0.9583 | 23.17414 | 22.1994 | 0.82278 | 0.9947 | 23.82118 | 23.74915
[9 empty] | 46.76216 | 0.80742 | 0.9582 | 23.17375 | 22.19671 | 0.82292 | 0.9946 | 23.82048 | 23.74606
[9 empty] | 46.85403 | 0.80765 | 0.9583 | 23.17783 | 22.20293 | 0.8231 | 0.9947 | 23.8229 | 23.75085
[9 empty] | 46.9459 | 0.80803 | 0.9584 | 23.1863 | 22.21337 | 0.82306 | 0.9948 | 23.82374 | 23.75409
[9 empty] | 47.03777 | 0.80826 | 0.9585 | 23.19066 | 22.21986 | 0.82314 | 0.9949 | 23.83789 | 23.77058
[9 empty] | 47.12964 | 0.80788 | 0.9586 | 23.17734 | 22.20941 | 0.82323 | 0.995 | 23.82096 | 23.75608
[9 empty] | 47.22151 | 0.80782 | 0.9585 | 23.17793 | 22.20766 | 0.82318 | 0.9949 | 23.81834 | 23.75109
[9 empty] | 47.31338 | 0.80734 | 0.9586 | 23.16184 | 22.19456 | 0.82321 | 0.995 | 23.81406 | 23.74921
[9 empty] | 47.40525 | 0.8073 | 0.9585 | 23.16295 | 22.19331 | 0.82348 | 0.9949 | 23.82645 | 23.75917
[9 empty] | 47.49712 | 0.80722 | 0.9586 | 23.15818 | 22.19105 | 0.82443 | 0.9948 | 23.82527 | 23.75561
[9 empty] | 47.58899 | 0.80749 | 0.9585 | 23.16835 | 22.19849 | 0.82467 | 0.9949 | 23.83175 | 23.76445
[9 empty] | 47.68086 | 0.80808 | 0.9584 | 23.18766 | 22.21466 | 0.82483 | 0.995 | 23.8173 | 23.75244
[9 empty] | 47.77273 | 0.80809 | 0.9583 | 23.19049 | 22.21506 | 0.82431 | 0.9949 | 23.81505 | 23.7478
[9 empty] | 47.86461 | 0.80797 | 0.9582 | 23.1894 | 22.2117 | 0.82455 | 0.995 | 23.81284 | 23.74799
[9 empty] | 47.95648 | 0.80774 | 0.9583 | 23.18043 | 22.20543 | 0.82496 | 0.9951 | 23.80936 | 23.7469
[9 empty] | 48.04835 | 0.80745 | 0.9582 | 23.17466 | 22.19757 | 0.82499 | 0.995 | 23.8096 | 23.74476
[9 empty] | 48.14022 | 0.80741 | 0.9583 | 23.17104 | 22.19643 | 0.82508 | 0.9951 | 23.80303 | 23.74059
[9 empty] | 48.23209 | 0.80756 | 0.9582 | 23.17783 | 22.20062 | 0.82524 | 0.995 | 23.80586 | 23.74103
[9 empty] | 48.32396 | 0.80765 | 0.9581 | 23.18269 | 22.20296 | 0.82541 | 0.9949 | 23.81322 | 23.74598
[9 empty] | 48.41583 | 0.80768 | 0.958 | 23.18605 | 22.20386 | 0.82553 | 0.9948 | 23.82452 | 23.75486
[9 empty] | 48.5077 | 0.80775 | 0.9579 | 23.19036 | 22.20567 | 0.82561 | 0.9947 | 23.81184 | 23.73983
[9 empty] | 48.59957 | 0.80788 | 0.9578 | 23.19664 | 22.20936 | 0.82587 | 0.9948 | 23.80887 | 23.73926
[9 empty] | 48.69144 | 0.80758 | 0.9577 | 23.19036 | 22.20103 | 0.82514 | 0.9947 | 23.81019 | 23.73819
[9 empty] | 48.78331 | 0.80738 | 0.9578 | 23.18234 | 22.19566 | 0.82572 | 0.9948 | 23.80826 | 23.73864
[9 empty] | 48.87518 | 0.80749 | 0.9577 | 23.18784 | 22.19861 | 0.82512 | 0.9949 | 23.79716 | 23.72996
[9 empty] | 48.96705 | 0.80768 | 0.9576 | 23.1956 | 22.20372 | 0.825 | 0.9948 | 23.81684 | 23.7472
[9 empty] | 49.05892 | 0.80701 | 0.9575 | 23.17882 | 22.18535 | 0.82345 | 0.9947 | 23.8138 | 23.74178
[9 empty] | 49.15079 | 0.8071 | 0.9576 | 23.17889 | 22.18773 | 0.82344 | 0.9948 | 23.81229 | 23.74267
[9 empty] | 49.24266 | 0.807 | 0.9577 | 23.17361 | 22.18499 | 0.82459 | 0.9949 | 23.79835 | 23.73115
[9 empty] | 49.33454 | 0.80724 | 0.9576 | 23.18297 | 22.19163 | 0.82483 | 0.9948 | 23.80992 | 23.74031
[9 empty] | 49.42641 | 0.80711 | 0.9575 | 23.18184 | 22.18823 | 0.82525 | 0.9947 | 23.81855 | 23.74652
[9 empty] | 49.51828 | 0.80692 | 0.9576 | 23.17399 | 22.18304 | 0.82506 | 0.9946 | 23.82722 | 23.75277
[9 empty] | 49.61015 | 0.80693 | 0.9575 | 23.17647 | 22.18309 | 0.82518 | 0.9945 | 23.82687 | 23.75004
[9 empty] | 49.70202 | 0.80715 | 0.9574 | 23.18524 | 22.18917 | 0.8252 | 0.9946 | 23.81992 | 23.7455
[9 empty] | 49.79389 | 0.80699 | 0.9573 | 23.18303 | 22.18474 | 0.82511 | 0.9945 | 23.82609 | 23.74926
[9 empty] | 49.88576 | 0.80728 | 0.9574 | 23.18893 | 22.1927 | 0.82483 | 0.9944 | 23.82893 | 23.7497
[9 empty] | 49.97763 | 0.80733 | 0.9575 | 23.188 | 22.19413 | 0.82453 | 0.9943 | 23.84702 | 23.76534
[9 empty] | 50.0695 | 0.80684 | 0.9576 | 23.17142 | 22.18058 | 0.82489 | 0.9942 | 23.86069 | 23.77657
[9 empty] | 50.16137 | 0.80741 | 0.9575 | 23.19023 | 22.19627 | 0.82509 | 0.9941 | 23.88104 | 23.79446
[9 empty] | 50.25324 | 0.8074 | 0.9574 | 23.19244 | 22.19606 | 0.82458 | 0.994 | 23.87646 | 23.7875
[9 empty] | 50.34511 | 0.80763 | 0.9575 | 23.19672 | 22.20248 | 0.82328 | 0.9941 | 23.8613 | 23.77479
[9 empty] | 50.43698 | 0.80702 | 0.9576 | 23.17673 | 22.18566 | 0.82272 | 0.994 | 23.86201 | 23.77311
[9 empty] | 50.52885 | 0.80667 | 0.9575 | 23.16923 | 22.17617 | 0.82478 | 0.9941 | 23.87047 | 23.78393
[9 empty] | 50.62072 | 0.80656 | 0.9576 | 23.16359 | 22.17308 | 0.82529 | 0.9942 | 23.86879 | 23.78465
[9 empty] | 50.7126 | 0.80677 | 0.9575 | 23.17184 | 22.17866 | 0.82529 | 0.9943 | 23.85444 | 23.77274
[9 empty] | 50.80447 | 0.80676 | 0.9574 | 23.17424 | 22.17864 | 0.82513 | 0.9942 | 23.85324 | 23.76916
[9 empty] | 50.89634 | 0.80661 | 0.9575 | 23.16735 | 22.17437 | 0.82529 | 0.9943 | 23.87113 | 23.78937
[9 empty] | 50.98821 | 0.80674 | 0.9574 | 23.17354 | 22.17798 | 0.82547 | 0.9944 | 23.87458 | 23.79521
[9 empty] | 51.08008 | 0.80678 | 0.9573 | 23.17719 | 22.17915 | 0.82586 | 0.9945 | 23.8629 | 23.78595
[9 empty] | 51.17195 | 0.80671 | 0.9572 | 23.17737 | 22.17701 | 0.8262 | 0.9944 | 23.85893 | 23.7796
[9 empty] | 51.26382 | 0.80584 | 0.9573 | 23.15022 | 22.15335 | 0.82616 | 0.9945 | 23.86101 | 23.78407
[9 empty] | 51.35569 | 0.8055 | 0.9572 | 23.14281 | 22.14393 | 0.82639 | 0.9946 | 23.86046 | 23.78591
[9 empty] | 51.44756 | 0.80513 | 0.9573 | 23.12981 | 22.13381 | 0.82627 | 0.9947 | 23.85547 | 23.78333
[9 empty] | 51.53943 | 0.80546 | 0.9572 | 23.1415 | 22.14268 | 0.8259 | 0.9946 | 23.86288 | 23.78832
[9 empty] | 51.6313 | 0.80558 | 0.9571 | 23.14745 | 22.14606 | 0.82567 | 0.9945 | 23.86248 | 23.78554
[9 empty] | 51.72317 | 0.80555 | 0.957 | 23.14896 | 22.1452 | 0.82579 | 0.9946 | 23.86235 | 23.7878
[9 empty] | 51.81504 | 0.80563 | 0.9571 | 23.14898 | 22.14753 | 0.82565 | 0.9947 | 23.86869 | 23.79651
[9 empty] | 51.90691 | 0.80578 | 0.9572 | 23.1507 | 22.15149 | 0.8253 | 0.9948 | 23.87523 | 23.80542
[9 empty] | 51.99878 | 0.80566 | 0.9573 | 23.14497 | 22.14832 | 0.82539 | 0.9949 | 23.88014 | 23.81272
[9 empty] | 52.09065 | 0.80593 | 0.9572 | 23.15513 | 22.15572 | 0.82551 | 0.995 | 23.87338 | 23.80836
[9 empty] | 52.18253 | 0.80578 | 0.9571 | 23.15319 | 22.15155 | 0.82577 | 0.9949 | 23.87253 | 23.80512
[9 empty] | 52.2744 | 0.80557 | 0.9572 | 23.14486 | 22.1459 | 0.82591 | 0.995 | 23.87343 | 23.80842
[9 empty] | 52.36627 | 0.80579 | 0.9571 | 23.15364 | 22.15198 | 0.82618 | 0.9951 | 23.86837 | 23.80577
[9 empty] | 52.45814 | 0.80576 | 0.957 | 23.15503 | 22.151 | 0.8261 | 0.995 | 23.86468 | 23.79969
[9 empty] | 52.55001 | 0.80595 | 0.9571 | 23.15818 | 22.15633 | 0.82591 | 0.9951 | 23.87358 | 23.81095
[9 empty] | 52.64188 | 0.80626 | 0.9572 | 23.16447 | 22.16466 | 0.82581 | 0.9952 | 23.86692 | 23.80671
[9 empty] | 52.73375 | 0.80636 | 0.9573 | 23.16506 | 22.16754 | 0.82526 | 0.9951 | 23.85683 | 23.79425
[9 empty] | 52.82562 | 0.80634 | 0.9574 | 23.1621 | 22.16702 | 0.82497 | 0.9952 | 23.83751 | 23.77737
[9 empty] | 52.91749 | 0.80713 | 0.9573 | 23.18722 | 22.18875 | 0.82466 | 0.9951 | 23.84321 | 23.78067
[9 empty] | 53.00936 | 0.80701 | 0.9572 | 23.18624 | 22.1855 | 0.8249 | 0.995 | 23.83635 | 23.77143
[9 empty] | 53.10123 | 0.80706 | 0.9573 | 23.18514 | 22.18675 | 0.82356 | 0.9951 | 23.82512 | 23.76262
[9 empty] | 53.1931 | 0.80681 | 0.9574 | 23.17542 | 22.17977 | 0.82433 | 0.995 | 23.83197 | 23.76706
[9 empty] | 53.28497 | 0.80661 | 0.9573 | 23.17229 | 22.17446 | 0.8251 | 0.9949 | 23.83686 | 23.76956
[9 empty] | 53.37684 | 0.80614 | 0.9574 | 23.15618 | 22.16136 | 0.82479 | 0.9948 | 23.84837 | 23.77864
[9 empty] | 53.46871 | 0.80646 | 0.9573 | 23.16799 | 22.17035 | 0.82501 | 0.9947 | 23.85283 | 23.7807
[9 empty] | 53.56058 | 0.80633 | 0.9572 | 23.16667 | 22.16677 | 0.82489 | 0.9946 | 23.8534 | 23.77887
[9 empty] | 53.65246 | 0.80615 | 0.9573 | 23.15903 | 22.16177 | 0.82456 | 0.9947 | 23.8416 | 23.7695
[9 empty] | 53.74433 | 0.80634 | 0.9572 | 23.16676 | 22.16685 | 0.82462 | 0.9946 | 23.83709 | 23.76261
[9 empty] | 53.8362 | 0.80644 | 0.9571 | 23.17228 | 22.16982 | 0.82429 | 0.9947 | 23.83936 | 23.76727
[9 empty] | 53.92807 | 0.80644 | 0.957 | 23.17465 | 22.16977 | 0.82391 | 0.9948 | 23.85063 | 23.7809
[9 empty] | 54.01994 | 0.8063 | 0.9571 | 23.16829 | 22.166 | 0.82372 | 0.9949 | 23.84381 | 23.77649
[9 empty] | 54.11181 | 0.80672 | 0.957 | 23.18278 | 22.17755 | 0.82378 | 0.9948 | 23.85889 | 23.78914
[9 empty] | 54.20368 | 0.80636 | 0.9569 | 23.17473 | 22.16753 | 0.82393 | 0.9947 | 23.87135 | 23.79916
[9 empty] | 54.29555 | 0.80674 | 0.957 | 23.18324 | 22.17799 | 0.8244 | 0.9946 | 23.86942 | 23.79484
[9 empty] | 54.38742 | 0.8066 | 0.9571 | 23.17688 | 22.17422 | 0.82445 | 0.9947 | 23.8646 | 23.79244
[9 empty] | 54.47929 | 0.80632 | 0.957 | 23.17102 | 22.1663 | 0.82419 | 0.9946 | 23.87277 | 23.79819
[9 empty] | 54.57116 | 0.80636 | 0.9571 | 23.16982 | 22.16747 | 0.82407 | 0.9945 | 23.86907 | 23.79211
[9 empty] | 54.66303 | 0.80658 | 0.9572 | 23.17388 | 22.17367 | 0.82425 | 0.9946 | 23.86945 | 23.79488
[9 empty] | 54.7549 | 0.80655 | 0.9573 | 23.17043 | 22.17268 | 0.82433 | 0.9947 | 23.85531 | 23.78317
[9 empty] | 54.84677 | 0.80669 | 0.9572 | 23.17702 | 22.17667 | 0.82449 | 0.9946 | 23.86257 | 23.78802
[9 empty] | 54.93864 | 0.80635 | 0.9571 | 23.16945 | 22.16711 | 0.82438 | 0.9945 | 23.86141 | 23.78446
[9 empty] | 55.03052 | 0.80617 | 0.9572 | 23.16189 | 22.16219 | 0.82424 | 0.9946 | 23.85867 | 23.78413
[9 empty] | 55.12239 | 0.80658 | 0.9571 | 23.17609 | 22.17347 | 0.82415 | 0.9945 | 23.85915 | 23.78221
[9 empty] | 55.21426 | 0.80615 | 0.957 | 23.16621 | 22.1617 | 0.82361 | 0.9946 | 23.86496 | 23.7904
[9 empty] | 55.30613 | 0.80613 | 0.9571 | 23.16318 | 22.16111 | 0.82392 | 0.9947 | 23.86332 | 23.79116
[9 empty] | 55.398 | 0.80598 | 0.957 | 23.16144 | 22.15714 | 0.82419 | 0.9948 | 23.84704 | 23.77731
[9 empty] | 55.48987 | 0.80562 | 0.9571 | 23.14854 | 22.1471 | 0.82404 | 0.9947 | 23.84602 | 23.77391
[9 empty] | 55.58174 | 0.80569 | 0.957 | 23.15313 | 22.14918 | 0.82463 | 0.9948 | 23.82935 | 23.75968
[9 empty] | 55.67361 | 0.80567 | 0.9569 | 23.15482 | 22.14848 | 0.824 | 0.9947 | 23.84769 | 23.77558
[9 empty] | 55.76548 | 0.80561 | 0.957 | 23.15081 | 22.14697 | 0.82434 | 0.9946 | 23.84283 | 23.76833
[9 empty] | 55.85735 | 0.80541 | 0.9569 | 23.14735 | 22.14134 | 0.82456 | 0.9947 | 23.84549 | 23.77338
[9 empty] | 55.94922 | 0.80538 | 0.957 | 23.14418 | 22.14062 | 0.82437 | 0.9948 | 23.84798 | 23.77825
[9 empty] | 56.04109 | 0.80566 | 0.9569 | 23.15447 | 22.14815 | 0.82415 | 0.9949 | 23.84715 | 23.77981
[9 empty] | 56.13296 | 0.80539 | 0.9568 | 23.14938 | 22.14097 | 0.8234 | 0.995 | 23.844 | 23.77906
[9 empty] | 56.22483 | 0.80517 | 0.9569 | 23.14063 | 22.13492 | 0.82015 | 0.9949 | 23.84283 | 23.77551
[9 empty] | 56.3167 | 0.80497 | 0.9568 | 23.13722 | 22.12934 | 0.82282 | 0.995 | 23.83242 | 23.76751
[9 empty] | 56.40857 | 0.8055 | 0.9569 | 23.1499 | 22.14378 | 0.82438 | 0.9949 | 23.83886 | 23.77154
[9 empty] | 56.50045 | 0.80526 | 0.957 | 23.14079 | 22.13738 | 0.82405 | 0.9948 | 23.8269 | 23.75723
[9 empty] | 56.59232 | 0.80556 | 0.9569 | 23.15165 | 22.14545 | 0.82434 | 0.9949 | 23.81666 | 23.74941
[9 empty] | 56.68419 | 0.80542 | 0.9568 | 23.1501 | 22.14166 | 0.8238 | 0.9948 | 23.83764 | 23.76794
[9 empty] | 56.77606 | 0.8051 | 0.9569 | 23.1384 | 22.13278 | 0.82432 | 0.9947 | 23.8324 | 23.76033
[9 empty] | 56.86793 | 0.80508 | 0.9568 | 23.14024 | 22.13223 | 0.82447 | 0.9948 | 23.8407 | 23.77099
[9 empty] | 56.9598 | 0.80518 | 0.9569 | 23.14072 | 22.135 | 0.82412 | 0.9949 | 23.83716 | 23.76985
[9 empty] | 57.05167 | 0.8056 | 0.957 | 23.15037 | 22.14655 | 0.82414 | 0.9948 | 23.82142 | 23.75177
[9 empty] | 57.14354 | 0.80543 | 0.9571 | 23.14305 | 22.14185 | 0.82377 | 0.9949 | 23.84672 | 23.77938
[9 empty] | 57.23541 | 0.80549 | 0.957 | 23.14727 | 22.14358 | 0.82421 | 0.995 | 23.8486 | 23.78365
[9 empty] | 57.32728 | 0.80517 | 0.9569 | 23.14065 | 22.13494 | 0.8243 | 0.9951 | 23.84958 | 23.78702
[9 empty] | 57.41915 | 0.8046 | 0.957 | 23.12163 | 22.11905 | 0.82411 | 0.9952 | 23.84704 | 23.78688
[9 empty] | 57.51102 | 0.80468 | 0.9569 | 23.12654 | 22.12144 | 0.82419 | 0.9951 | 23.84971 | 23.78715
[9 empty] | 57.60289 | 0.80483 | 0.9568 | 23.13321 | 22.1255 | 0.82446 | 0.995 | 23.86152 | 23.79654
[9 empty] | 57.69476 | 0.80462 | 0.9567 | 23.12958 | 22.11972 | 0.82481 | 0.9949 | 23.87623 | 23.80881
[9 empty] | 57.78663 | 0.80442 | 0.9568 | 23.1213 | 22.11411 | 0.82474 | 0.9948 | 23.86938 | 23.79959
[9 empty] | 57.87851 | 0.80489 | 0.9567 | 23.13719 | 22.12699 | 0.82467 | 0.9949 | 23.86235 | 23.79497
[9 empty] | 57.97038 | 0.80474 | 0.9566 | 23.13553 | 22.12309 | 0.82463 | 0.9948 | 23.8672 | 23.79741
[9 empty] | 58.06225 | 0.80465 | 0.9567 | 23.13034 | 22.12045 | 0.82479 | 0.9947 | 23.86026 | 23.7881
[9 empty] | 58.15412 | 0.80496 | 0.9566 | 23.14181 | 22.1291 | 0.82435 | 0.9948 | 23.85208 | 23.78234
[9 empty] | 58.24599 | 0.80511 | 0.9565 | 23.14833 | 22.13302 | 0.82461 | 0.9947 | 23.85117 | 23.77905
[9 empty] | 58.33786 | 0.80467 | 0.9564 | 23.13815 | 22.12098 | 0.82441 | 0.9948 | 23.86025 | 23.79049
[9 empty] | 58.42973 | 0.80481 | 0.9565 | 23.13988 | 22.12495 | 0.82464 | 0.9949 | 23.86437 | 23.79698
[9 empty] | 58.5216 | 0.80464 | 0.9566 | 23.13253 | 22.12023 | 0.82486 | 0.995 | 23.85726 | 23.79229
[9 empty] | 58.61347 | 0.80461 | 0.9565 | 23.13418 | 22.1195 | 0.82481 | 0.9949 | 23.86256 | 23.79519
[9 empty] | 58.70534 | 0.8045 | 0.9566 | 23.12841 | 22.11629 | 0.82487 | 0.9948 | 23.86244 | 23.79267
[9 empty] | 58.79721 | 0.80462 | 0.9565 | 23.13433 | 22.11964 | 0.82431 | 0.9949 | 23.86678 | 23.79939
[9 empty] | 58.88908 | 0.80522 | 0.9564 | 23.15413 | 22.13625 | 0.82419 | 0.995 | 23.86101 | 23.79603
[9 empty] | 58.98095 | 0.80497 | 0.9563 | 23.14941 | 22.12943 | 0.8233 | 0.9949 | 23.87104 | 23.80364
[9 empty] | 59.07282 | 0.80517 | 0.9564 | 23.15248 | 22.13468 | 0.82349 | 0.9948 | 23.86427 | 23.7945
[9 empty] | 59.16469 | 0.80506 | 0.9565 | 23.1471 | 22.13184 | 0.82383 | 0.9949 | 23.86454 | 23.79715
[9 empty] | 59.25656 | 0.805 | 0.9564 | 23.14771 | 22.13012 | 0.82379 | 0.995 | 23.85908 | 23.7941
[9 empty] | 59.34844 | 0.80415 | 0.9565 | 23.12075 | 22.10665 | 0.82376 | 0.9949 | 23.85331 | 23.78596
[9 empty] | 59.44031 | 0.80449 | 0.9564 | 23.13301 | 22.11606 | 0.82396 | 0.995 | 23.85225 | 23.78729
[9 empty] | 59.53218 | 0.80442 | 0.9563 | 23.13359 | 22.11431 | 0.82421 | 0.9951 | 23.85119 | 23.78862
[9 empty] | 59.62405 | 0.80496 | 0.9564 | 23.14671 | 22.12916 | 0.82424 | 0.9952 | 23.84089 | 23.78074
[9 empty] | 59.71592 | 0.80453 | 0.9565 | 23.13192 | 22.11733 | 0.82435 | 0.9951 | 23.8386 | 23.77607
[9 empty] | 59.80779 | 0.80461 | 0.9564 | 23.1366 | 22.11949 | 0.82444 | 0.9952 | 23.84549 | 23.78533
[9 empty] | 59.89966 | 0.80484 | 0.9563 | 23.14554 | 22.12573 | 0.82481 | 0.9953 | 23.87584 | 23.818
[9 empty] | 59.99153 | 0.80461 | 0.9562 | 23.14126 | 22.11932 | 0.82532 | 0.9954 | 23.88721 | 23.83173
[9 empty] | 60.0834 | 0.80473 | 0.9563 | 23.14227 | 22.1226 | 0.82508 | 0.9955 | 23.88492 | 23.83184
[9 empty] | 60.17527 | 0.80463 | 0.9564 | 23.13715 | 22.12002 | 0.8256 | 0.9956 | 23.87346 | 23.8228
[9 empty] | 60.26714 | 0.80441 | 0.9563 | 23.13332 | 22.11404 | 0.82504 | 0.9955 | 23.88225 | 23.82918
[9 empty] | 60.35901 | 0.80397 | 0.9564 | 23.11809 | 22.10179 | 0.82461 | 0.9954 | 23.88602 | 23.83055
[9 empty] | 60.45088 | 0.804 | 0.9563 | 23.12131 | 22.10257 | 0.82465 | 0.9953 | 23.88642 | 23.82855
[9 empty] | 60.54275 | 0.80433 | 0.9562 | 23.13329 | 22.1117 | 0.82506 | 0.9954 | 23.87966 | 23.8242
[9 empty] | 60.63462 | 0.80452 | 0.9561 | 23.14124 | 22.11699 | 0.82504 | 0.9953 | 23.88262 | 23.82477
[9 empty] | 60.7265 | 0.80442 | 0.956 | 23.14076 | 22.11422 | 0.82447 | 0.9952 | 23.873 | 23.81278
[9 empty] | 60.81837 | 0.80435 | 0.9561 | 23.13626 | 22.11223 | 0.82424 | 0.9953 | 23.86725 | 23.80943
[9 empty] | 60.91024 | 0.80446 | 0.956 | 23.14176 | 22.11518 | 0.82433 | 0.9952 | 23.86052 | 23.80032
[9 empty] | 61.00211 | 0.80424 | 0.9559 | 23.1379 | 22.10918 | 0.82423 | 0.9953 | 23.84647 | 23.7887
[9 empty] | 61.09398 | 0.80434 | 0.956 | 23.13832 | 22.11189 | 0.82423 | 0.9952 | 23.85966 | 23.79946
[9 empty] | 61.18585 | 0.80435 | 0.9561 | 23.13617 | 22.11215 | 0.82435 | 0.9951 | 23.85862 | 23.79604
[9 empty] | 61.27772 | 0.8042 | 0.9562 | 23.12942 | 22.108 | 0.8242 | 0.9952 | 23.86093 | 23.80073
[9 empty] | 61.36959 | 0.80408 | 0.9561 | 23.12856 | 22.10487 | 0.82425 | 0.9953 | 23.85613 | 23.79833
[9 empty] | 61.46146 | 0.80395 | 0.9562 | 23.12231 | 22.10121 | 0.82398 | 0.9952 | 23.86258 | 23.80237
[9 empty] | 61.55333 | 0.80361 | 0.9561 | 23.11512 | 22.09203 | 0.82419 | 0.9951 | 23.86929 | 23.80668
[9 empty] | 61.6452 | 0.80345 | 0.9562 | 23.10811 | 22.08764 | 0.82416 | 0.995 | 23.86331 | 23.79832
[9 empty] | 61.73707 | 0.80342 | 0.9561 | 23.10945 | 22.0866 | 0.82426 | 0.9951 | 23.86764 | 23.80503
[9 empty] | 61.82894 | 0.80307 | 0.9562 | 23.09696 | 22.07698 | 0.82435 | 0.9952 | 23.87244 | 23.81221
[9 empty] | 61.92081 | 0.8029 | 0.9561 | 23.09467 | 22.07248 | 0.82466 | 0.9953 | 23.87788 | 23.82003
[9 empty] | 62.01268 | 0.80279 | 0.9562 | 23.08886 | 22.06924 | 0.8249 | 0.9954 | 23.8832 | 23.82773
[9 empty] | 62.10455 | 0.80265 | 0.9561 | 23.08751 | 22.06564 | 0.82491 | 0.9955 | 23.86928 | 23.81623
[9 empty] | 62.19643 | 0.8027 | 0.9562 | 23.08641 | 22.06689 | 0.82507 | 0.9954 | 23.87476 | 23.81932
[9 empty] | 62.2883 | 0.80297 | 0.9563 | 23.09181 | 22.07436 | 0.82469 | 0.9953 | 23.88011 | 23.82226
[9 empty] | 62.38017 | 0.80291 | 0.9564 | 23.08765 | 22.0727 | 0.82509 | 0.9952 | 23.87761 | 23.81737
[9 empty] | 62.47204 | 0.80315 | 0.9563 | 23.09681 | 22.07914 | 0.82523 | 0.9953 | 23.88233 | 23.82447
[9 empty] | 62.56391 | 0.80321 | 0.9562 | 23.10108 | 22.08092 | 0.8254 | 0.9954 | 23.87948 | 23.82402
[9 empty] | 62.65578 | 0.80327 | 0.9561 | 23.10517 | 22.08252 | 0.82524 | 0.9953 | 23.88073 | 23.82288
[9 empty] | 62.74765 | 0.80321 | 0.956 | 23.10592 | 22.08093 | 0.82514 | 0.9954 | 23.8763 | 23.82085
[9 empty] | 62.83952 | 0.80281 | 0.9561 | 23.09212 | 22.07004 | 0.82514 | 0.9953 | 23.8747 | 23.81686
[9 empty] | 62.93139 | 0.80332 | 0.956 | 23.109 | 22.08386 | 0.82508 | 0.9954 | 23.86654 | 23.81111
[9 empty] | 63.02326 | 0.80289 | 0.9559 | 23.09926 | 22.07225 | 0.82495 | 0.9953 | 23.86616 | 23.80834
[9 empty] | 63.11513 | 0.80307 | 0.956 | 23.10198 | 22.07715 | 0.82512 | 0.9954 | 23.86797 | 23.81254
[9 empty] | 63.207 | 0.80272 | 0.9561 | 23.08928 | 22.06733 | 0.82483 | 0.9955 | 23.85969 | 23.80667
[9 empty] | 63.29887 | 0.80291 | 0.956 | 23.0973 | 22.07269 | 0.82442 | 0.9954 | 23.8601 | 23.80469
[9 empty] | 63.39074 | 0.8024 | 0.9559 | 23.08508 | 22.0587 | 0.82453 | 0.9955 | 23.84096 | 23.78798
[9 empty] | 63.48261 | 0.80336 | 0.956 | 23.11012 | 22.08494 | 0.82463 | 0.9954 | 23.84743 | 23.79205
[9 empty] | 63.57449 | 0.80403 | 0.9561 | 23.12706 | 22.10343 | 0.82514 | 0.9953 | 23.85246 | 23.79467
[9 empty] | 63.66636 | 0.80416 | 0.9562 | 23.12851 | 22.10714 | 0.8251 | 0.9952 | 23.86322 | 23.80302
[9 empty] | 63.75823 | 0.80421 | 0.9563 | 23.12743 | 22.10842 | 0.82534 | 0.9951 | 23.86543 | 23.80282
[9 empty] | 63.8501 | 0.80453 | 0.9564 | 23.13415 | 22.11715 | 0.82496 | 0.9952 | 23.86741 | 23.80719
[9 empty] | 63.94197 | 0.80464 | 0.9565 | 23.13508 | 22.12035 | 0.82477 | 0.9953 | 23.85373 | 23.79594
[9 empty] | 64.03384 | 0.80441 | 0.9566 | 23.12587 | 22.11386 | 0.82498 | 0.9952 | 23.84811 | 23.78794
[9 empty] | 64.12571 | 0.8045 | 0.9565 | 23.13107 | 22.11652 | 0.82557 | 0.9953 | 23.84466 | 23.78689
[9 empty] | 64.21758 | 0.80485 | 0.9564 | 23.14347 | 22.12606 | 0.82524 | 0.9952 | 23.85168 | 23.7915
[9 empty] | 64.30945 | 0.8044 | 0.9563 | 23.13297 | 22.11372 | 0.8252 | 0.9951 | 23.84916 | 23.7866
[9 empty] | 64.40132 | 0.80438 | 0.9564 | 23.12977 | 22.11296 | 0.82541 | 0.9952 | 23.86062 | 23.80043
[9 empty] | 64.49319 | 0.80431 | 0.9563 | 23.1304 | 22.11126 | 0.82522 | 0.9953 | 23.8585 | 23.8007
[9 empty] | 64.58506 | 0.80488 | 0.9564 | 23.14418 | 22.12674 | 0.82545 | 0.9954 | 23.86066 | 23.80525
[9 empty] | 64.67693 | 0.80511 | 0.9565 | 23.14847 | 22.13315 | 0.8256 | 0.9955 | 23.85818 | 23.80516
[9 empty] | 64.7688 | 0.80524 | 0.9566 | 23.14975 | 22.13669 | 0.82557 | 0.9954 | 23.86361 | 23.80819
[9 empty] | 64.86067 | 0.80544 | 0.9567 | 23.15298 | 22.1421 | 0.8252 | 0.9953 | 23.8574 | 23.7996
[9 empty] | 64.95254 | 0.80542 | 0.9568 | 23.15001 | 22.14157 | 0.82464 | 0.9954 | 23.85054 | 23.79515
[9 empty] | 65.04442 | 0.80505 | 0.9567 | 23.14186 | 22.13147 | 0.82519 | 0.9953 | 23.84394 | 23.78617
[9 empty] | 65.13629 | 0.80456 | 0.9568 | 23.12537 | 22.118 | 0.82499 | 0.9954 | 23.84184 | 23.78646
[9 empty] | 65.22816 | 0.80448 | 0.9567 | 23.12538 | 22.1157 | 0.82521 | 0.9955 | 23.84787 | 23.79488
[9 empty] | 65.32003 | 0.80473 | 0.9568 | 23.13034 | 22.12276 | 0.82539 | 0.9956 | 23.84912 | 23.79852
[9 empty] | 65.4119 | 0.80443 | 0.9569 | 23.11925 | 22.11446 | 0.82535 | 0.9957 | 23.84508 | 23.79687
[9 empty] | 65.50377 | 0.8043 | 0.9568 | 23.11783 | 22.1108 | 0.82541 | 0.9956 | 23.83399 | 23.78341
[9 empty] | 65.59564 | 0.80379 | 0.9569 | 23.10097 | 22.09698 | 0.8254 | 0.9957 | 23.84698 | 23.79876
[9 empty] | 65.68751 | 0.80394 | 0.9568 | 23.10754 | 22.10095 | 0.82534 | 0.9958 | 23.85046 | 23.80463
[9 empty] | 65.77938 | 0.80382 | 0.9567 | 23.10667 | 22.09781 | 0.8257 | 0.9959 | 23.84647 | 23.80304
[9 empty] | 65.87125 | 0.8037 | 0.9568 | 23.10075 | 22.09445 | 0.82536 | 0.9958 | 23.82306 | 23.77729
[9 empty] | 65.96312 | 0.80333 | 0.9567 | 23.09237 | 22.08413 | 0.82509 | 0.9959 | 23.82028 | 23.77689
[9 empty] | 66.05499 | 0.80334 | 0.9568 | 23.0903 | 22.08447 | 0.82482 | 0.9958 | 23.82915 | 23.78336
[9 empty] | 66.14686 | 0.80236 | 0.9569 | 23.0598 | 22.05759 | 0.8251 | 0.9957 | 23.82987 | 23.78169
[9 empty] | 66.23873 | 0.80244 | 0.9568 | 23.0645 | 22.05979 | 0.82514 | 0.9958 | 23.82504 | 23.77926
[9 empty] | 66.3306 | 0.80228 | 0.9567 | 23.06224 | 22.05532 | 0.82525 | 0.9957 | 23.83199 | 23.78381
[9 empty] | 66.42248 | 0.80239 | 0.9568 | 23.06294 | 22.05829 | 0.82526 | 0.9956 | 23.8405 | 23.78991
[9 empty] | 66.51435 | 0.80282 | 0.9569 | 23.07304 | 22.07026 | 0.82546 | 0.9955 | 23.83705 | 23.78408
[9 empty] | 66.60622 | 0.80309 | 0.957 | 23.07836 | 22.07766 | 0.82559 | 0.9956 | 23.84018 | 23.78959
[9 empty] | 66.69809 | 0.8027 | 0.9571 | 23.06478 | 22.06697 | 0.82545 | 0.9957 | 23.84756 | 23.79934
[9 empty] | 66.78996 | 0.80265 | 0.957 | 23.06572 | 22.06556 | 0.82561 | 0.9958 | 23.85225 | 23.80641
[9 empty] | 66.88183 | 0.80244 | 0.9571 | 23.05729 | 22.0598 | 0.82528 | 0.9959 | 23.85314 | 23.80969
[9 empty] | 66.9737 | 0.80222 | 0.957 | 23.05324 | 22.05363 | 0.82537 | 0.996 | 23.84819 | 23.80715
[9 empty] | 67.06557 | 0.80255 | 0.9571 | 23.06036 | 22.06274 | 0.82533 | 0.9959 | 23.84067 | 23.79725
[9 empty] | 67.15744 | 0.80224 | 0.9572 | 23.04918 | 22.05435 | 0.82528 | 0.996 | 23.8163 | 23.77531
[9 empty] | 67.24931 | 0.80219 | 0.9571 | 23.04991 | 22.05274 | 0.82524 | 0.9959 | 23.83278 | 23.78937
[9 empty] | 67.34118 | 0.80202 | 0.9572 | 23.04282 | 22.04826 | 0.82527 | 0.9958 | 23.8342 | 23.7884
[9 empty] | 67.43305 | 0.80216 | 0.9571 | 23.04908 | 22.05195 | 0.82519 | 0.9959 | 23.83146 | 23.78805
[9 empty] | 67.52492 | 0.80228 | 0.957 | 23.05509 | 22.05539 | 0.8251 | 0.9958 | 23.83557 | 23.78977
[9 empty] | 67.61679 | 0.80206 | 0.9569 | 23.05115 | 22.04932 | 0.82473 | 0.9957 | 23.82784 | 23.77966
[9 empty] | 67.70866 | 0.80156 | 0.957 | 23.03434 | 22.03554 | 0.82477 | 0.9958 | 23.81721 | 23.77145
[9 empty] | 67.80053 | 0.80166 | 0.9569 | 23.03964 | 22.03831 | 0.82463 | 0.9957 | 23.82774 | 23.77957
[9 empty] | 67.89241 | 0.80173 | 0.9568 | 23.04411 | 22.04028 | 0.82435 | 0.9956 | 23.83258 | 23.78201
[9 empty] | 67.98428 | 0.80171 | 0.9567 | 23.04601 | 22.0398 | 0.82395 | 0.9955 | 23.82986 | 23.77691
[9 empty] | 68.07615 | 0.80194 | 0.9568 | 23.05018 | 22.04609 | 0.82398 | 0.9956 | 23.82555 | 23.775
[9 empty] | 68.16802 | 0.80218 | 0.9569 | 23.05454 | 22.05256 | 0.82419 | 0.9955 | 23.82429 | 23.77134
[9 empty] | 68.25989 | 0.80192 | 0.957 | 23.04471 | 22.04547 | 0.82454 | 0.9956 | 23.82369 | 23.77314
[9 empty] | 68.35176 | 0.80231 | 0.9569 | 23.05826 | 22.05612 | 0.82485 | 0.9957 | 23.82519 | 23.77702
[9 empty] | 68.44363 | 0.8022 | 0.9568 | 23.05771 | 22.05329 | 0.82447 | 0.9958 | 23.82015 | 23.77438
[9 empty] | 68.5355 | 0.80209 | 0.9569 | 23.05211 | 22.05024 | 0.82409 | 0.9957 | 23.83441 | 23.78622
[9 empty] | 68.62737 | 0.80205 | 0.9568 | 23.05312 | 22.0489 | 0.82386 | 0.9956 | 23.82316 | 23.7726
[9 empty] | 68.71924 | 0.80166 | 0.9569 | 23.03977 | 22.03843 | 0.82541 | 0.9957 | 23.80509 | 23.75696
[9 empty] | 68.81111 | 0.80197 | 0.9568 | 23.05088 | 22.04676 | 0.82538 | 0.9956 | 23.82291 | 23.77236
[9 empty] | 68.90298 | 0.80189 | 0.9567 | 23.05117 | 22.04473 | 0.82537 | 0.9955 | 23.83075 | 23.77779
[9 empty] | 68.99485 | 0.80174 | 0.9568 | 23.0443 | 22.04047 | 0.82512 | 0.9954 | 23.83276 | 23.7774
[9 empty] | 69.08672 | 0.80146 | 0.9567 | 23.0387 | 22.03281 | 0.82503 | 0.9955 | 23.82765 | 23.7747
[9 empty] | 69.17859 | 0.80128 | 0.9568 | 23.031 | 22.02775 | 0.82466 | 0.9954 | 23.83366 | 23.77831
[9 empty] | 69.27046 | 0.80156 | 0.9567 | 23.04148 | 22.03546 | 0.82456 | 0.9953 | 23.83334 | 23.7756
[9 empty] | 69.36234 | 0.80133 | 0.9566 | 23.03731 | 22.02917 | 0.82438 | 0.9954 | 23.83644 | 23.78108
[9 empty] | 69.45421 | 0.80121 | 0.9567 | 23.03141 | 22.02583 | 0.82434 | 0.9955 | 23.82955 | 23.77659
[9 empty] | 69.54608 | 0.8011 | 0.9566 | 23.03074 | 22.02289 | 0.82409 | 0.9954 | 23.81988 | 23.76456
[9 empty] | 69.63795 | 0.801 | 0.9567 | 23.02541 | 22.0201 | 0.82447 | 0.9955 | 23.81202 | 23.7591
[9 empty] | 69.72982 | 0.80105 | 0.9566 | 23.02925 | 22.02147 | 0.82456 | 0.9954 | 23.81744 | 23.76213
[9 empty] | 69.82169 | 0.80105 | 0.9565 | 23.03171 | 22.02152 | 0.82465 | 0.9953 | 23.83024 | 23.77251
[9 empty] | 69.91356 | 0.80142 | 0.9564 | 23.04485 | 22.03178 | 0.82448 | 0.9952 | 23.8324 | 23.77227
[9 empty] | 70.00543 | 0.8016 | 0.9563 | 23.05242 | 22.03671 | 0.82445 | 0.9953 | 23.82666 | 23.76894
[9 empty] | 70.0973 | 0.80181 | 0.9562 | 23.06076 | 22.04238 | 0.82452 | 0.9952 | 23.82757 | 23.76746
[9 empty] | 70.18917 | 0.8016 | 0.9561 | 23.05707 | 22.03654 | 0.82477 | 0.9953 | 23.84646 | 23.78869
[9 empty] | 70.28104 | 0.80127 | 0.9562 | 23.0454 | 22.0277 | 0.82501 | 0.9954 | 23.83995 | 23.78459
[9 empty] | 70.37291 | 0.80149 | 0.9561 | 23.05395 | 22.03357 | 0.82541 | 0.9953 | 23.83718 | 23.77943
[9 empty] | 70.46478 | 0.80191 | 0.956 | 23.06866 | 22.04531 | 0.82505 | 0.9954 | 23.85379 | 23.79839
[9 empty] | 70.55665 | 0.80174 | 0.9559 | 23.06594 | 22.04041 | 0.82543 | 0.9955 | 23.85128 | 23.79828
[9 empty] | 70.64852 | 0.80159 | 0.956 | 23.05929 | 22.03636 | 0.82512 | 0.9954 | 23.85719 | 23.80178
[9 empty] | 70.7404 | 0.80166 | 0.9559 | 23.06362 | 22.0382 | 0.82567 | 0.9953 | 23.85582 | 23.79803
[9 empty] | 70.83227 | 0.80128 | 0.9558 | 23.05517 | 22.02782 | 0.82596 | 0.9954 | 23.84679 | 23.7914
[9 empty] | 70.92414 | 0.80224 | 0.9559 | 23.08028 | 22.05411 | 0.82611 | 0.9953 | 23.84328 | 23.78552
[9 empty] | 71.01601 | 0.8029 | 0.956 | 23.09703 | 22.07243 | 0.82574 | 0.9954 | 23.8588 | 23.80339
[9 empty] | 71.10788 | 0.80316 | 0.9561 | 23.10198 | 22.07947 | 0.82587 | 0.9955 | 23.85037 | 23.79737
[9 empty] | 71.19975 | 0.80313 | 0.9562 | 23.0989 | 22.07883 | 0.826 | 0.9954 | 23.85053 | 23.79514
[9 empty] | 71.29162 | 0.80291 | 0.9561 | 23.09494 | 22.07274 | 0.82588 | 0.9955 | 23.8424 | 23.78942
[9 empty] | 71.38349 | 0.80258 | 0.9562 | 23.08293 | 22.06357 | 0.82566 | 0.9954 | 23.84442 | 23.78904
[9 empty] | 71.47536 | 0.80277 | 0.9561 | 23.09084 | 22.06882 | 0.82587 | 0.9955 | 23.84146 | 23.78848
[9 empty] | 71.56723 | 0.80262 | 0.956 | 23.08886 | 22.06462 | 0.82605 | 0.9954 | 23.84399 | 23.78861
[9 empty] | 71.6591 | 0.80233 | 0.9561 | 23.07812 | 22.05666 | 0.82568 | 0.9953 | 23.85381 | 23.79602
[9 empty] | 71.75097 | 0.80275 | 0.956 | 23.09273 | 22.06832 | 0.82554 | 0.9952 | 23.86449 | 23.80428
[9 empty] | 71.84284 | 0.80282 | 0.9559 | 23.09709 | 22.07017 | 0.82551 | 0.9951 | 23.87234 | 23.80972
[9 empty] | 71.93471 | 0.80336 | 0.9558 | 23.11503 | 22.08501 | 0.82522 | 0.995 | 23.86846 | 23.80346
[9 empty] | 72.02658 | 0.80323 | 0.9557 | 23.11381 | 22.08153 | 0.82515 | 0.9951 | 23.86456 | 23.80196
[9 empty] | 72.11845 | 0.80296 | 0.9558 | 23.10348 | 22.07398 | 0.82461 | 0.995 | 23.86696 | 23.80197
[9 empty] | 72.21033 | 0.80279 | 0.9557 | 23.10108 | 22.06937 | 0.82472 | 0.9949 | 23.85688 | 23.78952
[9 empty] | 72.3022 | 0.80256 | 0.9558 | 23.09204 | 22.06305 | 0.82471 | 0.995 | 23.84889 | 23.78395
[9 empty] | 72.39407 | 0.80248 | 0.9557 | 23.0922 | 22.06089 | 0.82444 | 0.9949 | 23.85444 | 23.78708
[9 empty] | 72.48594 | 0.80277 | 0.9558 | 23.09812 | 22.06885 | 0.82472 | 0.9948 | 23.85776 | 23.788
[9 empty] | 72.57781 | 0.80224 | 0.9559 | 23.08055 | 22.05437 | 0.825 | 0.9947 | 23.86365 | 23.79148
[9 empty] | 72.66968 | 0.8022 | 0.9558 | 23.08164 | 22.0531 | 0.82548 | 0.9946 | 23.87524 | 23.80065
[9 empty] | 72.76155 | 0.80353 | 0.9559 | 23.1176 | 22.08977 | 0.82501 | 0.9945 | 23.87987 | 23.80286
[9 empty] | 72.85342 | 0.80416 | 0.956 | 23.13315 | 22.10695 | 0.82542 | 0.9944 | 23.88105 | 23.80165
[9 empty] | 72.94529 | 0.80381 | 0.9561 | 23.12076 | 22.09742 | 0.82517 | 0.9945 | 23.87396 | 23.79698
[9 empty] | 73.03716 | 0.8041 | 0.956 | 23.13144 | 22.10531 | 0.82533 | 0.9944 | 23.88034 | 23.80095
[9 empty] | 73.12903 | 0.80397 | 0.9559 | 23.13011 | 22.10173 | 0.82547 | 0.9943 | 23.87332 | 23.79155
[9 empty] | 73.2209 | 0.80426 | 0.956 | 23.13611 | 22.10978 | 0.82516 | 0.9944 | 23.86417 | 23.78483
[9 empty] | 73.31277 | 0.80404 | 0.9561 | 23.12745 | 22.10381 | 0.82571 | 0.9943 | 23.87719 | 23.79541
[9 empty] | 73.40464 | 0.80424 | 0.956 | 23.13541 | 22.1091 | 0.82603 | 0.9942 | 23.88072 | 23.79654
[9 empty] | 73.49651 | 0.80411 | 0.9559 | 23.13412 | 22.10556 | 0.82601 | 0.9941 | 23.89342 | 23.8068
[9 empty] | 73.58839 | 0.80409 | 0.956 | 23.13115 | 22.10504 | 0.82707 | 0.994 | 23.90291 | 23.81385
[9 empty] | 73.68026 | 0.80438 | 0.9559 | 23.14186 | 22.11296 | 0.82719 | 0.9939 | 23.90469 | 23.81324
[9 empty] | 73.77213 | 0.80438 | 0.9558 | 23.14441 | 22.11307 | 0.82701 | 0.994 | 23.88273 | 23.79375
[9 empty] | 73.864 | 0.80436 | 0.9557 | 23.14616 | 22.11244 | 0.82683 | 0.9939 | 23.89154 | 23.80014
[9 empty] | 73.95587 | 0.80344 | 0.9558 | 23.1173 | 22.08717 | 0.82629 | 0.9938 | 23.88626 | 23.79248
[9 empty] | 74.04774 | 0.80423 | 0.9557 | 23.14259 | 22.10903 | 0.82606 | 0.9939 | 23.87679 | 23.78544
[9 empty] | 74.13961 | 0.80402 | 0.9556 | 23.13878 | 22.10307 | 0.82612 | 0.9938 | 23.88345 | 23.78968
[9 empty] | 74.23148 | 0.80409 | 0.9557 | 23.13854 | 22.10516 | 0.82579 | 0.9937 | 23.8722 | 23.77608
[9 empty] | 74.32335 | 0.80336 | 0.9558 | 23.11512 | 22.08509 | 0.82615 | 0.9938 | 23.86581 | 23.77211
[9 empty] | 74.41522 | 0.8033 | 0.9557 | 23.11585 | 22.08348 | 0.82586 | 0.9937 | 23.87319 | 23.77707
[9 empty] | 74.50709 | 0.80282 | 0.9558 | 23.09959 | 22.07026 | 0.8258 | 0.9936 | 23.87433 | 23.77581
[9 empty] | 74.59896 | 0.80266 | 0.9557 | 23.09744 | 22.06589 | 0.82571 | 0.9937 | 23.8634 | 23.76732
[9 empty] | 74.69083 | 0.80272 | 0.9558 | 23.0967 | 22.0675 | 0.82556 | 0.9936 | 23.86098 | 23.76252
[9 empty] | 74.7827 | 0.80251 | 0.9559 | 23.08819 | 22.06167 | 0.82537 | 0.9937 | 23.85011 | 23.75408
[9 empty] | 74.87457 | 0.8024 | 0.9558 | 23.08731 | 22.05852 | 0.82552 | 0.9936 | 23.85335 | 23.75492
[9 empty] | 74.96644 | 0.80234 | 0.9559 | 23.08341 | 22.05711 | 0.82631 | 0.9935 | 23.85005 | 23.74924
[9 empty] | 75.05832 | 0.8022 | 0.9558 | 23.08168 | 22.05315 | 0.82652 | 0.9936 | 23.85839 | 23.75994
[9 empty] | 75.15019 | 0.80196 | 0.9559 | 23.07226 | 22.04645 | 0.82638 | 0.9937 | 23.86525 | 23.76916
[9 empty] | 75.24206 | 0.80234 | 0.9558 | 23.08579 | 22.05707 | 0.82606 | 0.9938 | 23.87168 | 23.77795
[9 empty] | 75.33393 | 0.80261 | 0.9557 | 23.09584 | 22.06437 | 0.82616 | 0.9939 | 23.87611 | 23.78477
[9 empty] | 75.4258 | 0.80291 | 0.9556 | 23.10694 | 22.07266 | 0.82627 | 0.994 | 23.87069 | 23.78175
[9 empty] | 75.51767 | 0.80237 | 0.9555 | 23.09374 | 22.05775 | 0.82642 | 0.9939 | 23.86474 | 23.77344
[9 empty] | 75.60954 | 0.80264 | 0.9556 | 23.09918 | 22.06524 | 0.82626 | 0.994 | 23.86304 | 23.77414
[9 empty] | 75.70141 | 0.80246 | 0.9557 | 23.0916 | 22.06031 | 0.82647 | 0.9941 | 23.8637 | 23.77719
[9 empty] | 75.79328 | 0.8026 | 0.9556 | 23.09808 | 22.06419 | 0.82606 | 0.9942 | 23.86176 | 23.77764
[9 empty] | 75.88515 | 0.80275 | 0.9555 | 23.10481 | 22.06832 | 0.826 | 0.9943 | 23.85375 | 23.77205
[9 empty] | 75.97702 | 0.80275 | 0.9554 | 23.10726 | 22.06834 | 0.82554 | 0.9942 | 23.8617 | 23.77758
[9 empty] | 76.06889 | 0.80302 | 0.9553 | 23.11723 | 22.07556 | 0.82562 | 0.9941 | 23.86681 | 23.78028
[9 empty] | 76.16076 | 0.8031 | 0.9552 | 23.12218 | 22.07797 | 0.82594 | 0.994 | 23.86544 | 23.77653
[9 empty] | 76.25263 | 0.80318 | 0.9551 | 23.12694 | 22.08021 | 0.82627 | 0.9941 | 23.86327 | 23.77676
[9 empty] | 76.3445 | 0.80264 | 0.955 | 23.11372 | 22.06528 | 0.82641 | 0.9942 | 23.86173 | 23.77761
[9 empty] | 76.43638 | 0.80287 | 0.9551 | 23.11789 | 22.07157 | 0.82632 | 0.9943 | 23.87316 | 23.7914
[9 empty] | 76.52825 | 0.80201 | 0.9552 | 23.09064 | 22.04785 | 0.82625 | 0.9944 | 23.86691 | 23.78756
[9 empty] | 76.62012 | 0.80188 | 0.9551 | 23.08933 | 22.04429 | 0.82486 | 0.9943 | 23.86539 | 23.78365
[9 empty] | 76.71199 | 0.80145 | 0.9552 | 23.07449 | 22.03244 | 0.82476 | 0.9944 | 23.85561 | 23.7763
[9 empty] | 76.80386 | 0.80159 | 0.9551 | 23.08109 | 22.03643 | 0.82594 | 0.9943 | 23.86027 | 23.77855
[9 empty] | 76.89573 | 0.8016 | 0.955 | 23.08389 | 22.03679 | 0.82462 | 0.9942 | 23.85742 | 23.77332
[9 empty] | 76.9876 | 0.80159 | 0.9549 | 23.08601 | 22.03651 | 0.8243 | 0.9943 | 23.85239 | 23.77069
[9 empty] | 77.07947 | 0.80176 | 0.955 | 23.08838 | 22.04108 | 0.82452 | 0.9942 | 23.85033 | 23.76625
[9 empty] | 77.17134 | 0.80212 | 0.9551 | 23.09631 | 22.05096 | 0.82405 | 0.9943 | 23.82816 | 23.74655
[9 empty] | 77.26321 | 0.80247 | 0.9552 | 23.10382 | 22.06044 | 0.82631 | 0.9942 | 23.82886 | 23.74486
[9 empty] | 77.35508 | 0.80279 | 0.9553 | 23.11075 | 22.06937 | 0.82657 | 0.9943 | 23.81883 | 23.73725
[9 empty] | 77.44695 | 0.80273 | 0.9554 | 23.10654 | 22.06766 | 0.82625 | 0.9942 | 23.83376 | 23.74974
[9 empty] | 77.53882 | 0.80301 | 0.9553 | 23.117 | 22.07533 | 0.82606 | 0.9941 | 23.84873 | 23.76226
[9 empty] | 77.63069 | 0.80265 | 0.9552 | 23.10928 | 22.06566 | 0.82571 | 0.994 | 23.84883 | 23.75998
[9 empty] | 77.72256 | 0.80295 | 0.9553 | 23.11527 | 22.07368 | 0.8256 | 0.9941 | 23.85157 | 23.7651
[9 empty] | 77.81443 | 0.80271 | 0.9554 | 23.1059 | 22.06705 | 0.82574 | 0.9942 | 23.84599 | 23.76193
[9 empty] | 77.90631 | 0.80267 | 0.9553 | 23.10739 | 22.06616 | 0.82597 | 0.9941 | 23.84549 | 23.75904
[9 empty] | 77.99818 | 0.80233 | 0.9554 | 23.09498 | 22.05661 | 0.82573 | 0.9942 | 23.84459 | 23.76053
[9 empty] | 78.09005 | 0.80229 | 0.9553 | 23.09643 | 22.0557 | 0.82571 | 0.9943 | 23.83797 | 23.75632
[9 empty] | 78.18192 | 0.80243 | 0.9554 | 23.0979 | 22.05941 | 0.82577 | 0.9942 | 23.85317 | 23.76908
[9 empty] | 78.27379 | 0.80258 | 0.9555 | 23.09999 | 22.06371 | 0.82591 | 0.9941 | 23.85251 | 23.76603
[9 empty] | 78.36566 | 0.80223 | 0.9556 | 23.08726 | 22.05386 | 0.82565 | 0.9942 | 23.84603 | 23.76196
[9 empty] | 78.45753 | 0.8022 | 0.9555 | 23.08882 | 22.05304 | 0.82541 | 0.9941 | 23.86018 | 23.77368
[9 empty] | 78.5494 | 0.80236 | 0.9556 | 23.09127 | 22.05769 | 0.82526 | 0.994 | 23.85635 | 23.76747
[9 empty] | 78.64127 | 0.80221 | 0.9557 | 23.08449 | 22.05352 | 0.82508 | 0.9941 | 23.85068 | 23.76421
[9 empty] | 78.73314 | 0.80249 | 0.9556 | 23.09487 | 22.06113 | 0.82508 | 0.994 | 23.85947 | 23.77058
[9 empty] | 78.82501 | 0.80251 | 0.9555 | 23.09779 | 22.06161 | 0.82523 | 0.9939 | 23.8535 | 23.76224
[9 empty] | 78.91688 | 0.8027 | 0.9554 | 23.10579 | 22.06694 | 0.82514 | 0.994 | 23.84939 | 23.76054
[9 empty] | 79.00875 | 0.80257 | 0.9553 | 23.10448 | 22.06338 | 0.82581 | 0.9939 | 23.85909 | 23.76781
[9 empty] | 79.10062 | 0.80282 | 0.9554 | 23.10926 | 22.07026 | 0.8255 | 0.9938 | 23.87291 | 23.77918
[9 empty] | 79.19249 | 0.80248 | 0.9555 | 23.09707 | 22.06092 | 0.82522 | 0.9937 | 23.8686 | 23.7725
[9 empty] | 79.28437 | 0.80202 | 0.9554 | 23.08619 | 22.04822 | 0.82538 | 0.9938 | 23.85686 | 23.7632
[9 empty] | 79.37624 | 0.80151 | 0.9555 | 23.06913 | 22.03424 | 0.82509 | 0.9937 | 23.86238 | 23.7663
[9 empty] | 79.46811 | 0.80198 | 0.9554 | 23.08498 | 22.04707 | 0.82511 | 0.9936 | 23.87559 | 23.77706
[9 empty] | 79.55998 | 0.80164 | 0.9553 | 23.07752 | 22.03763 | 0.82521 | 0.9935 | 23.8729 | 23.772
[9 empty] | 79.65185 | 0.80152 | 0.9554 | 23.07181 | 22.03449 | 0.82519 | 0.9936 | 23.86597 | 23.76749
[9 empty] | 79.74372 | 0.80138 | 0.9553 | 23.07019 | 22.03063 | 0.82524 | 0.9935 | 23.87974 | 23.77881
[9 empty] | 79.83559 | 0.80161 | 0.9554 | 23.07427 | 22.03684 | 0.82559 | 0.9934 | 23.88041 | 23.77708
[9 empty] | 79.92746 | 0.80188 | 0.9555 | 23.07978 | 22.04441 | 0.82538 | 0.9935 | 23.86813 | 23.76724
[9 empty] | 80.01933 | 0.80167 | 0.9556 | 23.07137 | 22.03869 | 0.8261 | 0.9934 | 23.86131 | 23.75806
[9 empty] | 80.1112 | 0.80163 | 0.9555 | 23.07245 | 22.03741 | 0.82622 | 0.9935 | 23.85726 | 23.75642
[9 empty] | 80.20307 | 0.80138 | 0.9556 | 23.06299 | 22.03067 | 0.82613 | 0.9934 | 23.85282 | 23.74961
[9 empty] | 80.29494 | 0.80145 | 0.9555 | 23.06726 | 22.03245 | 0.8253 | 0.9935 | 23.85615 | 23.75532
[9 empty] | 80.38681 | 0.80255 | 0.9554 | 23.10131 | 22.06266 | 0.82511 | 0.9936 | 23.85992 | 23.76146
[9 empty] | 80.47868 | 0.8031 | 0.9553 | 23.11974 | 22.07795 | 0.82539 | 0.9937 | 23.85614 | 23.76009
[9 empty] | 80.57055 | 0.8027 | 0.9552 | 23.11051 | 22.06683 | 0.82456 | 0.9936 | 23.8657 | 23.76722
[9 empty] | 80.66242 | 0.80247 | 0.9553 | 23.10146 | 22.0605 | 0.82199 | 0.9935 | 23.8631 | 23.76224
[9 empty] | 80.7543 | 0.80231 | 0.9552 | 23.09948 | 22.05629 | 0.8232 | 0.9936 | 23.8715 | 23.77299
[9 empty] | 80.84617 | 0.80233 | 0.9553 | 23.09761 | 22.05682 | 0.82342 | 0.9937 | 23.86712 | 23.77102
[9 empty] | 80.93804 | 0.80287 | 0.9554 | 23.11064 | 22.07157 | 0.82264 | 0.9936 | 23.86113 | 23.76266
[9 empty] | 81.02991 | 0.80305 | 0.9555 | 23.11343 | 22.07655 | 0.82228 | 0.9937 | 23.8504 | 23.75437
[9 empty] | 81.12178 | 0.80298 | 0.9556 | 23.10884 | 22.07447 | 0.82237 | 0.9936 | 23.86633 | 23.76785
[9 empty] | 81.21365 | 0.80227 | 0.9555 | 23.09081 | 22.05494 | 0.8225 | 0.9935 | 23.88149 | 23.78055
[9 empty] | 81.30552 | 0.80273 | 0.9556 | 23.10167 | 22.06762 | 0.82269 | 0.9934 | 23.8845 | 23.78115
[9 empty] | 81.39739 | 0.80251 | 0.9557 | 23.09298 | 22.06163 | 0.82335 | 0.9933 | 23.87884 | 23.77312
[9 empty] | 81.48926 | 0.80305 | 0.9556 | 23.11097 | 22.07651 | 0.82345 | 0.9934 | 23.87508 | 23.77177
[9 empty] | 81.58113 | 0.80296 | 0.9555 | 23.11092 | 22.07416 | 0.8242 | 0.9933 | 23.87727 | 23.77156
[9 empty] | 81.673 | 0.80289 | 0.9556 | 23.1065 | 22.07224 | 0.82447 | 0.9934 | 23.87148 | 23.76819
[9 empty] | 81.76487 | 0.80279 | 0.9555 | 23.10589 | 22.06935 | 0.82538 | 0.9933 | 23.87757 | 23.77186
[9 empty] | 81.85674 | 0.80293 | 0.9556 | 23.10744 | 22.07314 | 0.82321 | 0.9932 | 23.8846 | 23.77646
[9 empty] | 81.94861 | 0.80329 | 0.9557 | 23.11554 | 22.08318 | 0.82429 | 0.9931 | 23.89794 | 23.78734
[9 empty] | 82.04048 | 0.80288 | 0.9558 | 23.10116 | 22.07176 | 0.8241 | 0.993 | 23.89264 | 23.77968
[9 empty] | 82.13236 | 0.80273 | 0.9557 | 23.09931 | 22.06768 | 0.82388 | 0.9931 | 23.88687 | 23.77633
[9 empty] | 82.22423 | 0.8032 | 0.9558 | 23.11049 | 22.08067 | 0.82448 | 0.993 | 23.88693 | 23.77399
[9 empty] | 82.3161 | 0.80286 | 0.9559 | 23.09839 | 22.07142 | 0.82436 | 0.9931 | 23.87934 | 23.76883
[9 empty] | 82.40797 | 0.8036 | 0.9558 | 23.12191 | 22.09158 | 0.82414 | 0.993 | 23.88472 | 23.77179
[9 empty] | 82.49984 | 0.80272 | 0.9557 | 23.09893 | 22.06732 | 0.82401 | 0.9929 | 23.89171 | 23.77636
[9 empty] | 82.59171 | 0.80287 | 0.9558 | 23.10099 | 22.07159 | 0.82416 | 0.9928 | 23.89456 | 23.7768
[9 empty] | 82.68358 | 0.80279 | 0.9559 | 23.09611 | 22.06924 | 0.82427 | 0.9927 | 23.91032 | 23.79009
[9 empty] | 82.77545 | 0.80336 | 0.9558 | 23.11512 | 22.08509 | 0.82463 | 0.9926 | 23.92032 | 23.79763
[9 empty] | 82.86732 | 0.80305 | 0.9557 | 23.10849 | 22.07645 | 0.82424 | 0.9925 | 23.93496 | 23.8098
[9 empty] | 82.95919 | 0.80285 | 0.9558 | 23.10038 | 22.07101 | 0.82462 | 0.9924 | 23.95366 | 23.826
[9 empty] | 83.05106 | 0.80272 | 0.9557 | 23.09907 | 22.06745 | 0.8243 | 0.9923 | 23.96353 | 23.83342
[9 empty] | 83.14293 | 0.80274 | 0.9558 | 23.0973 | 22.06807 | 0.82414 | 0.9922 | 23.97155 | 23.83899
[9 empty] | 83.2348 | 0.80316 | 0.9559 | 23.10683 | 22.07948 | 0.82393 | 0.9921 | 23.98933 | 23.85427
[9 empty] | 83.32667 | 0.80313 | 0.956 | 23.10374 | 22.07884 | 0.82397 | 0.992 | 24.00957 | 23.87199
[9 empty] | 83.41854 | 0.80308 | 0.9559 | 23.10452 | 22.07728 | 0.82394 | 0.9919 | 24.01446 | 23.87444
[9 empty] | 83.51041 | 0.80292 | 0.956 | 23.09764 | 22.07301 | 0.82447 | 0.9918 | 24.02483 | 23.88234
[9 empty] | 83.60229 | 0.80278 | 0.9559 | 23.09586 | 22.069 | 0.82477 | 0.9917 | 24.03971 | 23.89473
[9 empty] | 83.69416 | 0.80287 | 0.956 | 23.09603 | 22.07148 | 0.82479 | 0.9916 | 24.04115 | 23.89375
[9 empty] | 83.78603 | 0.80253 | 0.9561 | 23.08389 | 22.06218 | 0.82473 | 0.9917 | 24.03718 | 23.89222
[9 empty] | 83.8779 | 0.80298 | 0.956 | 23.09931 | 22.0746 | 0.8244 | 0.9916 | 24.05762 | 23.91012
[9 empty] | 83.96977 | 0.80261 | 0.9559 | 23.09095 | 22.06431 | 0.82497 | 0.9915 | 24.08185 | 23.93179
[9 empty] | 84.06164 | 0.80225 | 0.956 | 23.0783 | 22.05453 | 0.82511 | 0.9914 | 24.09237 | 23.93982
[9 empty] | 84.15351 | 0.80238 | 0.9559 | 23.08435 | 22.058 | 0.82466 | 0.9913 | 24.09985 | 23.94484
[9 empty] | 84.24538 | 0.80275 | 0.9558 | 23.09751 | 22.06826 | 0.82468 | 0.9912 | 24.10956 | 23.95207
[9 empty] | 84.33725 | 0.80246 | 0.9557 | 23.09163 | 22.06034 | 0.82519 | 0.9911 | 24.12697 | 23.96695
[9 empty] | 84.42912 | 0.80289 | 0.9558 | 23.10161 | 22.07219 | 0.825 | 0.991 | 24.13103 | 23.96857
[9 empty] | 84.52099 | 0.80323 | 0.9559 | 23.10888 | 22.08145 | 0.82465 | 0.9909 | 24.12807 | 23.96321
[9 empty] | 84.61286 | 0.80283 | 0.956 | 23.09492 | 22.07041 | 0.82496 | 0.991 | 24.12224 | 23.95984
[9 empty] | 84.70473 | 0.80272 | 0.9559 | 23.09419 | 22.0674 | 0.82531 | 0.9909 | 24.12242 | 23.9576
[9 empty] | 84.7966 | 0.80271 | 0.956 | 23.09146 | 22.0671 | 0.82463 | 0.991 | 24.10976 | 23.94744
[9 empty] | 84.88847 | 0.80312 | 0.9559 | 23.10573 | 22.07844 | 0.82502 | 0.9909 | 24.10407 | 23.93938
[9 empty] | 84.98034 | 0.80285 | 0.9558 | 23.10038 | 22.07101 | 0.82493 | 0.991 | 24.10631 | 23.94401
[9 empty] | 85.07222 | 0.80291 | 0.9559 | 23.09976 | 22.07273 | 0.82413 | 0.9911 | 24.10128 | 23.94143
[9 empty] | 85.16409 | 0.80266 | 0.956 | 23.09023 | 22.06593 | 0.82409 | 0.991 | 24.09587 | 23.93364
[9 empty] | 85.25596 | 0.80266 | 0.9559 | 23.09243 | 22.06573 | 0.82387 | 0.9911 | 24.08917 | 23.92941
[9 empty] | 85.34783 | 0.80283 | 0.956 | 23.0951 | 22.07058 | 0.82458 | 0.991 | 24.10568 | 23.94339
[9 empty] | 85.4397 | 0.80227 | 0.9561 | 23.07649 | 22.0551 | 0.82451 | 0.9909 | 24.0907 | 23.9261
[9 empty] | 85.53157 | 0.80218 | 0.956 | 23.07624 | 22.05256 | 0.8246 | 0.991 | 24.07664 | 23.91455
[9 empty] | 85.62344 | 0.80217 | 0.9561 | 23.07356 | 22.05231 | 0.82493 | 0.9909 | 24.06898 | 23.90452
[9 empty] | 85.71531 | 0.80281 | 0.956 | 23.09454 | 22.07005 | 0.82494 | 0.991 | 24.07779 | 23.91568
[9 empty] | 85.80718 | 0.80293 | 0.9559 | 23.1003 | 22.07324 | 0.82505 | 0.9911 | 24.0669 | 23.90728
[9 empty] | 85.89905 | 0.80242 | 0.9558 | 23.08799 | 22.05917 | 0.82515 | 0.991 | 24.06901 | 23.90696
[9 empty] | 85.99092 | 0.80264 | 0.9559 | 23.09195 | 22.06527 | 0.82494 | 0.9911 | 24.07752 | 23.91784
[9 empty] | 86.08279 | 0.80239 | 0.956 | 23.08241 | 22.05846 | 0.82425 | 0.9912 | 24.07464 | 23.91738
[9 empty] | 86.17466 | 0.80227 | 0.9559 | 23.08136 | 22.05515 | 0.82382 | 0.9911 | 24.07142 | 23.91177
[9 empty] | 86.26653 | 0.80215 | 0.956 | 23.07538 | 22.05174 | 0.82398 | 0.9912 | 24.06332 | 23.90613
[9 empty] | 86.3584 | 0.80227 | 0.9559 | 23.08139 | 22.05517 | 0.82421 | 0.9911 | 24.05251 | 23.89299
[9 empty] | 86.45028 | 0.80244 | 0.9558 | 23.08862 | 22.05978 | 0.82408 | 0.9912 | 24.05553 | 23.8984
[9 empty] | 86.54215 | 0.80208 | 0.9557 | 23.08056 | 22.04976 | 0.8244 | 0.9913 | 24.05638 | 23.90166
[9 empty] | 86.63402 | 0.80186 | 0.9558 | 23.07186 | 22.04376 | 0.82414 | 0.9914 | 24.04515 | 23.89291
[9 empty] | 86.72589 | 0.80217 | 0.9557 | 23.08329 | 22.05238 | 0.82423 | 0.9913 | 24.03785 | 23.88324
[9 empty] | 86.81776 | 0.80268 | 0.9556 | 23.10034 | 22.06636 | 0.82412 | 0.9914 | 24.03977 | 23.88756
[9 empty] | 86.90963 | 0.80296 | 0.9555 | 23.11093 | 22.07416 | 0.82398 | 0.9915 | 24.0415 | 23.89169
[9 empty] | 87.0015 | 0.8024 | 0.9554 | 23.09718 | 22.05872 | 0.82319 | 0.9916 | 24.03905 | 23.89166
[9 empty] | 87.09337 | 0.8024 | 0.9555 | 23.09464 | 22.0586 | 0.82371 | 0.9915 | 24.0465 | 23.89666
[9 empty] | 87.18524 | 0.80227 | 0.9554 | 23.09349 | 22.0552 | 0.82381 | 0.9914 | 24.04919 | 23.89692
[9 empty] | 87.27711 | 0.80198 | 0.9555 | 23.08262 | 22.04712 | 0.82375 | 0.9913 | 24.04415 | 23.88951
[9 empty] | 87.36898 | 0.80239 | 0.9554 | 23.09689 | 22.05844 | 0.82395 | 0.9914 | 24.04906 | 23.8968
[9 empty] | 87.46085 | 0.80197 | 0.9553 | 23.08705 | 22.04673 | 0.82373 | 0.9915 | 24.04713 | 23.89728
[9 empty] | 87.55272 | 0.8024 | 0.9554 | 23.09698 | 22.05853 | 0.82415 | 0.9916 | 24.03852 | 23.89114
[9 empty] | 87.64459 | 0.80221 | 0.9555 | 23.08937 | 22.05357 | 0.82389 | 0.9915 | 24.02966 | 23.87993
[9 empty] | 87.73646 | 0.80179 | 0.9554 | 23.07952 | 22.04185 | 0.82365 | 0.9916 | 24.01914 | 23.87188
[9 empty] | 87.82833 | 0.80162 | 0.9555 | 23.07219 | 22.03715 | 0.82339 | 0.9915 | 24.03165 | 23.8819
[9 empty] | 87.92021 | 0.80228 | 0.9554 | 23.09365 | 22.05535 | 0.82336 | 0.9914 | 24.03411 | 23.88193
[9 empty] | 88.01208 | 0.80231 | 0.9553 | 23.09696 | 22.05619 | 0.82343 | 0.9913 | 24.02906 | 23.87451
[9 empty] | 88.10395 | 0.80209 | 0.9552 | 23.09313 | 22.05023 | 0.82345 | 0.9914 | 24.02956 | 23.87742
[9 empty] | 88.19582 | 0.80184 | 0.9553 | 23.08336 | 22.04321 | 0.82387 | 0.9915 | 24.03682 | 23.88704
[9 empty] | 88.28769 | 0.80198 | 0.9552 | 23.0898 | 22.04705 | 0.82352 | 0.9916 | 24.0311 | 23.88376
[9 empty] | 88.37956 | 0.80229 | 0.9551 | 23.10128 | 22.0557 | 0.82412 | 0.9915 | 24.0369 | 23.88711
[9 empty] | 88.47143 | 0.8024 | 0.955 | 23.10678 | 22.05864 | 0.82393 | 0.9914 | 24.04144 | 23.88922
[9 empty] | 88.5633 | 0.80198 | 0.9549 | 23.09714 | 22.04714 | 0.82383 | 0.9913 | 24.04722 | 23.89255
[9 empty] | 88.65517 | 0.8017 | 0.955 | 23.08668 | 22.03946 | 0.82371 | 0.9912 | 24.04791 | 23.89083
[9 empty] | 88.74704 | 0.80181 | 0.9549 | 23.0923 | 22.04252 | 0.82375 | 0.9913 | 24.05393 | 23.89922
[9 empty] | 88.83891 | 0.80148 | 0.9548 | 23.08503 | 22.03326 | 0.82397 | 0.9914 | 24.04423 | 23.892
[9 empty] | 88.93078 | 0.80135 | 0.9549 | 23.07893 | 22.02976 | 0.82474 | 0.9913 | 24.02818 | 23.87363
[9 empty] | 89.02265 | 0.80196 | 0.9548 | 23.099 | 22.0466 | 0.82534 | 0.9914 | 24.01467 | 23.86262
[9 empty] | 89.11452 | 0.8025 | 0.9547 | 23.11681 | 22.06129 | 0.82556 | 0.9913 | 24.02696 | 23.87243
[9 empty] | 89.20639 | 0.80239 | 0.9546 | 23.11632 | 22.05851 | 0.82519 | 0.9912 | 24.02982 | 23.87285
[9 empty] | 89.29827 | 0.80246 | 0.9547 | 23.11587 | 22.0604 | 0.82495 | 0.9911 | 24.03533 | 23.87592
[9 empty] | 89.39014 | 0.80238 | 0.9548 | 23.111 | 22.05806 | 0.82468 | 0.991 | 24.01577 | 23.85409
[9 empty] | 89.48201 | 0.80246 | 0.9547 | 23.11566 | 22.06019 | 0.8248 | 0.9911 | 24.0155 | 23.85622
[9 empty] | 89.57388 | 0.80258 | 0.9546 | 23.12161 | 22.06356 | 0.82474 | 0.9912 | 24.02628 | 23.86934
[9 empty] | 89.66575 | 0.8027 | 0.9545 | 23.12763 | 22.06699 | 0.82467 | 0.9913 | 24.02701 | 23.87247
[9 empty] | 89.75762 | 0.80302 | 0.9544 | 23.13909 | 22.07562 | 0.82465 | 0.9914 | 24.02703 | 23.87491
[9 empty] | 89.84949 | 0.80358 | 0.9543 | 23.15762 | 22.09098 | 0.82328 | 0.9915 | 24.02937 | 23.87964
[9 empty] | 89.94136 | 0.80332 | 0.9542 | 23.15259 | 22.08386 | 0.8235 | 0.9916 | 24.0192 | 23.87193
[9 empty] | 90.03323 | 0.80301 | 0.9543 | 23.14122 | 22.07533 | 0.82205 | 0.9915 | 24.01351 | 23.86387
[9 empty] | 90.1251 | 0.80351 | 0.9542 | 23.15817 | 22.08918 | 0.8244 | 0.9916 | 24.01139 | 23.86417
[9 empty] | 90.21697 | 0.80372 | 0.9541 | 23.16673 | 22.09504 | 0.82443 | 0.9917 | 24.00182 | 23.85707
[9 empty] | 90.30884 | 0.8036 | 0.954 | 23.16566 | 22.0917 | 0.8247 | 0.9916 | 24.00643 | 23.85925
[9 empty] | 90.40071 | 0.80343 | 0.9541 | 23.1584 | 22.08709 | 0.82458 | 0.9915 | 24.00706 | 23.85747
[9 empty] | 90.49258 | 0.80363 | 0.954 | 23.16638 | 22.09239 | 0.82416 | 0.9916 | 24.00709 | 23.8599
[9 empty] | 90.58445 | 0.80372 | 0.9539 | 23.17157 | 22.09502 | 0.82378 | 0.9917 | 24.00155 | 23.8568
[9 empty] | 90.67632 | 0.80368 | 0.9538 | 23.17272 | 22.0938 | 0.82363 | 0.9916 | 24.00837 | 23.86117
[9 empty] | 90.7682 | 0.80357 | 0.9539 | 23.16702 | 22.09069 | 0.82444 | 0.9915 | 24.00245 | 23.85288
[9 empty] | 90.86007 | 0.80375 | 0.9538 | 23.1748 | 22.09578 | 0.82476 | 0.9916 | 24.00275 | 23.85559
[9 empty] | 90.95194 | 0.80381 | 0.9537 | 23.17898 | 22.09745 | 0.82486 | 0.9917 | 23.99594 | 23.85122
[9 empty] | 91.04381 | 0.80361 | 0.9536 | 23.17572 | 22.09202 | 0.82469 | 0.9916 | 23.99692 | 23.84979
[9 empty] | 91.13568 | 0.80359 | 0.9537 | 23.17254 | 22.09131 | 0.82432 | 0.9917 | 23.9864 | 23.84175
[9 empty] | 91.22755 | 0.80318 | 0.9536 | 23.16326 | 22.08015 | 0.82451 | 0.9916 | 23.98214 | 23.8351
[9 empty] | 91.31942 | 0.80289 | 0.9537 | 23.15241 | 22.07212 | 0.82408 | 0.9917 | 23.9895 | 23.84482
[9 empty] | 91.41129 | 0.80261 | 0.9536 | 23.14673 | 22.0644 | 0.82404 | 0.9918 | 23.98879 | 23.84652
[9 empty] | 91.50316 | 0.80239 | 0.9537 | 23.13798 | 22.05837 | 0.82448 | 0.9919 | 23.97934 | 23.83953
[9 empty] | 91.59503 | 0.80218 | 0.9536 | 23.1343 | 22.05254 | 0.82422 | 0.9918 | 24.00117 | 23.85883
[9 empty] | 91.6869 | 0.80234 | 0.9537 | 23.13667 | 22.05712 | 0.82431 | 0.9917 | 24.00816 | 23.86336
[9 empty] | 91.77877 | 0.80264 | 0.9538 | 23.14268 | 22.06516 | 0.82423 | 0.9916 | 24.0146 | 23.86736
[9 empty] | 91.87064 | 0.80276 | 0.9539 | 23.14383 | 22.06857 | 0.82482 | 0.9915 | 24.01037 | 23.86075
[9 empty] | 91.96251 | 0.80246 | 0.954 | 23.13273 | 22.0603 | 0.82492 | 0.9916 | 24.01414 | 23.8669
[9 empty] | 92.05438 | 0.80237 | 0.9539 | 23.13252 | 22.05778 | 0.82486 | 0.9917 | 24.01154 | 23.86673
[9 empty] | 92.14626 | 0.8023 | 0.954 | 23.12803 | 22.05581 | 0.82494 | 0.9916 | 24.00985 | 23.86265
[9 empty] | 92.23813 | 0.80246 | 0.9539 | 23.13502 | 22.06017 | 0.82498 | 0.9917 | 24.00989 | 23.86509
[9 empty] | 92.33 | 0.80255 | 0.9538 | 23.14019 | 22.06278 | 0.82417 | 0.9918 | 24.01317 | 23.87075
[9 empty] | 92.42187 | 0.80282 | 0.9537 | 23.15051 | 22.07031 | 0.82449 | 0.9919 | 24.01196 | 23.87196
[9 empty] | 92.51374 | 0.80308 | 0.9536 | 23.16022 | 22.07725 | 0.82445 | 0.992 | 24.00281 | 23.86527
[9 empty] | 92.60561 | 0.80298 | 0.9535 | 23.15973 | 22.07447 | 0.82416 | 0.9919 | 24.00511 | 23.86515
[9 empty] | 92.69748 | 0.80301 | 0.9536 | 23.15829 | 22.07541 | 0.82417 | 0.992 | 23.99512 | 23.85762
[9 empty] | 92.78935 | 0.80241 | 0.9537 | 23.13865 | 22.059 | 0.8237 | 0.9919 | 24.00154 | 23.8616
[9 empty] | 92.88122 | 0.80242 | 0.9536 | 23.14135 | 22.05926 | 0.82374 | 0.9918 | 23.99874 | 23.85641
[9 empty] | 92.97309 | 0.8021 | 0.9535 | 23.13439 | 22.05032 | 0.8245 | 0.9919 | 24.00476 | 23.8648
[9 empty] | 93.06496 | 0.80177 | 0.9536 | 23.12264 | 22.04143 | 0.82431 | 0.992 | 24.00454 | 23.86698
[9 empty] | 93.15683 | 0.8018 | 0.9535 | 23.12573 | 22.04206 | 0.82404 | 0.9921 | 23.98924 | 23.85418
[9 empty] | 93.2487 | 0.80201 | 0.9534 | 23.13441 | 22.04803 | 0.82368 | 0.992 | 23.99337 | 23.85588
[9 empty] | 93.34057 | 0.80177 | 0.9533 | 23.12993 | 22.04145 | 0.82514 | 0.9919 | 23.99684 | 23.85693
[9 empty] | 93.43244 | 0.80175 | 0.9534 | 23.12668 | 22.04066 | 0.82523 | 0.9918 | 24.00305 | 23.8607
[9 empty] | 93.52431 | 0.802 | 0.9533 | 23.1365 | 22.0477 | 0.82523 | 0.9917 | 24.00093 | 23.85618
[9 empty] | 93.61619 | 0.80194 | 0.9532 | 23.13724 | 22.04609 | 0.82503 | 0.9918 | 23.99919 | 23.85686
[9 empty] | 93.70806 | 0.80173 | 0.9533 | 23.1288 | 22.04036 | 0.82487 | 0.9919 | 23.99287 | 23.85298
[9 empty] | 93.79993 | 0.80109 | 0.9532 | 23.11256 | 22.02257 | 0.82496 | 0.9918 | 23.97947 | 23.83726
[9 empty] | 93.8918 | 0.80093 | 0.9533 | 23.10573 | 22.01837 | 0.82481 | 0.9919 | 23.98045 | 23.84063
[9 empty] | 93.98367 | 0.80032 | 0.9532 | 23.09046 | 22.00152 | 0.825 | 0.992 | 23.97514 | 23.83776
[9 empty] | 94.07554 | 0.80033 | 0.9533 | 23.08836 | 22.00183 | 0.82466 | 0.9919 | 23.96356 | 23.82384
[9 empty] | 94.16741 | 0.79991 | 0.9534 | 23.0738 | 21.99027 | 0.8246 | 0.992 | 23.96625 | 23.82892
[9 empty] | 94.25928 | 0.79977 | 0.9533 | 23.07221 | 21.98644 | 0.82419 | 0.9921 | 23.96485 | 23.82993
[9 empty] | 94.35115 | 0.8 | 0.9534 | 23.07645 | 21.99278 | 0.82462 | 0.9922 | 23.97236 | 23.83979
[9 empty] | 94.44302 | 0.79965 | 0.9535 | 23.06379 | 21.98303 | 0.82484 | 0.9923 | 23.96463 | 23.83451
[9 empty] | 94.53489 | 0.79982 | 0.9534 | 23.07107 | 21.98766 | 0.82478 | 0.9922 | 23.97237 | 23.83981
[9 empty] | 94.62676 | 0.80002 | 0.9533 | 23.07919 | 21.99309 | 0.82478 | 0.9921 | 23.96876 | 23.83381
[9 empty] | 94.71863 | 0.80005 | 0.9532 | 23.0826 | 21.99403 | 0.82493 | 0.9922 | 23.96443 | 23.83191
[9 empty] | 94.8105 | 0.80003 | 0.9531 | 23.08458 | 21.99361 | 0.82465 | 0.9921 | 23.96553 | 23.83061
[9 empty] | 94.90237 | 0.80007 | 0.9532 | 23.08323 | 21.99463 | 0.82425 | 0.9922 | 23.94871 | 23.81628
[9 empty] | 94.99425 | 0.8001 | 0.9533 | 23.0817 | 21.99548 | 0.82434 | 0.9921 | 23.9561 | 23.82123
[9 empty] | 95.08612 | 0.80025 | 0.9534 | 23.08347 | 21.99948 | 0.82439 | 0.992 | 23.96415 | 23.82683
[9 empty] | 95.17799 | 0.80046 | 0.9535 | 23.0873 | 22.00543 | 0.82388 | 0.9919 | 23.96612 | 23.82639
[9 empty] | 95.26986 | 0.80056 | 0.9536 | 23.08764 | 22.00806 | 0.82375 | 0.992 | 23.96004 | 23.82274
[9 empty] | 95.36173 | 0.80066 | 0.9537 | 23.08821 | 22.01092 | 0.82349 | 0.9919 | 23.95926 | 23.81956
[9 empty] | 95.4536 | 0.80053 | 0.9538 | 23.08206 | 22.00737 | 0.82344 | 0.992 | 23.95122 | 23.81397
[9 empty] | 95.54547 | 0.80062 | 0.9537 | 23.087 | 22.00976 | 0.82339 | 0.9919 | 23.96908 | 23.82933
[9 empty] | 95.63734 | 0.80077 | 0.9536 | 23.09382 | 22.01396 | 0.82343 | 0.9918 | 23.96614 | 23.824
[9 empty] | 95.72921 | 0.80016 | 0.9535 | 23.07844 | 21.99698 | 0.82337 | 0.9919 | 23.95667 | 23.817
[9 empty] | 95.82108 | 0.80001 | 0.9536 | 23.0718 | 21.99297 | 0.82397 | 0.9918 | 23.95786 | 23.81577
[9 empty] | 95.91295 | 0.80019 | 0.9535 | 23.07938 | 21.99789 | 0.82407 | 0.9919 | 23.96114 | 23.82144
[9 empty] | 96.00482 | 0.7998 | 0.9534 | 23.07067 | 21.98728 | 0.82414 | 0.992 | 23.96624 | 23.82891
[9 empty] | 96.09669 | 0.79946 | 0.9535 | 23.05837 | 21.97786 | 0.82361 | 0.9921 | 23.967 | 23.83206
[9 empty] | 96.18856 | 0.79955 | 0.9534 | 23.06346 | 21.9804 | 0.82316 | 0.9922 | 23.97742 | 23.84483
[9 empty] | 96.28043 | 0.79999 | 0.9533 | 23.07841 | 21.99235 | 0.82353 | 0.9923 | 23.97865 | 23.84846
[9 empty] | 96.3723 | 0.79981 | 0.9532 | 23.07577 | 21.98752 | 0.82347 | 0.9924 | 23.95732 | 23.82964
[9 empty] | 96.46418 | 0.79967 | 0.9533 | 23.0693 | 21.98366 | 0.82356 | 0.9923 | 23.96308 | 23.83297
[9 empty] | 96.55605 | 0.79954 | 0.9532 | 23.06788 | 21.98 | 0.82333 | 0.9922 | 23.97009 | 23.83754
[9 empty] | 96.64792 | 0.79911 | 0.9533 | 23.05316 | 21.96828 | 0.82337 | 0.9921 | 23.9737 | 23.83873
[9 empty] | 96.73979 | 0.79957 | 0.9532 | 23.0688 | 21.98089 | 0.82347 | 0.992 | 23.97543 | 23.83805
[9 empty] | 96.83166 | 0.79975 | 0.9531 | 23.07643 | 21.98585 | 0.82314 | 0.9921 | 23.96489 | 23.82997
[9 empty] | 96.92353 | 0.80003 | 0.953 | 23.0869 | 21.99351 | 0.82319 | 0.992 | 23.96929 | 23.83194
[9 empty] | 97.0154 | 0.79991 | 0.9529 | 23.08577 | 21.99012 | 0.82302 | 0.9919 | 23.96941 | 23.82966
[9 empty] | 97.10727 | 0.80018 | 0.953 | 23.09123 | 21.99764 | 0.82278 | 0.992 | 23.97352 | 23.83614
[9 empty] | 97.19914 | 0.80001 | 0.9531 | 23.08395 | 21.99301 | 0.82265 | 0.9921 | 23.9768 | 23.84181
[9 empty] | 97.29101 | 0.8001 | 0.953 | 23.08896 | 21.99548 | 0.82303 | 0.9922 | 23.97508 | 23.8425
[9 empty] | 97.38288 | 0.80022 | 0.9529 | 23.09482 | 21.99875 | 0.82241 | 0.9923 | 23.97504 | 23.84487
[9 empty] | 97.47475 | 0.80025 | 0.9528 | 23.09797 | 21.99945 | 0.82275 | 0.9924 | 23.97897 | 23.85117
[9 empty] | 97.56662 | 0.7999 | 0.9527 | 23.09043 | 21.98995 | 0.82167 | 0.9925 | 23.97493 | 23.84956
[9 empty] | 97.65849 | 0.7998 | 0.9528 | 23.08496 | 21.98705 | 0.82179 | 0.9924 | 23.97927 | 23.85148
[9 empty] | 97.75036 | 0.79962 | 0.9527 | 23.0824 | 21.9823 | 0.82341 | 0.9923 | 23.97457 | 23.8444
[9 empty] | 97.84223 | 0.79964 | 0.9528 | 23.08058 | 21.98288 | 0.82116 | 0.9924 | 23.9863 | 23.85847
[9 empty] | 97.93411 | 0.7995 | 0.9529 | 23.07413 | 21.97904 | 0.82135 | 0.9925 | 23.97151 | 23.84616
[9 empty] | 98.02598 | 0.79956 | 0.9528 | 23.07807 | 21.98048 | 0.82117 | 0.9924 | 23.96302 | 23.83531
[9 empty] | 98.11785 | 0.79982 | 0.9527 | 23.08818 | 21.98781 | 0.82135 | 0.9925 | 23.96749 | 23.84216
[9 empty] | 98.20972 | 0.79958 | 0.9526 | 23.08353 | 21.98107 | 0.82119 | 0.9926 | 23.96365 | 23.84074
[9 empty] | 98.30159 | 0.7993 | 0.9527 | 23.07306 | 21.97341 | 0.82136 | 0.9925 | 23.96843 | 23.8431
[9 empty] | 98.39346 | 0.7992 | 0.9526 | 23.07254 | 21.9706 | 0.82157 | 0.9924 | 23.96905 | 23.84131
[9 empty] | 98.48533 | 0.79917 | 0.9527 | 23.06934 | 21.96987 | 0.82164 | 0.9925 | 23.97312 | 23.84776
[9 empty] | 98.5772 | 0.79892 | 0.9526 | 23.06467 | 21.96312 | 0.8218 | 0.9926 | 23.96087 | 23.83798
[9 empty] | 98.66907 | 0.79898 | 0.9527 | 23.06382 | 21.96461 | 0.82157 | 0.9925 | 23.95729 | 23.83202
[9 empty] | 98.76094 | 0.7993 | 0.9528 | 23.07067 | 21.97344 | 0.82182 | 0.9926 | 23.95082 | 23.82798
[9 empty] | 98.85281 | 0.79924 | 0.9529 | 23.06642 | 21.97169 | 0.82133 | 0.9925 | 23.95468 | 23.82942
[9 empty] | 98.94468 | 0.79904 | 0.9528 | 23.06327 | 21.96639 | 0.82314 | 0.9924 | 23.95488 | 23.82722
[9 empty] | 99.03655 | 0.79859 | 0.9529 | 23.04771 | 21.95388 | 0.82446 | 0.9925 | 23.9481 | 23.82288
[9 empty] | 99.12842 | 0.79886 | 0.9528 | 23.05782 | 21.9612 | 0.82492 | 0.9924 | 23.96078 | 23.83308
[9 empty] | 99.22029 | 0.79935 | 0.9527 | 23.0746 | 21.97488 | 0.82486 | 0.9923 | 23.95925 | 23.82916
[9 empty] | 99.31217 | 0.79903 | 0.9526 | 23.06761 | 21.96591 | 0.82451 | 0.9924 | 23.9544 | 23.82674
[9 empty] | 99.40404 | 0.79847 | 0.9527 | 23.04911 | 21.9506 | 0.82447 | 0.9923 | 23.95821 | 23.82813
[9 empty] | 99.49591 | 0.79862 | 0.9526 | 23.05584 | 21.9547 | 0.81988 | 0.9922 | 23.95058 | 23.81814
[9 empty] | 99.58778 | 0.79877 | 0.9525 | 23.06267 | 21.95891 | 0.82017 | 0.9923 | 23.9507 | 23.82066
[9 empty] | 99.67965 | 0.79877 | 0.9524 | 23.06505 | 21.95886 | 0.82251 | 0.9924 | 23.95295 | 23.82529
[9 empty] | 99.77152 | 0.7984 | 0.9525 | 23.05194 | 21.94869 | 0.81986 | 0.9925 | 23.94941 | 23.82418
[9 empty] | 99.86339 | 0.79849 | 0.9524 | 23.05699 | 21.95119 | 0.81985 | 0.9924 | 23.95114 | 23.8235
[9 empty] | 99.95526 | 0.79849 | 0.9523 | 23.05927 | 21.95106 | 0.82012 | 0.9925 | 23.94579 | 23.82058
[9 empty] | 100.04713 | 0.79892 | 0.9524 | 23.06936 | 21.96296 | 0.82129 | 0.9924 | 23.9481 | 23.82048
[9 empty] | 100.139 | 0.79894 | 0.9525 | 23.06763 | 21.96363 | 0.82348 | 0.9925 | 23.95169 | 23.82644
[9 empty] | 100.23087 | 0.79925 | 0.9526 | 23.07413 | 21.97212 | 0.82333 | 0.9926 | 23.94815 | 23.82533
[9 empty] | 100.32274 | 0.79921 | 0.9527 | 23.07054 | 21.97101 | 0.82324 | 0.9925 | 23.95669 | 23.83142
[9 empty] | 100.41461 | 0.79928 | 0.9526 | 23.07479 | 21.97275 | 0.82321 | 0.9924 | 23.95857 | 23.83089
[9 empty] | 100.50648 | 0.79927 | 0.9525 | 23.07711 | 21.97265 | 0.82309 | 0.9925 | 23.95051 | 23.82527
[9 empty] | 100.59835 | 0.79901 | 0.9526 | 23.06712 | 21.96545 | 0.82274 | 0.9924 | 23.94902 | 23.82139
[9 empty] | 100.69022 | 0.79874 | 0.9525 | 23.0619 | 21.95817 | 0.82283 | 0.9925 | 23.93637 | 23.81121
[9 empty] | 100.7821 | 0.7986 | 0.9526 | 23.05529 | 21.95418 | 0.82285 | 0.9924 | 23.93781 | 23.81024
[9 empty] | 100.87397 | 0.79855 | 0.9525 | 23.05615 | 21.95269 | 0.82267 | 0.9925 | 23.94089 | 23.8157
[9 empty] | 100.96584 | 0.7983 | 0.9526 | 23.04655 | 21.94586 | 0.82283 | 0.9926 | 23.93474 | 23.81198
[9 empty] | 101.05771 | 0.79866 | 0.9525 | 23.05947 | 21.95586 | 0.82277 | 0.9925 | 23.94011 | 23.81492
[9 empty] | 101.14958 | 0.79844 | 0.9524 | 23.05539 | 21.94967 | 0.82268 | 0.9924 | 23.95434 | 23.82668
[9 empty] | 101.24145 | 0.79827 | 0.9525 | 23.04827 | 21.94519 | 0.82192 | 0.9923 | 23.95522 | 23.82516
[9 empty] | 101.33332 | 0.79813 | 0.9524 | 23.04655 | 21.94126 | 0.82213 | 0.9924 | 23.96506 | 23.83735
[9 empty] | 101.42519 | 0.79778 | 0.9525 | 23.03404 | 21.93164 | 0.82197 | 0.9925 | 23.96128 | 23.83598
[9 empty] | 101.51706 | 0.79788 | 0.9524 | 23.03948 | 21.93452 | 0.82208 | 0.9924 | 23.97666 | 23.84889
[9 empty] | 101.60893 | 0.79802 | 0.9523 | 23.04571 | 21.93815 | 0.82196 | 0.9923 | 23.96986 | 23.83971
[9 empty] | 101.7008 | 0.79831 | 0.9522 | 23.05666 | 21.94626 | 0.82138 | 0.9924 | 23.96422 | 23.83651
[9 empty] | 101.79267 | 0.79813 | 0.9521 | 23.05388 | 21.94131 | 0.82122 | 0.9923 | 23.96354 | 23.83343
[9 empty] | 101.88454 | 0.79808 | 0.9522 | 23.04984 | 21.93977 | 0.82188 | 0.9924 | 23.9598 | 23.83211
[9 empty] | 101.97641 | 0.79823 | 0.9521 | 23.05682 | 21.94412 | 0.82155 | 0.9923 | 23.95553 | 23.82546
[9 empty] | 102.06828 | 0.7986 | 0.952 | 23.06983 | 21.95419 | 0.82227 | 0.9924 | 23.9532 | 23.82555
[9 empty] | 102.16016 | 0.79898 | 0.9519 | 23.08329 | 21.96469 | 0.82212 | 0.9925 | 23.95758 | 23.8323
[9 empty] | 102.25203 | 0.7988 | 0.9518 | 23.08046 | 21.95969 | 0.82216 | 0.9926 | 23.94463 | 23.82182
[9 empty] | 102.3439 | 0.79853 | 0.9519 | 23.0701 | 21.95214 | 0.82219 | 0.9925 | 23.95142 | 23.82617
[9 empty] | 102.43577 | 0.79865 | 0.9518 | 23.07619 | 21.95562 | 0.82234 | 0.9924 | 23.96387 | 23.83615
[9 empty] | 102.52764 | 0.79849 | 0.9517 | 23.07402 | 21.95126 | 0.82218 | 0.9923 | 23.96867 | 23.83853
[9 empty] | 102.61951 | 0.7984 | 0.9518 | 23.0689 | 21.9487 | 0.82229 | 0.9922 | 23.96477 | 23.83225
[9 empty] | 102.71138 | 0.79794 | 0.9517 | 23.05799 | 21.93601 | 0.82205 | 0.9923 | 23.95239 | 23.82234
[9 empty] | 102.80325 | 0.79813 | 0.9518 | 23.06124 | 21.9414 | 0.82244 | 0.9922 | 23.94455 | 23.81215
[9 empty] | 102.89512 | 0.79783 | 0.9519 | 23.04996 | 21.93298 | 0.82267 | 0.9923 | 23.94108 | 23.81109
[9 empty] | 102.98699 | 0.79816 | 0.9518 | 23.06203 | 21.94216 | 0.82278 | 0.9922 | 23.94444 | 23.81203
[9 empty] | 103.07886 | 0.79865 | 0.9517 | 23.07855 | 21.95557 | 0.82252 | 0.9921 | 23.95631 | 23.82144
[9 empty] | 103.17073 | 0.79867 | 0.9516 | 23.08168 | 21.95624 | 0.82243 | 0.992 | 23.94678 | 23.80956
[9 empty] | 103.2626 | 0.79886 | 0.9515 | 23.08943 | 21.9613 | 0.82252 | 0.9921 | 23.95695 | 23.82207
[9 empty] | 103.35447 | 0.79883 | 0.9514 | 23.09092 | 21.96041 | 0.82254 | 0.9922 | 23.96071 | 23.82821
[9 empty] | 103.44634 | 0.79874 | 0.9515 | 23.08587 | 21.95792 | 0.82214 | 0.9923 | 23.95758 | 23.8275
[9 empty] | 103.53821 | 0.79879 | 0.9514 | 23.09001 | 21.95954 | 0.82158 | 0.9922 | 23.96574 | 23.83322
[9 empty] | 103.63009 | 0.79871 | 0.9513 | 23.08992 | 21.95715 | 0.82145 | 0.9921 | 23.96234 | 23.82743
[9 empty] | 103.72196 | 0.79886 | 0.9514 | 23.09176 | 21.96121 | 0.82212 | 0.9922 | 23.96508 | 23.83257
[9 empty] | 103.81383 | 0.79829 | 0.9515 | 23.07308 | 21.94575 | 0.82129 | 0.9923 | 23.96187 | 23.83176
[9 empty] | 103.9057 | 0.79836 | 0.9514 | 23.07751 | 21.94766 | 0.82099 | 0.9922 | 23.96496 | 23.83244
[9 empty] | 103.99757 | 0.79857 | 0.9513 | 23.08598 | 21.95341 | 0.82077 | 0.9921 | 23.96555 | 23.83062
[9 empty] | 104.08944 | 0.79836 | 0.9512 | 23.08243 | 21.94772 | 0.82104 | 0.9922 | 23.96688 | 23.83435
[9 empty] | 104.18131 | 0.79819 | 0.9513 | 23.07503 | 21.94299 | 0.8209 | 0.9923 | 23.9525 | 23.82245
[9 empty] | 104.27318 | 0.79817 | 0.9512 | 23.07693 | 21.94249 | 0.82005 | 0.9922 | 23.95079 | 23.81835
[9 empty] | 104.36505 | 0.79778 | 0.9513 | 23.06303 | 21.93158 | 0.81885 | 0.9923 | 23.94985 | 23.81982
[9 empty] | 104.45692 | 0.79765 | 0.9512 | 23.06176 | 21.92807 | 0.82168 | 0.9924 | 23.94613 | 23.81851
[9 empty] | 104.54879 | 0.79725 | 0.9513 | 23.04792 | 21.91721 | 0.82227 | 0.9923 | 23.93752 | 23.80755
[9 empty] | 104.64066 | 0.79715 | 0.9512 | 23.04734 | 21.91436 | 0.82218 | 0.9924 | 23.93474 | 23.80718
[9 empty] | 104.73253 | 0.79696 | 0.9513 | 23.03948 | 21.90919 | 0.82225 | 0.9923 | 23.92961 | 23.79968
[9 empty] | 104.8244 | 0.79721 | 0.9512 | 23.04897 | 21.91591 | 0.82222 | 0.9924 | 23.92269 | 23.7952
[9 empty] | 104.91627 | 0.79714 | 0.9511 | 23.04951 | 21.91412 | 0.82199 | 0.9923 | 23.9358 | 23.80584
[9 empty] | 105.00815 | 0.79809 | 0.9512 | 23.07452 | 21.9402 | 0.82249 | 0.9922 | 23.95045 | 23.81802
[9 empty] | 105.10002 | 0.79814 | 0.9513 | 23.0734 | 21.94144 | 0.82243 | 0.9921 | 23.94405 | 23.80925
[9 empty] | 105.19189 | 0.79863 | 0.9514 | 23.08529 | 21.95506 | 0.82287 | 0.9922 | 23.93742 | 23.80505
[9 empty] | 105.28376 | 0.79859 | 0.9515 | 23.08171 | 21.95396 | 0.82273 | 0.9921 | 23.9392 | 23.80443
[9 empty] | 105.37563 | 0.79873 | 0.9514 | 23.08817 | 21.95779 | 0.82287 | 0.9922 | 23.93596 | 23.8036
[9 empty] | 105.4675 | 0.7987 | 0.9513 | 23.08958 | 21.95683 | 0.82281 | 0.9921 | 23.93908 | 23.8043
[9 empty] | 105.55937 | 0.79864 | 0.9514 | 23.08539 | 21.95515 | 0.82294 | 0.992 | 23.9488 | 23.81156
[9 empty] | 105.65124 | 0.79865 | 0.9513 | 23.08832 | 21.95563 | 0.82369 | 0.9919 | 23.95698 | 23.8173
[9 empty] | 105.74311 | 0.79843 | 0.9512 | 23.08445 | 21.94964 | 0.82362 | 0.9918 | 23.96072 | 23.81862
[9 empty] | 105.83498 | 0.79829 | 0.9513 | 23.07787 | 21.94569 | 0.82381 | 0.9917 | 23.97279 | 23.82821
[9 empty] | 105.92685 | 0.79852 | 0.9512 | 23.08695 | 21.95202 | 0.82355 | 0.9916 | 23.97061 | 23.82364
[9 empty] | 106.01872 | 0.79812 | 0.9511 | 23.07788 | 21.94109 | 0.82355 | 0.9917 | 23.97162 | 23.82705
[9 empty] | 106.11059 | 0.79731 | 0.9512 | 23.05187 | 21.91866 | 0.82309 | 0.9918 | 23.96489 | 23.82276
[9 empty] | 106.20246 | 0.79819 | 0.9511 | 23.07972 | 21.94284 | 0.82312 | 0.9917 | 23.96272 | 23.8182
[9 empty] | 106.29433 | 0.79859 | 0.951 | 23.0939 | 21.95401 | 0.8229 | 0.9918 | 23.95233 | 23.81027
[9 empty] | 106.3862 | 0.79896 | 0.9509 | 23.10705 | 21.9642 | 0.82282 | 0.9917 | 23.96524 | 23.82071
[9 empty] | 106.47808 | 0.79869 | 0.9508 | 23.10148 | 21.9566 | 0.82273 | 0.9916 | 23.97202 | 23.82504
[9 empty] | 106.56995 | 0.79878 | 0.9509 | 23.10182 | 21.95923 | 0.82328 | 0.9915 | 23.98173 | 23.83229
[9 empty] | 106.66182 | 0.79844 | 0.951 | 23.08956 | 21.94989 | 0.82377 | 0.9914 | 23.98927 | 23.83738
[9 empty] | 106.75369 | 0.79851 | 0.9509 | 23.09394 | 21.95174 | 0.82474 | 0.9913 | 23.97866 | 23.82444
[9 empty] | 106.84556 | 0.79881 | 0.9508 | 23.10508 | 21.96002 | 0.82483 | 0.9914 | 23.97823 | 23.82641
[9 empty] | 106.93743 | 0.79863 | 0.9507 | 23.10214 | 21.95492 | 0.82504 | 0.9915 | 23.97765 | 23.82824
[9 empty] | 107.0293 | 0.79848 | 0.9508 | 23.09549 | 21.9509 | 0.82502 | 0.9916 | 23.96348 | 23.81656
[9 empty] | 107.12117 | 0.79857 | 0.9507 | 23.10037 | 21.95323 | 0.82493 | 0.9915 | 23.9597 | 23.81039
[9 empty] | 107.21304 | 0.79862 | 0.9506 | 23.10436 | 21.95471 | 0.82464 | 0.9916 | 23.97115 | 23.82418
[9 empty] | 107.30491 | 0.79863 | 0.9505 | 23.10712 | 21.95503 | 0.82462 | 0.9917 | 23.98236 | 23.83773
[9 empty] | 107.39678 | 0.79866 | 0.9504 | 23.11042 | 21.95585 | 0.82455 | 0.9918 | 23.98751 | 23.84525
[9 empty] | 107.48865 | 0.79828 | 0.9503 | 23.10192 | 21.94547 | 0.82436 | 0.9919 | 23.98963 | 23.84976
[9 empty] | 107.58052 | 0.79807 | 0.9504 | 23.09333 | 21.93961 | 0.82427 | 0.992 | 23.98111 | 23.84369
[9 empty] | 107.67239 | 0.79752 | 0.9503 | 23.07982 | 21.92447 | 0.82446 | 0.9919 | 23.98959 | 23.84972
[9 empty] | 107.76426 | 0.79789 | 0.9504 | 23.08819 | 21.93473 | 0.82447 | 0.9918 | 23.99268 | 23.85038
[9 empty] | 107.85614 | 0.79728 | 0.9505 | 23.06798 | 21.91784 | 0.82411 | 0.9917 | 23.98119 | 23.83656
[9 empty] | 107.94801 | 0.79718 | 0.9504 | 23.06747 | 21.91505 | 0.82408 | 0.9918 | 23.97266 | 23.83049
[9 empty] | 108.03988 | 0.79743 | 0.9505 | 23.07233 | 21.92197 | 0.8241 | 0.9917 | 23.98859 | 23.84392
[9 empty] | 108.13175 | 0.79772 | 0.9506 | 23.07842 | 21.93006 | 0.82404 | 0.9916 | 24.00499 | 23.85781
[9 empty] | 108.22362 | 0.7977 | 0.9507 | 23.07539 | 21.92949 | 0.82356 | 0.9915 | 24.01005 | 23.86043
[9 empty] | 108.31549 | 0.79785 | 0.9506 | 23.08212 | 21.93358 | 0.82331 | 0.9914 | 23.99346 | 23.84154
[9 empty] | 108.40736 | 0.79759 | 0.9505 | 23.07707 | 21.92648 | 0.82304 | 0.9915 | 23.99141 | 23.84191
[9 empty] | 108.49923 | 0.7977 | 0.9506 | 23.07783 | 21.92951 | 0.82307 | 0.9916 | 23.98931 | 23.84223
[9 empty] | 108.5911 | 0.79733 | 0.9507 | 23.06469 | 21.91932 | 0.82335 | 0.9917 | 23.9898 | 23.84512
[9 empty] | 108.68297 | 0.79815 | 0.9506 | 23.09082 | 21.94185 | 0.82362 | 0.9918 | 23.983 | 23.84077
[9 empty] | 108.77484 | 0.79844 | 0.9505 | 23.10175 | 21.94992 | 0.82375 | 0.9917 | 23.97811 | 23.8335
[9 empty] | 108.86671 | 0.79843 | 0.9504 | 23.10386 | 21.94962 | 0.82368 | 0.9918 | 23.97665 | 23.83445
[9 empty] | 108.95858 | 0.79796 | 0.9505 | 23.08775 | 21.93663 | 0.8237 | 0.9919 | 23.96795 | 23.8282
[9 empty] | 109.05045 | 0.79786 | 0.9504 | 23.08727 | 21.93386 | 0.82418 | 0.9918 | 23.96825 | 23.8261
[9 empty] | 109.14232 | 0.79728 | 0.9505 | 23.0681 | 21.91796 | 0.82434 | 0.9919 | 23.96852 | 23.82877
[9 empty] | 109.23419 | 0.79759 | 0.9504 | 23.07958 | 21.92655 | 0.82416 | 0.992 | 23.96232 | 23.82501
[9 empty] | 109.32607 | 0.79789 | 0.9503 | 23.09065 | 21.93476 | 0.82399 | 0.9919 | 23.94238 | 23.80278
[9 empty] | 109.41794 | 0.79783 | 0.9502 | 23.09138 | 21.93315 | 0.82368 | 0.992 | 23.95623 | 23.81895
[9 empty] | 109.50981 | 0.79756 | 0.9503 | 23.08113 | 21.92572 | 0.82298 | 0.9921 | 23.95428 | 23.81942
[9 empty] | 109.60168 | 0.79792 | 0.9502 | 23.09394 | 21.93558 | 0.82341 | 0.9922 | 23.9664 | 23.83387
[9 empty] | 109.69355 | 0.79773 | 0.9501 | 23.09078 | 21.93027 | 0.8231 | 0.9923 | 23.95858 | 23.8285
[9 empty] | 109.78542 | 0.79789 | 0.9502 | 23.09298 | 21.93467 | 0.8231 | 0.9922 | 23.96735 | 23.83482
[9 empty] | 109.87729 | 0.7973 | 0.9503 | 23.07349 | 21.91846 | 0.82162 | 0.9921 | 23.96109 | 23.82619
[9 empty] | 109.96916 | 0.79711 | 0.9502 | 23.07038 | 21.9132 | 0.82185 | 0.9922 | 23.95702 | 23.82454
[9 empty] | 110.06103 | 0.7971 | 0.9503 | 23.06777 | 21.91303 | 0.82146 | 0.9921 | 23.95174 | 23.81689
[9 empty] | 110.1529 | 0.79728 | 0.9502 | 23.07521 | 21.91779 | 0.82205 | 0.9922 | 23.94498 | 23.81257
[9 empty] | 110.24477 | 0.79695 | 0.9501 | 23.06809 | 21.90872 | 0.82416 | 0.9921 | 23.93369 | 23.79894
[9 empty] | 110.33664 | 0.79724 | 0.9502 | 23.07412 | 21.91675 | 0.82417 | 0.9922 | 23.937 | 23.80464
[9 empty] | 110.42851 | 0.79753 | 0.9503 | 23.08025 | 21.92488 | 0.82424 | 0.9923 | 23.92899 | 23.79906
[9 empty] | 110.52038 | 0.7976 | 0.9504 | 23.07975 | 21.92672 | 0.82413 | 0.9922 | 23.93049 | 23.79816
[9 empty] | 110.61225 | 0.79726 | 0.9505 | 23.06742 | 21.91731 | 0.8243 | 0.9923 | 23.93548 | 23.80552
[9 empty] | 110.70413 | 0.79763 | 0.9504 | 23.08069 | 21.92761 | 0.82378 | 0.9924 | 23.94066 | 23.81308
[9 empty] | 110.796 | 0.79799 | 0.9503 | 23.09344 | 21.93741 | 0.82379 | 0.9925 | 23.93356 | 23.80841
[9 empty] | 110.88787 | 0.79811 | 0.9502 | 23.0994 | 21.94077 | 0.82373 | 0.9924 | 23.93375 | 23.8062
[9 empty] | 110.97974 | 0.79813 | 0.9501 | 23.10243 | 21.94133 | 0.82343 | 0.9925 | 23.92896 | 23.80383
[9 empty] | 111.07161 | 0.79791 | 0.95 | 23.09848 | 21.93527 | 0.82352 | 0.9924 | 23.93982 | 23.81224
[9 empty] | 111.16348 | 0.79744 | 0.9501 | 23.0824 | 21.92232 | 0.82351 | 0.9923 | 23.94056 | 23.81057
[9 empty] | 111.25535 | 0.79748 | 0.95 | 23.08609 | 21.92351 | 0.82374 | 0.9924 | 23.94441 | 23.8168
[9 empty] | 111.34722 | 0.79749 | 0.9499 | 23.08864 | 21.92362 | 0.82373 | 0.9925 | 23.93777 | 23.8126
[9 empty] | 111.43909 | 0.79728 | 0.9498 | 23.08494 | 21.91781 | 0.82393 | 0.9924 | 23.93868 | 23.8111
[9 empty] | 111.53096 | 0.79708 | 0.9499 | 23.07692 | 21.91249 | 0.82367 | 0.9925 | 23.93661 | 23.81145
[9 empty] | 111.62283 | 0.79745 | 0.9498 | 23.08991 | 21.92252 | 0.82346 | 0.9926 | 23.94932 | 23.82649
[9 empty] | 111.7147 | 0.79738 | 0.9497 | 23.0903 | 21.92058 | 0.82352 | 0.9927 | 23.94285 | 23.82245
[9 empty] | 111.80657 | 0.7973 | 0.9498 | 23.08564 | 21.91847 | 0.82368 | 0.9926 | 23.96025 | 23.83736
[9 empty] | 111.89844 | 0.7973 | 0.9497 | 23.08812 | 21.91851 | 0.82392 | 0.9925 | 23.97441 | 23.84904
[9 empty] | 111.99031 | 0.79687 | 0.9496 | 23.07793 | 21.90653 | 0.82329 | 0.9924 | 23.99975 | 23.87185
[9 empty] | 112.08218 | 0.79677 | 0.9497 | 23.07284 | 21.90401 | 0.82389 | 0.9923 | 23.99031 | 23.86006
[9 empty] | 112.17406 | 0.79723 | 0.9496 | 23.08838 | 21.91645 | 0.82385 | 0.9924 | 23.97539 | 23.84762
[9 empty] | 112.26593 | 0.7972 | 0.9495 | 23.08994 | 21.91562 | 0.82375 | 0.9923 | 23.99007 | 23.85982
[9 empty] | 112.3578 | 0.79737 | 0.9496 | 23.09252 | 21.92038 | 0.82411 | 0.9922 | 24.00416 | 23.87142
[9 empty] | 112.44967 | 0.79768 | 0.9497 | 23.09916 | 21.929 | 0.8239 | 0.9921 | 24.00142 | 23.8663
[9 empty] | 112.54154 | 0.79772 | 0.9498 | 23.09786 | 21.93007 | 0.82426 | 0.9922 | 24.0132 | 23.88042
[9 empty] | 112.63341 | 0.79796 | 0.9499 | 23.1024 | 21.93669 | 0.82436 | 0.9923 | 24.02512 | 23.89467
[9 empty] | 112.72528 | 0.79803 | 0.95 | 23.10191 | 21.93854 | 0.82407 | 0.9924 | 24.02126 | 23.89324
[9 empty] | 112.81715 | 0.79805 | 0.9501 | 23.09991 | 21.93894 | 0.82357 | 0.9923 | 24.0233 | 23.89286
[9 empty] | 112.90902 | 0.79815 | 0.9502 | 23.10063 | 21.94193 | 0.82307 | 0.9924 | 24.02701 | 23.89896
[9 empty] | 113.00089 | 0.79788 | 0.9503 | 23.09023 | 21.93437 | 0.8236 | 0.9925 | 24.02983 | 23.90417
[9 empty] | 113.09276 | 0.79832 | 0.9502 | 23.10528 | 21.94635 | 0.82374 | 0.9926 | 24.03044 | 23.9072
[9 empty] | 113.18463 | 0.79798 | 0.9501 | 23.09813 | 21.93726 | 0.8237 | 0.9927 | 24.03687 | 23.91599
[9 empty] | 113.2765 | 0.79797 | 0.9502 | 23.09533 | 21.9369 | 0.82421 | 0.9928 | 24.03981 | 23.92133
[9 empty] | 113.36837 | 0.79777 | 0.9501 | 23.09199 | 21.93143 | 0.82444 | 0.9929 | 24.04272 | 23.92664
[9 empty] | 113.46024 | 0.79774 | 0.9502 | 23.08876 | 21.93066 | 0.82424 | 0.993 | 24.04613 | 23.93244
[9 empty] | 113.55211 | 0.79811 | 0.9501 | 23.10191 | 21.94084 | 0.82414 | 0.9931 | 24.06216 | 23.95081
[9 empty] | 113.64399 | 0.79826 | 0.95 | 23.10842 | 21.94472 | 0.82401 | 0.9932 | 24.05903 | 23.95011
[9 empty] | 113.73586 | 0.79783 | 0.9499 | 23.09845 | 21.93294 | 0.82431 | 0.9931 | 24.05788 | 23.94655
[9 empty] | 113.82773 | 0.79822 | 0.95 | 23.10729 | 21.94364 | 0.8239 | 0.9932 | 24.06513 | 23.95618
[9 empty] | 113.9196 | 0.7984 | 0.9501 | 23.1102 | 21.94871 | 0.82395 | 0.9933 | 24.06045 | 23.95393
[9 empty] | 114.01147 | 0.79814 | 0.9502 | 23.10019 | 21.94152 | 0.82376 | 0.9932 | 24.06114 | 23.9522
[9 empty] | 114.10334 | 0.7979 | 0.9501 | 23.09574 | 21.93498 | 0.82349 | 0.9933 | 24.04084 | 23.93441
[9 empty] | 114.19521 | 0.79809 | 0.9502 | 23.09886 | 21.94026 | 0.82333 | 0.9932 | 24.03935 | 23.93051
[9 empty] | 114.28708 | 0.79833 | 0.9503 | 23.10333 | 21.94681 | 0.82351 | 0.9933 | 24.04036 | 23.93393
[9 empty] | 114.37895 | 0.79829 | 0.9504 | 23.09969 | 21.94566 | 0.82393 | 0.9934 | 24.03862 | 23.93461
[9 empty] | 114.47082 | 0.79799 | 0.9503 | 23.0935 | 21.93747 | 0.82378 | 0.9935 | 24.0356 | 23.93401
[9 empty] | 114.56269 | 0.79838 | 0.9504 | 23.10229 | 21.94814 | 0.82341 | 0.9934 | 24.04215 | 23.93811
[9 empty] | 114.65456 | 0.79774 | 0.9505 | 23.08136 | 21.93055 | 0.82375 | 0.9933 | 24.0498 | 23.94332
[9 empty] | 114.74643 | 0.79783 | 0.9504 | 23.0863 | 21.93294 | 0.82374 | 0.9932 | 24.04541 | 23.93654
[9 empty] | 114.8383 | 0.79712 | 0.9503 | 23.06834 | 21.91357 | 0.82386 | 0.9933 | 24.03327 | 23.92687
[9 empty] | 114.93017 | 0.79759 | 0.9504 | 23.07936 | 21.92635 | 0.82392 | 0.9932 | 24.02443 | 23.91566
[9 empty] | 115.02205 | 0.7971 | 0.9505 | 23.06296 | 21.91307 | 0.82391 | 0.9933 | 24.0339 | 23.92749
[9 empty] | 115.11392 | 0.79739 | 0.9504 | 23.07374 | 21.92101 | 0.82404 | 0.9934 | 24.04164 | 23.93761
[9 empty] | 115.20579 | 0.79723 | 0.9503 | 23.07157 | 21.91664 | 0.82375 | 0.9935 | 24.03475 | 23.93316
[9 empty] | 115.29766 | 0.79744 | 0.9504 | 23.07506 | 21.92226 | 0.82367 | 0.9934 | 24.04347 | 23.93943
[9 empty] | 115.38953 | 0.7972 | 0.9505 | 23.06564 | 21.91562 | 0.8233 | 0.9933 | 24.02031 | 23.91397
[9 empty] | 115.4814 | 0.7974 | 0.9504 | 23.07408 | 21.92133 | 0.82365 | 0.9934 | 24.02178 | 23.91783
[9 empty] | 115.57327 | 0.79733 | 0.9503 | 23.07431 | 21.91924 | 0.82402 | 0.9935 | 24.02259 | 23.92105
[9 empty] | 115.66514 | 0.79724 | 0.9504 | 23.06933 | 21.91682 | 0.82381 | 0.9936 | 24.02247 | 23.92334
[9 empty] | 115.75701 | 0.79714 | 0.9503 | 23.0689 | 21.91411 | 0.82354 | 0.9937 | 24.00896 | 23.91229
[9 empty] | 115.84888 | 0.79733 | 0.9504 | 23.07181 | 21.91918 | 0.82342 | 0.9936 | 24.01345 | 23.91436
[9 empty] | 115.94075 | 0.79745 | 0.9505 | 23.07283 | 21.92245 | 0.82372 | 0.9935 | 24.01743 | 23.91592
[9 empty] | 116.03262 | 0.79764 | 0.9506 | 23.07602 | 21.92779 | 0.82372 | 0.9934 | 24.0205 | 23.91656
[9 empty] | 116.12449 | 0.79769 | 0.9507 | 23.07516 | 21.92928 | 0.82338 | 0.9933 | 24.01528 | 23.90896
[9 empty] | 116.21636 | 0.7974 | 0.9508 | 23.06418 | 21.92114 | 0.8234 | 0.9934 | 24.00651 | 23.90264
[9 empty] | 116.30823 | 0.79734 | 0.9507 | 23.06479 | 21.91942 | 0.82341 | 0.9933 | 24.00436 | 23.89808
[9 empty] | 116.4001 | 0.79736 | 0.9508 | 23.06304 | 21.92006 | 0.82355 | 0.9934 | 24.00498 | 23.90111
[9 empty] | 116.49198 | 0.7969 | 0.9509 | 23.04743 | 21.90753 | 0.82351 | 0.9935 | 24.00553 | 23.90407
[9 empty] | 116.58385 | 0.79672 | 0.9508 | 23.04458 | 21.90252 | 0.82378 | 0.9936 | 24.01636 | 23.91725
[9 empty] | 116.67572 | 0.79707 | 0.9509 | 23.05228 | 21.91214 | 0.82391 | 0.9937 | 24.01901 | 23.9223
[9 empty] | 116.76759 | 0.79702 | 0.951 | 23.04842 | 21.91078 | 0.82376 | 0.9938 | 24.01312 | 23.91884
[9 empty] | 116.85946 | 0.79707 | 0.9509 | 23.05238 | 21.91223 | 0.82357 | 0.9937 | 24.01074 | 23.91406
[9 empty] | 116.95133 | 0.79687 | 0.9508 | 23.04897 | 21.90669 | 0.82339 | 0.9938 | 24.00611 | 23.91186
[9 empty] | 117.0432 | 0.79676 | 0.9509 | 23.0434 | 21.9037 | 0.82323 | 0.9937 | 24.01248 | 23.9158
[9 empty] | 117.13507 | 0.79627 | 0.9508 | 23.03159 | 21.89017 | 0.82325 | 0.9936 | 24.00571 | 23.90665
[9 empty] | 117.22694 | 0.79614 | 0.9509 | 23.02535 | 21.88654 | 0.82324 | 0.9937 | 23.992 | 23.8954
[9 empty] | 117.31881 | 0.79617 | 0.9508 | 23.02871 | 21.88743 | 0.8238 | 0.9936 | 23.98538 | 23.88641
[9 empty] | 117.41068 | 0.79707 | 0.9507 | 23.05711 | 21.91212 | 0.82373 | 0.9937 | 23.98033 | 23.88378
[9 empty] | 117.50255 | 0.79732 | 0.9506 | 23.06666 | 21.91889 | 0.82413 | 0.9936 | 23.98637 | 23.88739
[9 empty] | 117.59442 | 0.79731 | 0.9505 | 23.06898 | 21.91879 | 0.82387 | 0.9935 | 23.99657 | 23.89514
[9 empty] | 117.68629 | 0.79772 | 0.9506 | 23.07828 | 21.92994 | 0.82353 | 0.9934 | 23.99735 | 23.89351
[9 empty] | 117.77816 | 0.79725 | 0.9507 | 23.06244 | 21.91719 | 0.82318 | 0.9935 | 23.98644 | 23.88505
[9 empty] | 117.87004 | 0.79776 | 0.9506 | 23.07938 | 21.93098 | 0.82314 | 0.9934 | 23.99188 | 23.88807
[9 empty] | 117.96191 | 0.79794 | 0.9505 | 23.08711 | 21.93602 | 0.82353 | 0.9933 | 23.97865 | 23.87249
[9 empty] | 118.05378 | 0.79787 | 0.9504 | 23.08748 | 21.93406 | 0.82374 | 0.9934 | 23.98711 | 23.88331
[9 empty] | 118.14565 | 0.79769 | 0.9505 | 23.0799 | 21.92917 | 0.824 | 0.9935 | 23.98051 | 23.87915
[9 empty] | 118.23752 | 0.79756 | 0.9504 | 23.07869 | 21.92571 | 0.82411 | 0.9934 | 23.99334 | 23.88952
[9 empty] | 118.32939 | 0.7969 | 0.9505 | 23.05702 | 21.90743 | 0.8242 | 0.9933 | 23.99432 | 23.88809
[9 empty] | 118.42126 | 0.79713 | 0.9504 | 23.06605 | 21.9137 | 0.82407 | 0.9934 | 24.00703 | 23.90315
[9 empty] | 118.51313 | 0.79687 | 0.9503 | 23.06115 | 21.90674 | 0.82413 | 0.9935 | 24.00958 | 23.9081
[9 empty] | 118.605 | 0.79678 | 0.9504 | 23.0561 | 21.90425 | 0.82413 | 0.9936 | 24.00188 | 23.90283
[9 empty] | 118.69687 | 0.79689 | 0.9503 | 23.06149 | 21.90707 | 0.82442 | 0.9935 | 23.99565 | 23.89422
[9 empty] | 118.78874 | 0.79719 | 0.9502 | 23.07261 | 21.91532 | 0.82472 | 0.9936 | 23.98777 | 23.88879
[9 empty] | 118.88061 | 0.79714 | 0.9501 | 23.07365 | 21.91401 | 0.82453 | 0.9935 | 23.98306 | 23.88169
[9 empty] | 118.97248 | 0.79689 | 0.9502 | 23.06408 | 21.90723 | 0.8247 | 0.9936 | 23.9748 | 23.87587
[9 empty] | 119.06435 | 0.79713 | 0.9501 | 23.0735 | 21.91386 | 0.82471 | 0.9935 | 23.9722 | 23.87088
[9 empty] | 119.15622 | 0.79665 | 0.95 | 23.06192 | 21.90056 | 0.82443 | 0.9936 | 23.98969 | 23.8907
[9 empty] | 119.24809 | 0.79697 | 0.9501 | 23.06864 | 21.90924 | 0.82452 | 0.9937 | 23.98732 | 23.89074
[9 empty] | 119.33997 | 0.79699 | 0.9502 | 23.06688 | 21.90988 | 0.82397 | 0.9938 | 23.99343 | 23.89923
[9 empty] | 119.43184 | 0.79706 | 0.9503 | 23.06666 | 21.91197 | 0.82392 | 0.9939 | 23.98846 | 23.89669
[9 empty] | 119.52371 | 0.79696 | 0.9504 | 23.06131 | 21.9092 | 0.82411 | 0.9938 | 24.01101 | 23.91674
[9 empty] | 119.61558 | 0.79733 | 0.9503 | 23.07427 | 21.9192 | 0.82384 | 0.9937 | 24.01981 | 23.9231
[9 empty] | 119.70745 | 0.79694 | 0.9502 | 23.06541 | 21.90848 | 0.82395 | 0.9936 | 24.02188 | 23.92275
[9 empty] | 119.79932 | 0.79681 | 0.9503 | 23.05919 | 21.90488 | 0.82373 | 0.9937 | 24.01375 | 23.91706
[9 empty] | 119.89119 | 0.7972 | 0.9502 | 23.07307 | 21.91576 | 0.82358 | 0.9936 | 24.02877 | 23.92962
[9 empty] | 119.98306 | 0.7973 | 0.9501 | 23.07834 | 21.91846 | 0.82396 | 0.9935 | 24.02774 | 23.92618
[9 empty] | 120.07493 | 0.79721 | 0.95 | 23.0782 | 21.91602 | 0.82412 | 0.9936 | 24.01913 | 23.92002
[9 empty] | 120.1668 | 0.79723 | 0.9501 | 23.0762 | 21.91643 | 0.82391 | 0.9935 | 24.03006 | 23.92849
[9 empty] | 120.25867 | 0.79702 | 0.9502 | 23.06788 | 21.91083 | 0.82383 | 0.9934 | 24.03224 | 23.92825
[9 empty] | 120.35054 | 0.79662 | 0.9501 | 23.0586 | 21.89971 | 0.82334 | 0.9935 | 24.03536 | 23.93377
[9 empty] | 120.44241 | 0.79686 | 0.9502 | 23.06305 | 21.90624 | 0.82315 | 0.9936 | 24.04099 | 23.94178
[9 empty] | 120.53428 | 0.79676 | 0.9503 | 23.05774 | 21.9035 | 0.82343 | 0.9937 | 24.03125 | 23.9345
[9 empty] | 120.62615 | 0.79667 | 0.9502 | 23.05767 | 21.90113 | 0.82353 | 0.9936 | 24.04328 | 23.94406
[9 empty] | 120.71803 | 0.7966 | 0.9503 | 23.05308 | 21.89907 | 0.82312 | 0.9935 | 24.05342 | 23.95175
[9 empty] | 120.8099 | 0.79656 | 0.9502 | 23.05447 | 21.8981 | 0.8229 | 0.9934 | 24.05274 | 23.94867
[9 empty] | 120.90177 | 0.79657 | 0.9503 | 23.05232 | 21.89835 | 0.82301 | 0.9935 | 24.04427 | 23.94264
[9 empty] | 120.99364 | 0.79677 | 0.9504 | 23.05583 | 21.90399 | 0.8227 | 0.9934 | 24.03606 | 23.93206
[9 empty] | 121.08551 | 0.79664 | 0.9505 | 23.04963 | 21.9004 | 0.82273 | 0.9935 | 24.03647 | 23.93487
[9 empty] | 121.17738 | 0.79665 | 0.9504 | 23.05234 | 21.90068 | 0.823 | 0.9936 | 24.04757 | 23.94833
[9 empty] | 121.26925 | 0.79687 | 0.9503 | 23.06091 | 21.90651 | 0.82297 | 0.9937 | 24.04794 | 23.95111
[9 empty] | 121.36112 | 0.79684 | 0.9502 | 23.06259 | 21.9058 | 0.82301 | 0.9938 | 24.03012 | 23.93578
[9 empty] | 121.45299 | 0.79657 | 0.9503 | 23.05235 | 21.89838 | 0.82293 | 0.9937 | 24.03004 | 23.93329
[9 empty] | 121.54486 | 0.79618 | 0.9502 | 23.04343 | 21.8876 | 0.82318 | 0.9938 | 24.02541 | 23.93109
[9 empty] | 121.63673 | 0.79647 | 0.9503 | 23.04932 | 21.8955 | 0.82314 | 0.9937 | 24.02851 | 23.93176
[9 empty] | 121.7286 | 0.79671 | 0.9504 | 23.05408 | 21.90233 | 0.82297 | 0.9936 | 24.02636 | 23.92722
[9 empty] | 121.82047 | 0.7966 | 0.9505 | 23.0483 | 21.89915 | 0.82282 | 0.9937 | 24.02605 | 23.92931
[9 empty] | 121.91234 | 0.79648 | 0.9504 | 23.04746 | 21.89604 | 0.82305 | 0.9938 | 24.02945 | 23.93511
[9 empty] | 122.00421 | 0.79693 | 0.9505 | 23.05794 | 21.9083 | 0.82285 | 0.9939 | 24.02647 | 23.93455
[9 empty] | 122.09608 | 0.79711 | 0.9506 | 23.06067 | 21.9132 | 0.82248 | 0.9938 | 24.01672 | 23.92243
[9 empty] | 122.18796 | 0.79645 | 0.9507 | 23.03906 | 21.89497 | 0.82234 | 0.9939 | 24.01205 | 23.92018
[9 empty] | 122.27983 | 0.79631 | 0.9506 | 23.03752 | 21.89121 | 0.82239 | 0.9938 | 24.00736 | 23.9131
[9 empty] | 122.3717 | 0.79627 | 0.9507 | 23.03385 | 21.89002 | 0.82243 | 0.9939 | 24.00786 | 23.91601
[9 empty] | 122.46357 | 0.79606 | 0.9506 | 23.03019 | 21.88424 | 0.82261 | 0.994 | 23.99547 | 23.90607
[9 empty] | 122.55544 | 0.79637 | 0.9507 | 23.03686 | 21.89288 | 0.823 | 0.9939 | 24.0035 | 23.91167
[9 empty] | 122.64731 | 0.79604 | 0.9508 | 23.02503 | 21.88394 | 0.82314 | 0.9938 | 23.99336 | 23.89916
[9 empty] | 122.73918 | 0.79599 | 0.9507 | 23.02594 | 21.8825 | 0.82307 | 0.9939 | 23.98669 | 23.89493
[9 empty] | 122.83105 | 0.7962 | 0.9508 | 23.02945 | 21.88814 | 0.82294 | 0.9938 | 24.0002 | 23.90597
[9 empty] | 122.92292 | 0.79592 | 0.9509 | 23.01904 | 21.88055 | 0.82288 | 0.9937 | 24.00801 | 23.91135
[9 empty] | 123.01479 | 0.79617 | 0.9508 | 23.02866 | 21.88739 | 0.82258 | 0.9936 | 24.00299 | 23.90394
[9 empty] | 123.10666 | 0.79631 | 0.9507 | 23.03507 | 21.89117 | 0.82244 | 0.9937 | 24.00541 | 23.90876
[9 empty] | 123.19853 | 0.79628 | 0.9506 | 23.03677 | 21.89049 | 0.82251 | 0.9938 | 24.01638 | 23.92209
[9 empty] | 123.2904 | 0.79599 | 0.9507 | 23.02593 | 21.88249 | 0.82226 | 0.9939 | 24.00842 | 23.91656
[9 empty] | 123.38227 | 0.79557 | 0.9506 | 23.01611 | 21.87085 | 0.82212 | 0.9938 | 24.01677 | 23.92247
[9 empty] | 123.47414 | 0.79576 | 0.9507 | 23.01935 | 21.87623 | 0.82203 | 0.9937 | 24.01879 | 23.92208
[9 empty] | 123.56602 | 0.7956 | 0.9508 | 23.01231 | 21.87185 | 0.82229 | 0.9938 | 24.0234 | 23.92908
[9 empty] | 123.65789 | 0.79551 | 0.9507 | 23.01209 | 21.86933 | 0.82305 | 0.9939 | 24.02101 | 23.92911
[9 empty] | 123.74976 | 0.79592 | 0.9508 | 23.02133 | 21.88042 | 0.82307 | 0.994 | 24.02611 | 23.93659
[9 empty] | 123.84163 | 0.7959 | 0.9509 | 23.01845 | 21.87999 | 0.82316 | 0.9941 | 24.02433 | 23.93722
[9 empty] | 123.9335 | 0.79595 | 0.9508 | 23.02235 | 21.88138 | 0.82327 | 0.9942 | 24.02763 | 23.94293
[9 empty] | 124.02537 | 0.79579 | 0.9507 | 23.02022 | 21.87707 | 0.82332 | 0.9943 | 24.03002 | 23.94771
[9 empty] | 124.11724 | 0.79593 | 0.9508 | 23.0216 | 21.88068 | 0.82355 | 0.9944 | 24.04349 | 23.96356
[9 empty] | 124.20911 | 0.79589 | 0.9509 | 23.01801 | 21.87957 | 0.82346 | 0.9945 | 24.04037 | 23.96285
[9 empty] | 124.30098 | 0.79607 | 0.9508 | 23.02586 | 21.88473 | 0.82305 | 0.9944 | 24.03398 | 23.95407
[9 empty] | 124.39285 | 0.79623 | 0.9507 | 23.0327 | 21.88892 | 0.82317 | 0.9945 | 24.03731 | 23.9598
[9 empty] | 124.48472 | 0.79587 | 0.9506 | 23.02494 | 21.87924 | 0.82342 | 0.9946 | 24.04041 | 23.9653
[9 empty] | 124.57659 | 0.79608 | 0.9507 | 23.02853 | 21.88496 | 0.82336 | 0.9947 | 24.04403 | 23.97132
[9 empty] | 124.66846 | 0.79617 | 0.9508 | 23.02874 | 21.88746 | 0.82343 | 0.9948 | 24.03677 | 23.96649
[9 empty] | 124.76033 | 0.79622 | 0.9509 | 23.02769 | 21.88876 | 0.82326 | 0.9947 | 24.03927 | 23.96658
[9 empty] | 124.8522 | 0.79595 | 0.951 | 23.01749 | 21.88137 | 0.82284 | 0.9946 | 24.03804 | 23.96294
[9 empty] | 124.94407 | 0.79554 | 0.9509 | 23.00811 | 21.87016 | 0.82345 | 0.9947 | 24.03476 | 23.96208
[9 empty] | 125.03595 | 0.79549 | 0.951 | 23.00409 | 21.86863 | 0.8243 | 0.9946 | 24.05008 | 23.97494
[9 empty] | 125.12782 | 0.79598 | 0.9509 | 23.02081 | 21.88222 | 0.82423 | 0.9945 | 24.0592 | 23.98162
[9 empty] | 125.21969 | 0.79591 | 0.9508 | 23.02106 | 21.88016 | 0.82386 | 0.9944 | 24.06697 | 23.98695
[9 empty] | 125.31156 | 0.79553 | 0.9509 | 23.00776 | 21.86982 | 0.82398 | 0.9943 | 24.06182 | 23.97941
[9 empty] | 125.40343 | 0.79564 | 0.9508 | 23.01328 | 21.87277 | 0.82422 | 0.9944 | 24.07572 | 23.99567
[9 empty] | 125.4953 | 0.79571 | 0.9507 | 23.01782 | 21.87478 | 0.82421 | 0.9945 | 24.06801 | 23.9904
[9 empty] | 125.58717 | 0.79578 | 0.9506 | 23.02231 | 21.87675 | 0.82381 | 0.9944 | 24.06352 | 23.98352
[9 empty] | 125.67904 | 0.79613 | 0.9505 | 23.0347 | 21.88622 | 0.8236 | 0.9945 | 24.06234 | 23.98475
[9 empty] | 125.77091 | 0.79548 | 0.9504 | 23.0184 | 21.86842 | 0.82347 | 0.9946 | 24.06548 | 23.99029
[9 empty] | 125.86278 | 0.79542 | 0.9505 | 23.01428 | 21.86682 | 0.82401 | 0.9947 | 24.05838 | 23.98563
[9 empty] | 125.95465 | 0.79563 | 0.9504 | 23.0226 | 21.87242 | 0.82392 | 0.9946 | 24.06488 | 23.9897
[9 empty] | 126.04652 | 0.79526 | 0.9503 | 23.01455 | 21.86247 | 0.82417 | 0.9945 | 24.07171 | 23.99409
[9 empty] | 126.13839 | 0.7953 | 0.9504 | 23.01308 | 21.86338 | 0.82411 | 0.9944 | 24.07727 | 23.99722
[9 empty] | 126.23026 | 0.79487 | 0.9505 | 22.9983 | 21.85164 | 0.82406 | 0.9943 | 24.07271 | 23.99026
[9 empty] | 126.32213 | 0.79502 | 0.9504 | 23.00496 | 21.85566 | 0.8242 | 0.9944 | 24.04945 | 23.96949
[9 empty] | 126.41401 | 0.79461 | 0.9503 | 22.99576 | 21.84462 | 0.82425 | 0.9943 | 24.05614 | 23.97375
[9 empty] | 126.50588 | 0.79474 | 0.9504 | 22.99702 | 21.84812 | 0.82537 | 0.9942 | 24.04896 | 23.96418
[9 empty] | 126.59775 | 0.79512 | 0.9505 | 23.00553 | 21.8585 | 0.82582 | 0.9943 | 24.07719 | 23.99472
[9 empty] | 126.68962 | 0.79519 | 0.9506 | 23.00512 | 21.86041 | 0.82569 | 0.9944 | 24.07722 | 23.99717
[9 empty] | 126.78149 | 0.79452 | 0.9507 | 22.9834 | 21.84207 | 0.82588 | 0.9945 | 24.07608 | 23.99845
[9 empty] | 126.87336 | 0.79502 | 0.9506 | 23.00024 | 21.85578 | 0.82547 | 0.9946 | 24.07187 | 23.99666
[9 empty] | 126.96523 | 0.79533 | 0.9505 | 23.01166 | 21.86433 | 0.82552 | 0.9945 | 24.07045 | 23.99284
[9 empty] | 127.0571 | 0.79513 | 0.9504 | 23.0083 | 21.85884 | 0.82545 | 0.9946 | 24.07076 | 23.99556
[9 empty] | 127.14897 | 0.79465 | 0.9505 | 22.99207 | 21.84572 | 0.82532 | 0.9947 | 24.05778 | 23.98503
[9 empty] | 127.24084 | 0.79552 | 0.9504 | 23.01954 | 21.86951 | 0.82502 | 0.9946 | 24.04808 | 23.97295
[9 empty] | 127.33271 | 0.79593 | 0.9503 | 23.03394 | 21.88089 | 0.8245 | 0.9947 | 24.0547 | 23.98196
[9 empty] | 127.42458 | 0.79582 | 0.9502 | 23.03299 | 21.87769 | 0.82441 | 0.9948 | 24.05438 | 23.98405
[9 empty] | 127.51645 | 0.79578 | 0.9503 | 23.02949 | 21.87666 | 0.82489 | 0.9949 | 24.06439 | 23.99644
[9 empty] | 127.60832 | 0.79617 | 0.9502 | 23.0433 | 21.88748 | 0.82459 | 0.995 | 24.04297 | 23.97749
[9 empty] | 127.70019 | 0.796 | 0.9501 | 23.04066 | 21.88267 | 0.82435 | 0.9949 | 24.03865 | 23.97077
[9 empty] | 127.79206 | 0.79621 | 0.9502 | 23.0444 | 21.88853 | 0.82384 | 0.995 | 24.04572 | 23.98023
[9 empty] | 127.88394 | 0.79616 | 0.9503 | 23.04048 | 21.8871 | 0.82384 | 0.9951 | 24.03834 | 23.97528
[9 empty] | 127.97581 | 0.7956 | 0.9502 | 23.02675 | 21.87176 | 0.82417 | 0.995 | 24.04097 | 23.9755
[9 empty] | 128.06768 | 0.79607 | 0.9503 | 23.03787 | 21.88462 | 0.82477 | 0.9949 | 24.03949 | 23.97161
[9 empty] | 128.15955 | 0.79665 | 0.9504 | 23.05216 | 21.9005 | 0.82488 | 0.995 | 24.05285 | 23.98734
[9 empty] | 128.25142 | 0.79674 | 0.9505 | 23.05238 | 21.90302 | 0.82481 | 0.9951 | 24.0274 | 23.96438
[9 empty] | 128.34329 | 0.79677 | 0.9506 | 23.05096 | 21.90397 | 0.8246 | 0.995 | 24.01199 | 23.94659
[9 empty] | 128.43516 | 0.7967 | 0.9507 | 23.04627 | 21.90182 | 0.82462 | 0.9951 | 24.01673 | 23.95373
[9 empty] | 128.52703 | 0.7964 | 0.9506 | 23.04011 | 21.89366 | 0.82423 | 0.9952 | 24.00882 | 23.94825
[9 empty] | 128.6189 | 0.79591 | 0.9507 | 23.02344 | 21.88012 | 0.82416 | 0.9951 | 24.00323 | 23.94027
[9 empty] | 128.71077 | 0.7959 | 0.9506 | 23.02564 | 21.87991 | 0.82384 | 0.9952 | 23.99903 | 23.93848
[9 empty] | 128.80264 | 0.79594 | 0.9507 | 23.02431 | 21.88096 | 0.8239 | 0.9951 | 24.00762 | 23.94465
[9 empty] | 128.89451 | 0.79595 | 0.9508 | 23.0223 | 21.88134 | 0.82399 | 0.995 | 24.01983 | 23.95442
[9 empty] | 128.98638 | 0.79593 | 0.9509 | 23.01924 | 21.88073 | 0.82388 | 0.9949 | 24.01458 | 23.94677
[9 empty] | 129.07825 | 0.79555 | 0.9508 | 23.01083 | 21.87044 | 0.82399 | 0.995 | 24.02213 | 23.95671
[9 empty] | 129.17012 | 0.79563 | 0.9509 | 23.01069 | 21.87261 | 0.82391 | 0.9951 | 24.0176 | 23.9546
[9 empty] | 129.26199 | 0.79512 | 0.951 | 22.99331 | 21.85839 | 0.82379 | 0.995 | 24.03003 | 23.96459
[9 empty] | 129.35387 | 0.79487 | 0.9509 | 22.98876 | 21.85177 | 0.82383 | 0.9949 | 24.02309 | 23.95526
[9 empty] | 129.44574 | 0.79526 | 0.951 | 22.99751 | 21.86238 | 0.82413 | 0.995 | 24.01958 | 23.95416
[9 empty] | 129.53761 | 0.7951 | 0.9511 | 22.9904 | 21.85791 | 0.82466 | 0.9949 | 24.01533 | 23.94752
[9 empty] | 129.62948 | 0.79517 | 0.951 | 22.99486 | 21.85986 | 0.8245 | 0.995 | 24.00728 | 23.9419
[9 empty] | 129.72135 | 0.79493 | 0.9509 | 22.99048 | 21.85339 | 0.82435 | 0.9949 | 24.02266 | 23.95483
[9 empty] | 129.81322 | 0.79604 | 0.951 | 23.02 | 21.88376 | 0.82408 | 0.9948 | 24.02057 | 23.95033
[9 empty] | 129.90509 | 0.79639 | 0.9511 | 23.02786 | 21.89354 | 0.82402 | 0.9949 | 24.01637 | 23.94855
[9 empty] | 129.99696 | 0.79685 | 0.9512 | 23.03857 | 21.90602 | 0.82411 | 0.9948 | 24.01264 | 23.94243
[9 empty] | 130.08883 | 0.79674 | 0.9513 | 23.03295 | 21.90298 | 0.82394 | 0.9949 | 24.02599 | 23.95815
[9 empty] | 130.1807 | 0.79688 | 0.9512 | 23.03951 | 21.90691 | 0.82384 | 0.995 | 24.01238 | 23.94699
[9 empty] | 130.27257 | 0.79651 | 0.9511 | 23.03128 | 21.89678 | 0.82404 | 0.9949 | 24.02579 | 23.95795
[9 empty] | 130.36444 | 0.79653 | 0.9512 | 23.02929 | 21.8972 | 0.8237 | 0.9948 | 24.02209 | 23.95186
[9 empty] | 130.45631 | 0.79617 | 0.9513 | 23.01665 | 21.88747 | 0.82381 | 0.9949 | 24.01572 | 23.94791
[9 empty] | 130.54818 | 0.79644 | 0.9512 | 23.02687 | 21.89489 | 0.82377 | 0.9948 | 24.03481 | 23.96454
[9 empty] | 130.64005 | 0.79635 | 0.9511 | 23.02653 | 21.89227 | 0.82303 | 0.9947 | 24.03757 | 23.96488
[9 empty] | 130.73193 | 0.79592 | 0.9512 | 23.01176 | 21.88053 | 0.82323 | 0.9946 | 24.03776 | 23.96266
[9 empty] | 130.8238 | 0.7963 | 0.9511 | 23.02501 | 21.89083 | 0.82411 | 0.9947 | 24.03387 | 23.96119
[9 empty] | 130.91567 | 0.79638 | 0.951 | 23.02985 | 21.89312 | 0.82419 | 0.9946 | 24.03975 | 23.96465
[9 empty] | 131.00754 | 0.79654 | 0.9509 | 23.03681 | 21.89744 | 0.82359 | 0.9945 | 24.02451 | 23.94704
[9 empty] | 131.09941 | 0.79629 | 0.9508 | 23.03212 | 21.89068 | 0.82396 | 0.9946 | 24.01302 | 23.938
[9 empty] | 131.19128 | 0.79662 | 0.9509 | 23.03938 | 21.89988 | 0.82408 | 0.9945 | 24.01623 | 23.93879
[9 empty] | 131.28315 | 0.79606 | 0.951 | 23.02072 | 21.88444 | 0.82389 | 0.9944 | 24.01115 | 23.93132
[9 empty] | 131.37502 | 0.7961 | 0.9509 | 23.02434 | 21.88558 | 0.82383 | 0.9945 | 24.02142 | 23.94397
[9 empty] | 131.46689 | 0.79593 | 0.9508 | 23.02172 | 21.88079 | 0.82389 | 0.9946 | 24.03097 | 23.95589
[9 empty] | 131.55876 | 0.79582 | 0.9509 | 23.01623 | 21.87787 | 0.82445 | 0.9947 | 24.04283 | 23.97012
[9 empty] | 131.65063 | 0.79588 | 0.9508 | 23.02029 | 21.87943 | 0.82458 | 0.9948 | 24.03229 | 23.96202
[9 empty] | 131.7425 | 0.79534 | 0.9507 | 23.00719 | 21.86468 | 0.82433 | 0.9947 | 24.03456 | 23.96188
[9 empty] | 131.83437 | 0.79524 | 0.9508 | 23.0019 | 21.86195 | 0.82426 | 0.9948 | 24.03353 | 23.96325
[9 empty] | 131.92624 | 0.79533 | 0.9507 | 23.00683 | 21.86434 | 0.8241 | 0.9949 | 24.03022 | 23.96237
[9 empty] | 132.01811 | 0.79552 | 0.9506 | 23.01473 | 21.86954 | 0.82394 | 0.9948 | 24.02447 | 23.95423
[9 empty] | 132.10998 | 0.79534 | 0.9505 | 23.0119 | 21.86456 | 0.82408 | 0.9949 | 24.03181 | 23.96396
[9 empty] | 132.20186 | 0.79549 | 0.9506 | 23.01371 | 21.86858 | 0.82404 | 0.995 | 24.02886 | 23.96342
[9 empty] | 132.29373 | 0.7958 | 0.9507 | 23.02042 | 21.87725 | 0.82391 | 0.9949 | 24.03178 | 23.96393
[9 empty] | 132.3856 | 0.79571 | 0.9508 | 23.01548 | 21.87486 | 0.8239 | 0.9948 | 24.03109 | 23.96083
[9 empty] | 132.47747 | 0.7958 | 0.9507 | 23.02041 | 21.87724 | 0.82341 | 0.9949 | 24.02943 | 23.96158
[9 empty] | 132.56934 | 0.7957 | 0.9506 | 23.01978 | 21.87435 | 0.82314 | 0.995 | 24.02636 | 23.96093
[9 empty] | 132.66121 | 0.79564 | 0.9507 | 23.01569 | 21.87276 | 0.82252 | 0.9949 | 24.01988 | 23.95205
[9 empty] | 132.75308 | 0.79568 | 0.9506 | 23.01945 | 21.87403 | 0.82313 | 0.995 | 23.9951 | 23.92975
[9 empty] | 132.84495 | 0.79567 | 0.9505 | 23.02153 | 21.87371 | 0.82314 | 0.9949 | 24.00852 | 23.94073
[9 empty] | 132.93682 | 0.79564 | 0.9506 | 23.01805 | 21.87271 | 0.82397 | 0.9948 | 24.00977 | 23.93957
[9 empty] | 133.02869 | 0.79563 | 0.9505 | 23.02044 | 21.87267 | 0.82429 | 0.9949 | 24.00867 | 23.94088
[9 empty] | 133.12056 | 0.79586 | 0.9506 | 23.0245 | 21.87883 | 0.82463 | 0.995 | 24.0182 | 23.95279
[9 empty] | 133.21243 | 0.79577 | 0.9507 | 23.01953 | 21.87641 | 0.82462 | 0.9951 | 24.039 | 23.97594
[9 empty] | 133.3043 | 0.79589 | 0.9506 | 23.02538 | 21.87967 | 0.82492 | 0.9952 | 24.04317 | 23.98251
[9 empty] | 133.39617 | 0.79584 | 0.9505 | 23.02635 | 21.87828 | 0.82461 | 0.9953 | 24.03283 | 23.97461
[9 empty] | 133.48804 | 0.79585 | 0.9506 | 23.02419 | 21.87853 | 0.82462 | 0.9952 | 24.02218 | 23.96157
[9 empty] | 133.57992 | 0.79561 | 0.9507 | 23.01481 | 21.87193 | 0.82449 | 0.9953 | 24.01338 | 23.95521
[9 empty] | 133.67179 | 0.79545 | 0.9506 | 23.01276 | 21.86768 | 0.82418 | 0.9952 | 24.01295 | 23.95236
[9 empty] | 133.76366 | 0.79541 | 0.9507 | 23.00913 | 21.86653 | 0.82394 | 0.9953 | 24.01448 | 23.9563
[9 empty] | 133.85553 | 0.79563 | 0.9506 | 23.01784 | 21.8725 | 0.82375 | 0.9954 | 24.01402 | 23.95825
[9 empty] | 133.9474 | 0.79582 | 0.9505 | 23.02577 | 21.87773 | 0.82415 | 0.9955 | 24.00724 | 23.95389
[9 empty] | 134.03927 | 0.79555 | 0.9504 | 23.02033 | 21.87026 | 0.82425 | 0.9954 | 24.00725 | 23.95149
[9 empty] | 134.13114 | 0.79564 | 0.9505 | 23.02051 | 21.87274 | 0.82429 | 0.9955 | 24.00619 | 23.95285
[9 empty] | 134.22301 | 0.79616 | 0.9506 | 23.03327 | 21.88716 | 0.82402 | 0.9956 | 23.99423 | 23.94331
[9 empty] | 134.31488 | 0.79614 | 0.9507 | 23.03021 | 21.88656 | 0.82476 | 0.9955 | 23.99747 | 23.94414
[9 empty] | 134.40675 | 0.7959 | 0.9506 | 23.02578 | 21.88005 | 0.82488 | 0.9954 | 24.00291 | 23.94717
[9 empty] | 134.49862 | 0.79566 | 0.9507 | 23.01622 | 21.87326 | 0.82458 | 0.9953 | 24.01462 | 23.95644
[9 empty] | 134.59049 | 0.79558 | 0.9506 | 23.0165 | 21.87122 | 0.82463 | 0.9952 | 24.02276 | 23.96215
[9 empty] | 134.68236 | 0.79556 | 0.9507 | 23.01337 | 21.87055 | 0.82442 | 0.9951 | 24.01445 | 23.95146
[9 empty] | 134.77423 | 0.79546 | 0.9506 | 23.01287 | 21.86778 | 0.82435 | 0.9952 | 24.00065 | 23.9401
[9 empty] | 134.8661 | 0.79553 | 0.9507 | 23.0127 | 21.86991 | 0.82391 | 0.9951 | 24.00422 | 23.94126
[9 empty] | 134.95797 | 0.79524 | 0.9508 | 23.00178 | 21.86184 | 0.82403 | 0.995 | 24.01205 | 23.94666
[9 empty] | 135.04985 | 0.79575 | 0.9507 | 23.01901 | 21.87592 | 0.82357 | 0.9949 | 24.01964 | 23.95182
[9 empty] | 135.14172 | 0.79619 | 0.9506 | 23.03395 | 21.88781 | 0.82344 | 0.9948 | 24.01967 | 23.94944
[9 empty] | 135.23359 | 0.79647 | 0.9505 | 23.04458 | 21.89561 | 0.82352 | 0.9949 | 24.02146 | 23.95363
[9 empty] | 135.32546 | 0.79623 | 0.9504 | 23.04001 | 21.88896 | 0.82322 | 0.995 | 24.03376 | 23.96831
[9 empty] | 135.41733 | 0.79617 | 0.9505 | 23.03594 | 21.8874 | 0.82373 | 0.9951 | 24.04906 | 23.98598
[9 empty] | 135.5092 | 0.79619 | 0.9504 | 23.03883 | 21.88784 | 0.82424 | 0.9952 | 24.05413 | 23.99344
[9 empty] | 135.60107 | 0.79619 | 0.9503 | 23.04146 | 21.88804 | 0.82436 | 0.9953 | 24.05271 | 23.99444
[9 empty] | 135.69294 | 0.7965 | 0.9502 | 23.05277 | 21.89647 | 0.82451 | 0.9954 | 24.05301 | 23.99715
[9 empty] | 135.78481 | 0.79635 | 0.9501 | 23.05077 | 21.89227 | 0.82433 | 0.9955 | 24.04727 | 23.99383
[9 empty] | 135.87668 | 0.796 | 0.9502 | 23.03818 | 21.88262 | 0.82398 | 0.9954 | 24.04636 | 23.99052
[9 empty] | 135.96855 | 0.79649 | 0.9501 | 23.05499 | 21.89628 | 0.82379 | 0.9955 | 24.05036 | 23.99691
[9 empty] | 136.06042 | 0.79599 | 0.95 | 23.04294 | 21.88253 | 0.82399 | 0.9956 | 24.06037 | 24.00932
[9 empty] | 136.15229 | 0.79566 | 0.9501 | 23.03083 | 21.87334 | 0.82427 | 0.9957 | 24.05823 | 24.00959
[9 empty] | 136.24416 | 0.79528 | 0.95 | 23.02217 | 21.8628 | 0.82415 | 0.9958 | 24.06081 | 24.01458
[9 empty] | 136.33603 | 0.7952 | 0.9501 | 23.01768 | 21.86084 | 0.82408 | 0.9959 | 24.06366 | 24.01983
[9 empty] | 136.42791 | 0.79516 | 0.95 | 23.01887 | 21.85968 | 0.82414 | 0.996 | 24.06273 | 24.02131
[9 empty] | 136.51978 | 0.79514 | 0.9501 | 23.01569 | 21.85895 | 0.82379 | 0.9961 | 24.05262 | 24.01364
[9 empty] | 136.61165 | 0.79554 | 0.95 | 23.02975 | 21.87001 | 0.82385 | 0.996 | 24.04589 | 24.0045
[9 empty] | 136.70352 | 0.79596 | 0.9499 | 23.04436 | 21.88158 | 0.82384 | 0.9961 | 24.03003 | 23.99108
[9 empty] | 136.79539 | 0.79588 | 0.9498 | 23.0446 | 21.8795 | 0.82571 | 0.996 | 24.02808 | 23.98672
[9 empty] | 136.88726 | 0.79624 | 0.9499 | 23.05256 | 21.88936 | 0.82668 | 0.9961 | 24.03129 | 23.99234
[9 empty] | 136.97913 | 0.7965 | 0.95 | 23.05753 | 21.89639 | 0.82842 | 0.9962 | 24.0166 | 23.98008
[9 empty] | 137.071 | 0.79698 | 0.9501 | 23.069 | 21.90958 | 0.82924 | 0.9961 | 24.01964 | 23.98071
[9 empty] | 137.16287 | 0.79734 | 0.9502 | 23.0772 | 21.91968 | 0.83032 | 0.996 | 24.03199 | 23.99062
[9 empty] | 137.25474 | 0.7969 | 0.9503 | 23.06185 | 21.90741 | 0.83046 | 0.9959 | 24.03676 | 23.99298
[9 empty] | 137.34661 | 0.79774 | 0.9502 | 23.08866 | 21.93057 | 0.8309 | 0.9958 | 24.03493 | 23.98874
[9 empty] | 137.43848 | 0.79786 | 0.9501 | 23.09466 | 21.93396 | 0.83067 | 0.9959 | 24.01661 | 23.97286
[9 empty] | 137.53035 | 0.79777 | 0.95 | 23.09425 | 21.93125 | 0.83069 | 0.9958 | 24.01547 | 23.96932
[9 empty] | 137.62222 | 0.79759 | 0.9501 | 23.08668 | 21.92637 | 0.83085 | 0.9959 | 24.01452 | 23.97078
[9 empty] | 137.71409 | 0.79734 | 0.95 | 23.08178 | 21.91941 | 0.83092 | 0.996 | 24.0112 | 23.96988
[9 empty] | 137.80596 | 0.7976 | 0.9501 | 23.08702 | 21.9267 | 0.83113 | 0.9959 | 24.00806 | 23.96434
[9 empty] | 137.89784 | 0.79743 | 0.9502 | 23.07959 | 21.92195 | 0.83068 | 0.996 | 23.99906 | 23.95776
[9 empty] | 137.98971 | 0.79749 | 0.9501 | 23.08385 | 21.92369 | 0.83112 | 0.9959 | 24.00321 | 23.95949
[9 empty] | 138.08158 | 0.79693 | 0.95 | 23.07012 | 21.90834 | 0.83103 | 0.9958 | 24.00965 | 23.96351
[9 empty] | 138.17345 | 0.79627 | 0.9501 | 23.04852 | 21.89013 | 0.83102 | 0.9957 | 24.01491 | 23.96636
[9 empty] | 138.26532 | 0.79618 | 0.95 | 23.04841 | 21.88773 | 0.83072 | 0.9956 | 24.0144 | 23.96344
[9 empty] | 138.35719 | 0.79634 | 0.9501 | 23.05067 | 21.89217 | 0.83074 | 0.9957 | 24.00227 | 23.95375
[9 empty] | 138.44906 | 0.79645 | 0.9502 | 23.05144 | 21.89521 | 0.83082 | 0.9956 | 24.01256 | 23.9616
[9 empty] | 138.54093 | 0.79636 | 0.9503 | 23.04627 | 21.89261 | 0.83071 | 0.9955 | 24.01306 | 23.9597
[9 empty] | 138.6328 | 0.79658 | 0.9502 | 23.05505 | 21.89864 | 0.83024 | 0.9956 | 24.01444 | 23.96348
[9 empty] | 138.72467 | 0.79634 | 0.9501 | 23.05065 | 21.89216 | 0.83009 | 0.9957 | 24.01344 | 23.96489
[9 empty] | 138.81654 | 0.79634 | 0.9502 | 23.04808 | 21.89203 | 0.82996 | 0.9958 | 23.99971 | 23.95359
[9 empty] | 138.90841 | 0.7963 | 0.9501 | 23.04931 | 21.89089 | 0.82983 | 0.9957 | 23.99602 | 23.94751
[9 empty] | 139.00028 | 0.79639 | 0.9502 | 23.04945 | 21.89332 | 0.82973 | 0.9958 | 23.99308 | 23.94698
[9 empty] | 139.09215 | 0.79618 | 0.9503 | 23.04117 | 21.88776 | 0.82951 | 0.9957 | 23.99023 | 23.94173
[9 empty] | 139.18402 | 0.79617 | 0.9502 | 23.04318 | 21.88737 | 0.82952 | 0.9958 | 23.97747 | 23.9314
[9 empty] | 139.2759 | 0.79595 | 0.9503 | 23.03451 | 21.88143 | 0.82944 | 0.9957 | 23.96935 | 23.92089
[9 empty] | 139.36777 | 0.79611 | 0.9502 | 23.04139 | 21.88567 | 0.82938 | 0.9958 | 23.96293 | 23.91689
[9 empty] | 139.45964 | 0.7966 | 0.9501 | 23.0582 | 21.89933 | 0.82935 | 0.9957 | 23.96551 | 23.91706
[9 empty] | 139.55151 | 0.79632 | 0.95 | 23.05239 | 21.89151 | 0.82857 | 0.9956 | 23.9773 | 23.92642
[9 empty] | 139.64338 | 0.79612 | 0.9501 | 23.04406 | 21.8859 | 0.82848 | 0.9955 | 23.97971 | 23.92643
[9 empty] | 139.73525 | 0.79656 | 0.95 | 23.05944 | 21.89821 | 0.82866 | 0.9954 | 23.98711 | 23.9314
[9 empty] | 139.82712 | 0.79637 | 0.9499 | 23.05619 | 21.89281 | 0.82858 | 0.9953 | 23.98232 | 23.92422
[9 empty] | 139.91899 | 0.79614 | 0.95 | 23.04727 | 21.88665 | 0.82864 | 0.9954 | 23.98854 | 23.93283
[9 empty] | 140.01086 | 0.79591 | 0.9499 | 23.04302 | 21.8803 | 0.82873 | 0.9955 | 23.98273 | 23.92943
[9 empty] | 140.10273 | 0.79573 | 0.95 | 23.03524 | 21.87522 | 0.82901 | 0.9954 | 23.98442 | 23.92872
[9 empty] | 140.1946 | 0.79539 | 0.9499 | 23.02801 | 21.86605 | 0.82902 | 0.9955 | 23.98965 | 23.93634
[9 empty] | 140.28647 | 0.79497 | 0.95 | 23.01326 | 21.85434 | 0.82896 | 0.9956 | 23.99473 | 23.94381
[9 empty] | 140.37834 | 0.79495 | 0.9499 | 23.01502 | 21.85372 | 0.82866 | 0.9957 | 23.99566 | 23.94714
[9 empty] | 140.47021 | 0.79471 | 0.95 | 23.00583 | 21.84729 | 0.82784 | 0.9958 | 23.99082 | 23.94472
[9 empty] | 140.56208 | 0.79452 | 0.9499 | 23.0028 | 21.84212 | 0.82806 | 0.9957 | 24.00147 | 23.95294
[9 empty] | 140.65395 | 0.79446 | 0.95 | 22.99868 | 21.8405 | 0.82744 | 0.9956 | 23.9954 | 23.94448
[9 empty] | 140.74583 | 0.79448 | 0.9499 | 23.00143 | 21.84081 | 0.8275 | 0.9957 | 23.98071 | 23.93223
[9 empty] | 140.8377 | 0.79489 | 0.9498 | 23.01582 | 21.85218 | 0.82717 | 0.9956 | 23.99023 | 23.93932
[9 empty] | 140.92957 | 0.79469 | 0.9497 | 23.01234 | 21.84658 | 0.827 | 0.9955 | 23.99566 | 23.94234
[9 empty] | 141.02144 | 0.79468 | 0.9498 | 23.00987 | 21.84652 | 0.82705 | 0.9954 | 23.99601 | 23.94028
[9 empty] | 141.11331 | 0.79495 | 0.9497 | 23.02004 | 21.85388 | 0.82676 | 0.9955 | 23.99345 | 23.94014
[9 empty] | 141.20518 | 0.79511 | 0.9496 | 23.0271 | 21.85828 | 0.8269 | 0.9954 | 24.00296 | 23.94722
[9 empty] | 141.29705 | 0.7951 | 0.9495 | 23.02906 | 21.85784 | 0.82696 | 0.9953 | 24.00357 | 23.94542
[9 empty] | 141.38892 | 0.79499 | 0.9496 | 23.02354 | 21.8549 | 0.82714 | 0.9954 | 24.00529 | 23.94954
[9 empty] | 141.48079 | 0.79451 | 0.9495 | 23.01199 | 21.84164 | 0.82731 | 0.9955 | 24.00459 | 23.95125
[9 empty] | 141.57266 | 0.79407 | 0.9496 | 22.99684 | 21.82955 | 0.82706 | 0.9956 | 23.99911 | 23.94819
[9 empty] | 141.66453 | 0.79404 | 0.9495 | 22.99842 | 21.82876 | 0.82708 | 0.9955 | 23.99417 | 23.94085
[9 empty] | 141.7564 | 0.7938 | 0.9496 | 22.9892 | 21.8223 | 0.82697 | 0.9956 | 23.98878 | 23.93788
[9 empty] | 141.84827 | 0.79477 | 0.9495 | 23.01966 | 21.84892 | 0.82725 | 0.9955 | 23.98401 | 23.93071
[9 empty] | 141.94014 | 0.79535 | 0.9494 | 23.03888 | 21.86486 | 0.82703 | 0.9956 | 23.99363 | 23.94272
[9 empty] | 142.03201 | 0.79541 | 0.9493 | 23.04298 | 21.86645 | 0.82627 | 0.9957 | 23.98181 | 23.93332
[9 empty] | 142.12389 | 0.79536 | 0.9492 | 23.0441 | 21.8652 | 0.82576 | 0.9956 | 23.98626 | 23.93537
[9 empty] | 142.21576 | 0.7954 | 0.9493 | 23.04284 | 21.86632 | 0.82627 | 0.9955 | 23.99419 | 23.94087
[9 empty] | 142.30763 | 0.79566 | 0.9494 | 23.04794 | 21.87346 | 0.82588 | 0.9954 | 23.99476 | 23.93903
[9 empty] | 142.3995 | 0.7954 | 0.9495 | 23.03794 | 21.86627 | 0.82579 | 0.9955 | 23.99778 | 23.94445
[9 empty] | 142.49137 | 0.79546 | 0.9494 | 23.04214 | 21.86795 | 0.82589 | 0.9956 | 24.00147 | 23.95054
[9 empty] | 142.58324 | 0.79573 | 0.9493 | 23.0524 | 21.87538 | 0.82583 | 0.9957 | 23.99738 | 23.94886
[9 empty] | 142.67511 | 0.7959 | 0.9492 | 23.0598 | 21.8801 | 0.82596 | 0.9956 | 23.99356 | 23.94264
[9 empty] | 142.76698 | 0.79575 | 0.9491 | 23.05769 | 21.87579 | 0.82625 | 0.9957 | 23.99469 | 23.94617
[9 empty] | 142.85885 | 0.79616 | 0.9492 | 23.06706 | 21.88699 | 0.82637 | 0.9958 | 23.98344 | 23.93736
[9 empty] | 142.95072 | 0.79636 | 0.9493 | 23.07069 | 21.89274 | 0.82615 | 0.9957 | 23.989 | 23.9405
[9 empty] | 143.04259 | 0.79597 | 0.9494 | 23.05686 | 21.88192 | 0.8259 | 0.9956 | 23.99747 | 23.94654
[9 empty] | 143.13446 | 0.79594 | 0.9493 | 23.05837 | 21.88105 | 0.82635 | 0.9955 | 24.00105 | 23.94771
[9 empty] | 143.22633 | 0.7957 | 0.9494 | 23.04905 | 21.87451 | 0.82623 | 0.9954 | 24.00715 | 23.9514
[9 empty] | 143.3182 | 0.79552 | 0.9493 | 23.04635 | 21.86964 | 0.82563 | 0.9953 | 24.01104 | 23.95287
[9 empty] | 143.41007 | 0.79513 | 0.9494 | 23.03262 | 21.85892 | 0.82594 | 0.9952 | 24.01348 | 23.9529
[9 empty] | 143.50194 | 0.79525 | 0.9493 | 23.03844 | 21.86213 | 0.82625 | 0.9951 | 24.01858 | 23.95557
[9 empty] | 143.59382 | 0.79481 | 0.9492 | 23.028 | 21.84993 | 0.8263 | 0.995 | 24.00404 | 23.93867
[9 empty] | 143.68569 | 0.79473 | 0.9493 | 23.02323 | 21.8477 | 0.8261 | 0.9951 | 23.99413 | 23.93119
[9 empty] | 143.77756 | 0.79464 | 0.9492 | 23.02328 | 21.84545 | 0.82599 | 0.995 | 23.98701 | 23.92168
[9 empty] | 143.86943 | 0.79503 | 0.9493 | 23.03203 | 21.85605 | 0.82594 | 0.9951 | 23.96842 | 23.90555
[9 empty] | 143.9613 | 0.79499 | 0.9494 | 23.02855 | 21.85505 | 0.82617 | 0.995 | 23.97373 | 23.90844
[9 empty] | 144.05317 | 0.79505 | 0.9493 | 23.03264 | 21.85664 | 0.8258 | 0.9949 | 23.97374 | 23.90605
[9 empty] | 144.14504 | 0.79552 | 0.9492 | 23.04867 | 21.86954 | 0.82577 | 0.995 | 23.97516 | 23.90987
[9 empty] | 144.23691 | 0.79583 | 0.9491 | 23.05995 | 21.87794 | 0.82581 | 0.9951 | 23.97707 | 23.91418
[9 empty] | 144.32878 | 0.79605 | 0.949 | 23.06887 | 21.88409 | 0.82599 | 0.9952 | 23.97222 | 23.91174
[9 empty] | 144.42065 | 0.79598 | 0.9489 | 23.06921 | 21.88211 | 0.82568 | 0.9951 | 23.97616 | 23.91326
[9 empty] | 144.51252 | 0.79607 | 0.949 | 23.06932 | 21.88452 | 0.82523 | 0.995 | 23.97112 | 23.90584
[9 empty] | 144.60439 | 0.79606 | 0.9491 | 23.06662 | 21.88427 | 0.82577 | 0.9951 | 23.97189 | 23.90901
[9 empty] | 144.69626 | 0.79602 | 0.949 | 23.06793 | 21.88321 | 0.82599 | 0.9952 | 23.96582 | 23.90536
[9 empty] | 144.78813 | 0.79616 | 0.9491 | 23.06958 | 21.88708 | 0.82606 | 0.9951 | 23.97018 | 23.9073
[9 empty] | 144.88 | 0.79614 | 0.9492 | 23.06667 | 21.88662 | 0.82572 | 0.995 | 23.97951 | 23.9142
[9 empty] | 144.97187 | 0.79583 | 0.9491 | 23.06006 | 21.87804 | 0.82569 | 0.9949 | 23.97614 | 23.90844
[9 empty] | 145.06375 | 0.79593 | 0.9492 | 23.06057 | 21.88083 | 0.82612 | 0.995 | 23.96789 | 23.90261
[9 empty] | 145.15562 | 0.7961 | 0.9493 | 23.06307 | 21.88551 | 0.82613 | 0.9949 | 23.97653 | 23.90883
[9 empty] | 145.24749 | 0.79643 | 0.9494 | 23.07008 | 21.89446 | 0.82578 | 0.9948 | 23.9838 | 23.91367
[9 empty] | 145.33936 | 0.79619 | 0.9495 | 23.06067 | 21.88784 | 0.8254 | 0.9947 | 23.97714 | 23.90463
[9 empty] | 145.43123 | 0.79599 | 0.9494 | 23.05734 | 21.88237 | 0.82554 | 0.9948 | 23.97493 | 23.90483
[9 empty] | 145.5231 | 0.79613 | 0.9495 | 23.0589 | 21.88616 | 0.82578 | 0.9949 | 23.96855 | 23.90087
[9 empty] | 145.61497 | 0.79563 | 0.9496 | 23.04204 | 21.87246 | 0.82584 | 0.9948 | 23.97722 | 23.90711
[9 empty] | 145.70684 | 0.79583 | 0.9495 | 23.05028 | 21.87797 | 0.82534 | 0.9947 | 23.98808 | 23.91554
[9 empty] | 145.79871 | 0.7958 | 0.9494 | 23.05184 | 21.87716 | 0.82508 | 0.9946 | 23.98616 | 23.91122
[9 empty] | 145.89058 | 0.79611 | 0.9495 | 23.05831 | 21.88561 | 0.82542 | 0.9947 | 23.98461 | 23.91208
[9 empty] | 145.98245 | 0.79597 | 0.9496 | 23.05209 | 21.88201 | 0.8252 | 0.9948 | 23.98235 | 23.91223
[9 empty] | 146.07432 | 0.79551 | 0.9495 | 23.04115 | 21.86932 | 0.82513 | 0.9949 | 23.97975 | 23.91204
[9 empty] | 146.16619 | 0.79565 | 0.9496 | 23.04257 | 21.87297 | 0.82468 | 0.9948 | 23.97663 | 23.90653
[9 empty] | 146.25806 | 0.795 | 0.9497 | 23.02134 | 21.85512 | 0.82453 | 0.9949 | 23.98327 | 23.91555
[9 empty] | 146.34993 | 0.79502 | 0.9496 | 23.02438 | 21.8557 | 0.82441 | 0.995 | 23.97415 | 23.90886
[9 empty] | 146.44181 | 0.79536 | 0.9495 | 23.03679 | 21.86518 | 0.8247 | 0.9949 | 23.97671 | 23.909
[9 empty] | 146.53368 | 0.79589 | 0.9494 | 23.05463 | 21.87981 | 0.82444 | 0.9948 | 23.97581 | 23.90571
[9 empty] | 146.62555 | 0.7959 | 0.9493 | 23.05714 | 21.87988 | 0.82461 | 0.9949 | 23.97157 | 23.90388
[9 empty] | 146.71742 | 0.79584 | 0.9492 | 23.05782 | 21.87823 | 0.82435 | 0.9948 | 23.97401 | 23.90391
[9 empty] | 146.80929 | 0.7959 | 0.9493 | 23.05735 | 21.88008 | 0.82462 | 0.9947 | 23.98844 | 23.9159
[9 empty] | 146.90116 | 0.79597 | 0.9494 | 23.05684 | 21.8819 | 0.82448 | 0.9946 | 23.97717 | 23.90226
[9 empty] | 146.99303 | 0.79628 | 0.9495 | 23.06329 | 21.89033 | 0.82443 | 0.9947 | 23.98318 | 23.91065
[9 empty] | 147.0849 | 0.79611 | 0.9496 | 23.05597 | 21.88569 | 0.82478 | 0.9948 | 23.97385 | 23.90376
[9 empty] | 147.17677 | 0.79631 | 0.9495 | 23.06421 | 21.8912 | 0.82475 | 0.9947 | 23.97371 | 23.90121
[9 empty] | 147.26864 | 0.79613 | 0.9494 | 23.06148 | 21.8863 | 0.825 | 0.9948 | 23.96579 | 23.89571
[9 empty] | 147.36051 | 0.79586 | 0.9495 | 23.05125 | 21.8789 | 0.8252 | 0.9947 | 23.97743 | 23.90492
[9 empty] | 147.45238 | 0.79569 | 0.9494 | 23.04882 | 21.87429 | 0.82528 | 0.9946 | 23.98623 | 23.91129
[9 empty] | 147.54425 | 0.79547 | 0.9495 | 23.03999 | 21.86821 | 0.82739 | 0.9945 | 23.98189 | 23.90456
[9 empty] | 147.63612 | 0.79552 | 0.9494 | 23.04375 | 21.86948 | 0.82796 | 0.9946 | 23.99046 | 23.9155
[9 empty] | 147.72799 | 0.79587 | 0.9493 | 23.05645 | 21.87923 | 0.82848 | 0.9947 | 23.98602 | 23.91349
[9 empty] | 147.81986 | 0.79598 | 0.9492 | 23.06205 | 21.88224 | 0.82795 | 0.9946 | 23.99796 | 23.92299
[9 empty] | 147.91174 | 0.79614 | 0.9491 | 23.06902 | 21.88654 | 0.82864 | 0.9945 | 24.0074 | 23.92999
[9 empty] | 148.00361 | 0.79588 | 0.949 | 23.06385 | 21.87933 | 0.82854 | 0.9944 | 24.01636 | 23.93651
[9 empty] | 148.09548 | 0.79587 | 0.9491 | 23.06118 | 21.87911 | 0.8292 | 0.9943 | 24.01003 | 23.92779
[9 empty] | 148.18735 | 0.79596 | 0.949 | 23.06636 | 21.88172 | 0.82896 | 0.9944 | 24.0018 | 23.922
[9 empty] | 148.27922 | 0.79593 | 0.9489 | 23.06776 | 21.88073 | 0.82957 | 0.9943 | 24.0015 | 23.9193
[9 empty] | 148.37109 | 0.79548 | 0.949 | 23.05233 | 21.86841 | 0.82924 | 0.9944 | 23.99224 | 23.91248
[9 empty] | 148.46296 | 0.79522 | 0.9489 | 23.04716 | 21.86119 | 0.82921 | 0.9943 | 23.98541 | 23.90326
[9 empty] | 148.55483 | 0.79447 | 0.949 | 23.02301 | 21.84059 | 0.82922 | 0.9944 | 23.97964 | 23.89992
[9 empty] | 148.6467 | 0.79474 | 0.9489 | 23.03339 | 21.84814 | 0.8293 | 0.9943 | 23.98382 | 23.90167
[9 empty] | 148.73857 | 0.79461 | 0.9488 | 23.03185 | 21.84437 | 0.82894 | 0.9942 | 23.98187 | 23.89733
[9 empty] | 148.83044 | 0.79435 | 0.9489 | 23.02191 | 21.83725 | 0.82887 | 0.9943 | 23.9825 | 23.90036
[9 empty] | 148.92231 | 0.79461 | 0.9488 | 23.03197 | 21.84449 | 0.8282 | 0.9944 | 23.98114 | 23.90141
[9 empty] | 149.01418 | 0.7945 | 0.9487 | 23.0312 | 21.84145 | 0.82772 | 0.9945 | 23.9781 | 23.90078
[9 empty] | 149.10605 | 0.79454 | 0.9488 | 23.02988 | 21.84251 | 0.82755 | 0.9944 | 23.97955 | 23.89983
[9 empty] | 149.19792 | 0.79419 | 0.9489 | 23.01745 | 21.83302 | 0.82754 | 0.9945 | 23.97595 | 23.89864
[9 empty] | 149.2898 | 0.79439 | 0.9488 | 23.0256 | 21.83845 | 0.82729 | 0.9944 | 23.97441 | 23.8947
[9 empty] | 149.38167 | 0.79463 | 0.9487 | 23.03509 | 21.84514 | 0.82822 | 0.9945 | 23.96989 | 23.8926
[9 empty] | 149.47354 | 0.79482 | 0.9486 | 23.0428 | 21.85015 | 0.82802 | 0.9944 | 23.96879 | 23.8891
[9 empty] | 149.56541 | 0.79483 | 0.9485 | 23.04557 | 21.85048 | 0.82775 | 0.9945 | 23.97763 | 23.90031
[9 empty] | 149.65728 | 0.79497 | 0.9484 | 23.05216 | 21.85441 | 0.82787 | 0.9946 | 23.97909 | 23.90417
[9 empty] | 149.74915 | 0.79424 | 0.9483 | 23.03345 | 21.83438 | 0.82768 | 0.9947 | 23.97645 | 23.90394
[9 empty] | 149.84102 | 0.79472 | 0.9484 | 23.04487 | 21.8475 | 0.82795 | 0.9946 | 23.97265 | 23.89775
[9 empty] | 149.93289 | 0.79445 | 0.9485 | 23.03472 | 21.84018 | 0.8281 | 0.9947 | 23.94853 | 23.87611
[9 empty] | 150.02476 | 0.79468 | 0.9484 | 23.04367 | 21.84636 | 0.82805 | 0.9946 | 23.96025 | 23.88539
[9 empty] | 150.11663 | 0.79465 | 0.9483 | 23.04516 | 21.84548 | 0.82784 | 0.9945 | 23.96415 | 23.88687
[9 empty] | 150.2085 | 0.79466 | 0.9484 | 23.04321 | 21.84593 | 0.8276 | 0.9944 | 23.97012 | 23.89043
[9 empty] | 150.30037 | 0.79472 | 0.9485 | 23.0425 | 21.84756 | 0.82758 | 0.9943 | 23.96736 | 23.88527
[9 empty] | 150.39224 | 0.79464 | 0.9486 | 23.03776 | 21.84538 | 0.82828 | 0.9944 | 23.95986 | 23.88019
[9 empty] | 150.48411 | 0.79474 | 0.9485 | 23.04302 | 21.84805 | 0.82823 | 0.9943 | 23.97782 | 23.8957
[9 empty] | 150.57598 | 0.79432 | 0.9484 | 23.03333 | 21.83657 | 0.82778 | 0.9942 | 23.98721 | 23.90265
[9 empty] | 150.66785 | 0.79471 | 0.9485 | 23.04207 | 21.84715 | 0.8279 | 0.9941 | 23.97281 | 23.8859
[9 empty] | 150.75973 | 0.79494 | 0.9486 | 23.04643 | 21.85359 | 0.82781 | 0.9942 | 23.94799 | 23.86357
[9 empty] | 150.8516 | 0.79494 | 0.9487 | 23.04409 | 21.85368 | 0.82791 | 0.9941 | 23.94773 | 23.86091
[9 empty] | 150.94347 | 0.79474 | 0.9488 | 23.03565 | 21.84798 | 0.82719 | 0.9942 | 23.95292 | 23.86848
[9 empty] | 151.03534 | 0.795 | 0.9487 | 23.04581 | 21.85531 | 0.82767 | 0.9943 | 23.96233 | 23.88026
[9 empty] | 151.12721 | 0.79476 | 0.9486 | 23.04123 | 21.84866 | 0.82742 | 0.9944 | 23.97188 | 23.89218
[9 empty] | 151.21908 | 0.795 | 0.9487 | 23.04581 | 21.85531 | 0.8276 | 0.9945 | 23.96598 | 23.8887
[9 empty] | 151.31095 | 0.79484 | 0.9488 | 23.03854 | 21.85072 | 0.82706 | 0.9944 | 23.96655 | 23.88687
[9 empty] | 151.40282 | 0.79495 | 0.9487 | 23.04435 | 21.85393 | 0.82644 | 0.9945 | 23.97265 | 23.89535
[9 empty] | 151.49469 | 0.79478 | 0.9486 | 23.04171 | 21.84911 | 0.82723 | 0.9946 | 23.97008 | 23.8952
[9 empty] | 151.58656 | 0.7947 | 0.9487 | 23.03699 | 21.84695 | 0.82653 | 0.9945 | 23.96751 | 23.89023
[9 empty] | 151.67843 | 0.79476 | 0.9486 | 23.04123 | 21.84866 | 0.82523 | 0.9946 | 23.94813 | 23.87331
[9 empty] | 151.7703 | 0.7948 | 0.9485 | 23.0447 | 21.84965 | 0.82575 | 0.9945 | 23.96315 | 23.88588
[9 empty] | 151.86217 | 0.79486 | 0.9484 | 23.04892 | 21.85135 | 0.82625 | 0.9944 | 23.97403 | 23.89432
[9 empty] | 151.95404 | 0.79494 | 0.9483 | 23.05362 | 21.85349 | 0.82551 | 0.9943 | 23.96582 | 23.88374
[9 empty] | 152.04591 | 0.79459 | 0.9482 | 23.04595 | 21.84392 | 0.82597 | 0.9944 | 23.96559 | 23.88591
[9 empty] | 152.13779 | 0.79456 | 0.9483 | 23.04265 | 21.8431 | 0.82431 | 0.9945 | 23.9674 | 23.89011
[9 empty] | 152.22966 | 0.79463 | 0.9482 | 23.04702 | 21.84493 | 0.8258 | 0.9946 | 23.9699 | 23.89501
[9 empty] | 152.32153 | 0.79467 | 0.9481 | 23.05061 | 21.84604 | 0.82543 | 0.9947 | 23.96469 | 23.89222
[9 empty] | 152.4134 | 0.79517 | 0.948 | 23.06775 | 21.85998 | 0.82556 | 0.9946 | 23.96353 | 23.88866
[9 empty] | 152.50527 | 0.79534 | 0.9479 | 23.07502 | 21.86456 | 0.82514 | 0.9947 | 23.9751 | 23.90259
[9 empty] | 152.59714 | 0.79496 | 0.9478 | 23.06658 | 21.85425 | 0.8242 | 0.9948 | 23.97793 | 23.90782
[9 empty] | 152.68901 | 0.79503 | 0.9479 | 23.06611 | 21.85611 | 0.8251 | 0.9949 | 23.95933 | 23.89168
[9 empty] | 152.78088 | 0.79517 | 0.948 | 23.06755 | 21.85979 | 0.82498 | 0.9948 | 23.95566 | 23.88562
[9 empty] | 152.87275 | 0.79519 | 0.9481 | 23.06592 | 21.86055 | 0.82548 | 0.9949 | 23.95328 | 23.88564
[9 empty] | 152.96462 | 0.79486 | 0.9482 | 23.05383 | 21.85139 | 0.82454 | 0.995 | 23.95823 | 23.89298
[9 empty] | 153.05649 | 0.79436 | 0.9481 | 23.04173 | 21.83762 | 0.82428 | 0.9951 | 23.95066 | 23.88783
[9 empty] | 153.14836 | 0.7943 | 0.9482 | 23.03754 | 21.83596 | 0.82342 | 0.995 | 23.95204 | 23.88681
[9 empty] | 153.24023 | 0.79465 | 0.9481 | 23.05029 | 21.84573 | 0.82367 | 0.9951 | 23.9418 | 23.87899
[9 empty] | 153.3321 | 0.79417 | 0.948 | 23.03857 | 21.83233 | 0.82374 | 0.995 | 23.94616 | 23.88094
[9 empty] | 153.42397 | 0.7938 | 0.9481 | 23.02551 | 21.82225 | 0.82379 | 0.9949 | 23.95731 | 23.88967
[9 empty] | 153.51584 | 0.79388 | 0.948 | 23.03016 | 21.82436 | 0.82503 | 0.9948 | 23.94106 | 23.87107
[9 empty] | 153.60772 | 0.7941 | 0.9479 | 23.03895 | 21.83038 | 0.82504 | 0.9949 | 23.91712 | 23.84958
[9 empty] | 153.69959 | 0.79446 | 0.9478 | 23.05182 | 21.84027 | 0.82495 | 0.9948 | 23.92476 | 23.85481
[9 empty] | 153.79146 | 0.79428 | 0.9477 | 23.04926 | 21.83554 | 0.82484 | 0.9947 | 23.92678 | 23.85442
[9 empty] | 153.88333 | 0.79397 | 0.9478 | 23.03762 | 21.82682 | 0.82525 | 0.9948 | 23.91147 | 23.84156
[9 empty] | 153.9752 | 0.79441 | 0.9477 | 23.05302 | 21.8391 | 0.82557 | 0.9947 | 23.92006 | 23.84772
[9 empty] | 154.06707 | 0.79457 | 0.9476 | 23.05988 | 21.84329 | 0.82598 | 0.9946 | 23.9298 | 23.85504
[9 empty] | 154.15894 | 0.7941 | 0.9475 | 23.04867 | 21.83038 | 0.82616 | 0.9945 | 23.9502 | 23.87297
[9 empty] | 154.25081 | 0.79413 | 0.9476 | 23.04715 | 21.83124 | 0.82647 | 0.9944 | 23.94742 | 23.8678
[9 empty] | 154.34268 | 0.79356 | 0.9477 | 23.02834 | 21.81573 | 0.82705 | 0.9945 | 23.95283 | 23.87559
[9 empty] | 154.43455 | 0.79348 | 0.9476 | 23.02839 | 21.81347 | 0.82692 | 0.9946 | 23.94967 | 23.87484
[9 empty] | 154.52642 | 0.79342 | 0.9477 | 23.02406 | 21.81167 | 0.82613 | 0.9945 | 23.96641 | 23.88913
[9 empty] | 154.61829 | 0.7936 | 0.9476 | 23.03183 | 21.81673 | 0.82574 | 0.9944 | 23.97264 | 23.89294
[9 empty] | 154.71016 | 0.79371 | 0.9475 | 23.03736 | 21.81966 | 0.8255 | 0.9943 | 23.96775 | 23.88566
[9 empty] | 154.80203 | 0.79387 | 0.9474 | 23.0444 | 21.82402 | 0.82553 | 0.9944 | 23.96065 | 23.88099
[9 empty] | 154.8939 | 0.79436 | 0.9473 | 23.06108 | 21.83751 | 0.82555 | 0.9943 | 23.96196 | 23.87989
[9 empty] | 154.98578 | 0.7938 | 0.9472 | 23.0474 | 21.82226 | 0.82587 | 0.9944 | 23.95042 | 23.87079
[9 empty] | 155.07765 | 0.794 | 0.9473 | 23.05088 | 21.82785 | 0.82559 | 0.9943 | 23.95877 | 23.87671
[9 empty] | 155.16952 | 0.79376 | 0.9474 | 23.04134 | 21.82113 | 0.82589 | 0.9942 | 23.95521 | 23.87076
[9 empty] | 155.26139 | 0.7932 | 0.9473 | 23.02753 | 21.80575 | 0.82532 | 0.9943 | 23.95052 | 23.86849
[9 empty] | 155.35326 | 0.79331 | 0.9474 | 23.02828 | 21.80876 | 0.82398 | 0.9942 | 23.9609 | 23.87643
[9 empty] | 155.44513 | 0.79304 | 0.9475 | 23.01788 | 21.80121 | 0.82562 | 0.9941 | 23.96473 | 23.87785
[9 empty] | 155.537 | 0.79302 | 0.9474 | 23.01976 | 21.80069 | 0.82648 | 0.994 | 23.95915 | 23.86989
[9 empty] | 155.62887 | 0.79281 | 0.9475 | 23.0114 | 21.79507 | 0.82627 | 0.9941 | 23.94665 | 23.85984
[9 empty] | 155.72074 | 0.79317 | 0.9474 | 23.02436 | 21.80504 | 0.82588 | 0.994 | 23.9502 | 23.86097
[9 empty] | 155.81261 | 0.79312 | 0.9473 | 23.02508 | 21.80343 | 0.82566 | 0.9939 | 23.95879 | 23.86713
[9 empty] | 155.90448 | 0.79314 | 0.9474 | 23.02325 | 21.804 | 0.82561 | 0.9938 | 23.94944 | 23.85541
[9 empty] | 155.99635 | 0.79336 | 0.9475 | 23.02734 | 21.81017 | 0.82562 | 0.9939 | 23.92597 | 23.83443
[9 empty] | 156.08822 | 0.79315 | 0.9476 | 23.01874 | 21.80433 | 0.82586 | 0.9938 | 23.94169 | 23.84769
[9 empty] | 156.18009 | 0.79342 | 0.9475 | 23.02895 | 21.8117 | 0.82614 | 0.9937 | 23.94568 | 23.84927
[9 empty] | 156.27196 | 0.79334 | 0.9474 | 23.02908 | 21.80952 | 0.82484 | 0.9936 | 23.95185 | 23.85301
[9 empty] | 156.36383 | 0.79326 | 0.9475 | 23.02434 | 21.80732 | 0.82598 | 0.9935 | 23.94859 | 23.84737
[9 empty] | 156.45571 | 0.79403 | 0.9474 | 23.04924 | 21.82861 | 0.82502 | 0.9936 | 23.9426 | 23.8438
[9 empty] | 156.54758 | 0.79469 | 0.9473 | 23.07078 | 21.8467 | 0.82491 | 0.9935 | 23.94759 | 23.84637
[9 empty] | 156.63945 | 0.79484 | 0.9472 | 23.07761 | 21.85086 | 0.82478 | 0.9934 | 23.94628 | 23.84266
[9 empty] | 156.73132 | 0.79471 | 0.9471 | 23.07631 | 21.84732 | 0.82526 | 0.9935 | 23.93546 | 23.83429
[9 empty] | 156.82319 | 0.79442 | 0.9472 | 23.06547 | 21.83937 | 0.8256 | 0.9934 | 23.94014 | 23.83655
[9 empty] | 156.91506 | 0.79415 | 0.9471 | 23.06 | 21.83188 | 0.82598 | 0.9933 | 23.95797 | 23.8519
[9 empty] | 157.00693 | 0.79417 | 0.9472 | 23.05806 | 21.83236 | 0.82577 | 0.9932 | 23.96852 | 23.86001
[9 empty] | 157.0988 | 0.79418 | 0.9473 | 23.056 | 21.83271 | 0.82581 | 0.9931 | 23.9685 | 23.85758
[9 empty] | 157.19067 | 0.7944 | 0.9474 | 23.05989 | 21.8387 | 0.82579 | 0.9932 | 23.96367 | 23.85518
[9 empty] | 157.28254 | 0.79419 | 0.9475 | 23.05136 | 21.83292 | 0.82601 | 0.9931 | 23.96929 | 23.85837
[9 empty] | 157.37441 | 0.79429 | 0.9474 | 23.05667 | 21.83565 | 0.82618 | 0.993 | 23.96466 | 23.85136
[9 empty] | 157.46628 | 0.79427 | 0.9473 | 23.0587 | 21.83527 | 0.82615 | 0.9931 | 23.95763 | 23.84676
[9 empty] | 157.55815 | 0.79428 | 0.9474 | 23.05644 | 21.83543 | 0.82607 | 0.993 | 23.96003 | 23.84675
[9 empty] | 157.65002 | 0.79409 | 0.9475 | 23.04851 | 21.83022 | 0.826 | 0.9931 | 23.95483 | 23.84397
[9 empty] | 157.74189 | 0.79418 | 0.9474 | 23.05344 | 21.83259 | 0.82583 | 0.993 | 23.96659 | 23.85328
[9 empty] | 157.83377 | 0.79419 | 0.9473 | 23.05622 | 21.83291 | 0.82577 | 0.9929 | 23.98051 | 23.86472
[9 empty] | 157.92564 | 0.79429 | 0.9472 | 23.06162 | 21.83572 | 0.82574 | 0.9928 | 23.99094 | 23.8727
[9 empty] | 158.01751 | 0.79435 | 0.9471 | 23.06587 | 21.83744 | 0.82583 | 0.9927 | 23.99443 | 23.87378
[9 empty] | 158.10938 | 0.79391 | 0.947 | 23.0553 | 21.82513 | 0.8259 | 0.9926 | 23.98965 | 23.86661
[9 empty] | 158.20125 | 0.79433 | 0.9471 | 23.06532 | 21.83692 | 0.82554 | 0.9927 | 23.97803 | 23.85745
[9 empty] | 158.29312 | 0.79417 | 0.9472 | 23.05824 | 21.83253 | 0.82555 | 0.9926 | 23.98602 | 23.863
[9 empty] | 158.38499 | 0.79391 | 0.9471 | 23.05304 | 21.82529 | 0.82556 | 0.9925 | 23.98297 | 23.85756
[9 empty] | 158.47686 | 0.7942 | 0.9472 | 23.05887 | 21.83312 | 0.82565 | 0.9926 | 23.98004 | 23.85705
[9 empty] | 158.56873 | 0.79412 | 0.9473 | 23.05432 | 21.83112 | 0.82534 | 0.9925 | 23.98319 | 23.85778
[9 empty] | 158.6606 | 0.79441 | 0.9472 | 23.0652 | 21.83911 | 0.82519 | 0.9924 | 23.98557 | 23.85774
[9 empty] | 158.75247 | 0.79446 | 0.9471 | 23.06889 | 21.8403 | 0.82506 | 0.9925 | 23.98137 | 23.85597
[9 empty] | 158.84434 | 0.79424 | 0.947 | 23.0651 | 21.83441 | 0.8246 | 0.9924 | 23.97002 | 23.84228
[9 empty] | 158.93621 | 0.79404 | 0.9471 | 23.05673 | 21.82879 | 0.82436 | 0.9925 | 23.9645 | 23.83919
[9 empty] | 159.02808 | 0.79328 | 0.947 | 23.037 | 21.8078 | 0.82422 | 0.9924 | 23.95813 | 23.83045
[9 empty] | 159.11995 | 0.79371 | 0.9471 | 23.04733 | 21.81988 | 0.82455 | 0.9925 | 23.96817 | 23.84283
[9 empty] | 159.21182 | 0.7932 | 0.9472 | 23.03 | 21.80579 | 0.82427 | 0.9926 | 23.97379 | 23.85083
[9 empty] | 159.3037 | 0.79314 | 0.9471 | 23.03051 | 21.80396 | 0.82452 | 0.9927 | 23.9602 | 23.83971
[9 empty] | 159.39557 | 0.79298 | 0.9472 | 23.02352 | 21.79964 | 0.8246 | 0.9926 | 23.96246 | 23.83956
[9 empty] | 159.48744 | 0.79339 | 0.9471 | 23.0378 | 21.81087 | 0.82428 | 0.9927 | 23.97617 | 23.8556
[9 empty] | 159.57931 | 0.79358 | 0.947 | 23.04594 | 21.81627 | 0.82419 | 0.9928 | 23.97335 | 23.8552
[9 empty] | 159.67118 | 0.79342 | 0.9469 | 23.04367 | 21.81181 | 0.8246 | 0.9927 | 23.97161 | 23.85106
[9 empty] | 159.76305 | 0.79314 | 0.947 | 23.03322 | 21.80423 | 0.8241 | 0.9928 | 23.95859 | 23.84052
[9 empty] | 159.85492 | 0.79371 | 0.9469 | 23.05212 | 21.81982 | 0.82436 | 0.9927 | 23.96496 | 23.84445
[9 empty] | 159.94679 | 0.79339 | 0.9468 | 23.04532 | 21.81108 | 0.82347 | 0.9926 | 23.98172 | 23.85872
[9 empty] | 160.03866 | 0.79366 | 0.9469 | 23.05048 | 21.81826 | 0.82333 | 0.9925 | 23.9874 | 23.86197
[9 empty] | 160.13053 | 0.79385 | 0.947 | 23.05363 | 21.82355 | 0.82405 | 0.9924 | 23.96943 | 23.84169
[9 empty] | 160.2224 | 0.79378 | 0.9471 | 23.04932 | 21.82177 | 0.82447 | 0.9925 | 23.9679 | 23.84257
[9 empty] | 160.31427 | 0.79356 | 0.947 | 23.04517 | 21.81554 | 0.82458 | 0.9926 | 23.96642 | 23.8435
[9 empty] | 160.40614 | 0.79343 | 0.9471 | 23.0392 | 21.81219 | 0.82445 | 0.9927 | 23.95077 | 23.83034
[9 empty] | 160.49801 | 0.79333 | 0.947 | 23.03868 | 21.8094 | 0.82424 | 0.9926 | 23.9594 | 23.83651
[9 empty] | 160.58988 | 0.79333 | 0.9471 | 23.0362 | 21.80935 | 0.82457 | 0.9925 | 23.97513 | 23.84976
[9 empty] | 160.68175 | 0.79304 | 0.947 | 23.03018 | 21.80135 | 0.82466 | 0.9924 | 23.97749 | 23.8497
[9 empty] | 160.77363 | 0.79346 | 0.9471 | 23.03988 | 21.81283 | 0.82489 | 0.9925 | 23.98478 | 23.85936
[9 empty] | 160.8655 | 0.7929 | 0.9472 | 23.0213 | 21.79755 | 0.82486 | 0.9926 | 23.99248 | 23.86942
[9 empty] | 160.95737 | 0.7932 | 0.9471 | 23.03229 | 21.80565 | 0.82517 | 0.9927 | 23.98585 | 23.86523
[9 empty] | 161.04924 | 0.79332 | 0.947 | 23.03839 | 21.80913 | 0.82581 | 0.9926 | 23.98548 | 23.86246
[9 empty] | 161.14111 | 0.79334 | 0.9469 | 23.04145 | 21.80971 | 0.82552 | 0.9927 | 23.9974 | 23.87673
[9 empty] | 161.23298 | 0.79336 | 0.9468 | 23.0442 | 21.81001 | 0.82584 | 0.9928 | 24.0023 | 23.88401
[9 empty] | 161.32485 | 0.79282 | 0.9467 | 23.03098 | 21.7952 | 0.82489 | 0.9929 | 23.99967 | 23.8838
[9 empty] | 161.41672 | 0.79305 | 0.9468 | 23.03544 | 21.80172 | 0.82469 | 0.9928 | 23.99944 | 23.88116
[9 empty] | 161.50859 | 0.79273 | 0.9469 | 23.02368 | 21.79289 | 0.8251 | 0.9929 | 23.98518 | 23.86937
[9 empty] | 161.60046 | 0.79289 | 0.9468 | 23.03065 | 21.79719 | 0.82617 | 0.9928 | 23.97824 | 23.86006
[9 empty] | 161.69233 | 0.79272 | 0.9467 | 23.02823 | 21.7926 | 0.82452 | 0.9929 | 23.97616 | 23.8604
[9 empty] | 161.7842 | 0.79324 | 0.9468 | 23.04081 | 21.80681 | 0.82581 | 0.993 | 23.96997 | 23.85664
[9 empty] | 161.87607 | 0.79309 | 0.9469 | 23.03399 | 21.80266 | 0.82397 | 0.9929 | 23.95413 | 23.83848
[9 empty] | 161.96794 | 0.79341 | 0.9468 | 23.04578 | 21.81151 | 0.82548 | 0.993 | 23.95024 | 23.83701
[9 empty] | 162.05981 | 0.79394 | 0.9467 | 23.06361 | 21.82608 | 0.82567 | 0.9929 | 23.95635 | 23.84069
[9 empty] | 162.15169 | 0.79369 | 0.9466 | 23.05869 | 21.81912 | 0.82553 | 0.9928 | 23.96451 | 23.8464
[9 empty] | 162.24356 | 0.79338 | 0.9467 | 23.04725 | 21.81059 | 0.82536 | 0.9927 | 23.96671 | 23.84619
[9 empty] | 162.33543 | 0.7932 | 0.9466 | 23.04462 | 21.8058 | 0.82527 | 0.9928 | 23.97036 | 23.85222
[9 empty] | 162.4273 | 0.79297 | 0.9467 | 23.03556 | 21.79953 | 0.82519 | 0.9929 | 23.96889 | 23.85317
[9 empty] | 162.51917 | 0.7934 | 0.9466 | 23.05038 | 21.81126 | 0.825 | 0.993 | 23.97219 | 23.85885
[9 empty] | 162.61104 | 0.79352 | 0.9465 | 23.05618 | 21.81444 | 0.82534 | 0.9931 | 23.96401 | 23.85311
[9 empty] | 162.70291 | 0.79316 | 0.9464 | 23.04839 | 21.80476 | 0.82528 | 0.993 | 23.95609 | 23.84282
[9 empty] | 162.79478 | 0.79281 | 0.9465 | 23.03574 | 21.7951 | 0.82536 | 0.9931 | 23.94911 | 23.83828
[9 empty] | 162.88665 | 0.79288 | 0.9464 | 23.04011 | 21.79693 | 0.8258 | 0.993 | 23.95613 | 23.84286
[9 empty] | 162.97852 | 0.79259 | 0.9463 | 23.03414 | 21.78898 | 0.82566 | 0.9929 | 23.96854 | 23.85282
[9 empty] | 163.07039 | 0.79262 | 0.9464 | 23.03251 | 21.78974 | 0.82541 | 0.9928 | 23.9732 | 23.85505
[9 empty] | 163.16226 | 0.79244 | 0.9465 | 23.02493 | 21.78487 | 0.82582 | 0.9927 | 23.96489 | 23.84437
[9 empty] | 163.25413 | 0.79294 | 0.9464 | 23.04194 | 21.79866 | 0.82555 | 0.9928 | 23.94849 | 23.83046
[9 empty] | 163.346 | 0.79393 | 0.9463 | 23.07295 | 21.8257 | 0.82559 | 0.9927 | 23.95299 | 23.83254
[9 empty] | 163.43787 | 0.79423 | 0.9462 | 23.0843 | 21.83413 | 0.82542 | 0.9926 | 23.95641 | 23.83354
[9 empty] | 163.52974 | 0.79427 | 0.9461 | 23.08795 | 21.83527 | 0.8249 | 0.9925 | 23.96086 | 23.83556
[9 empty] | 163.62162 | 0.79424 | 0.946 | 23.08947 | 21.8344 | 0.82491 | 0.9924 | 23.96157 | 23.83387
[9 empty] | 163.71349 | 0.79431 | 0.9461 | 23.08888 | 21.83615 | 0.82484 | 0.9925 | 23.95897 | 23.83369
[9 empty] | 163.80536 | 0.7945 | 0.9462 | 23.09195 | 21.84136 | 0.82456 | 0.9924 | 23.96705 | 23.83932
[9 empty] | 163.89723 | 0.79474 | 0.9463 | 23.09659 | 21.84805 | 0.82435 | 0.9923 | 23.98302 | 23.8528
[9 empty] | 163.9891 | 0.7944 | 0.9464 | 23.0844 | 21.83883 | 0.8244 | 0.9922 | 23.99325 | 23.86058
[9 empty] | 164.08097 | 0.79425 | 0.9463 | 23.08232 | 21.83456 | 0.82444 | 0.9921 | 24.00073 | 23.86561
[9 empty] | 164.17284 | 0.79411 | 0.9464 | 23.07593 | 21.83082 | 0.82452 | 0.992 | 23.99209 | 23.85461
[9 empty] | 164.26471 | 0.79424 | 0.9463 | 23.08203 | 21.83428 | 0.82467 | 0.9921 | 23.98122 | 23.84621
[9 empty] | 164.35658 | 0.79418 | 0.9462 | 23.08271 | 21.83262 | 0.82459 | 0.992 | 23.97694 | 23.83954
[9 empty] | 164.44845 | 0.79332 | 0.9463 | 23.05536 | 21.80906 | 0.82365 | 0.9921 | 23.96126 | 23.82636
[9 empty] | 164.54032 | 0.79419 | 0.9462 | 23.08309 | 21.83298 | 0.82451 | 0.992 | 23.94805 | 23.81082
[9 empty] | 164.63219 | 0.79423 | 0.9461 | 23.08652 | 21.83392 | 0.82427 | 0.9921 | 23.954 | 23.81914
[9 empty] | 164.72406 | 0.79419 | 0.946 | 23.08807 | 21.83307 | 0.82393 | 0.9922 | 23.96523 | 23.83271
[9 empty] | 164.81593 | 0.7945 | 0.9461 | 23.09439 | 21.84136 | 0.82423 | 0.9923 | 23.97254 | 23.84238
[9 empty] | 164.9078 | 0.79429 | 0.9462 | 23.08602 | 21.83575 | 0.82411 | 0.9924 | 23.95472 | 23.82705
[9 empty] | 164.99968 | 0.79418 | 0.9461 | 23.08524 | 21.83271 | 0.8242 | 0.9923 | 23.95114 | 23.82109
[9 empty] | 165.09155 | 0.79506 | 0.9462 | 23.10849 | 21.857 | 0.8239 | 0.9924 | 23.9549 | 23.82724
[9 empty] | 165.18342 | 0.79479 | 0.9463 | 23.098 | 21.84939 | 0.82322 | 0.9925 | 23.94913 | 23.8239
[9 empty] | 165.27529 | 0.79484 | 0.9462 | 23.1021 | 21.85096 | 0.82485 | 0.9924 | 23.94911 | 23.82148
[9 empty] | 165.36716 | 0.7948 | 0.9461 | 23.10332 | 21.8498 | 0.82476 | 0.9925 | 23.95026 | 23.82503
[9 empty] | 165.45903 | 0.79455 | 0.9462 | 23.09351 | 21.84283 | 0.82522 | 0.9926 | 23.95197 | 23.82913
[9 empty] | 165.5509 | 0.79436 | 0.9461 | 23.09032 | 21.83751 | 0.82494 | 0.9927 | 23.9375 | 23.81713
[9 empty] | 165.64277 | 0.79416 | 0.9462 | 23.08233 | 21.83226 | 0.82503 | 0.9926 | 23.95167 | 23.82882
[9 empty] | 165.73464 | 0.79367 | 0.9461 | 23.07034 | 21.81861 | 0.82487 | 0.9925 | 23.96498 | 23.83967
[9 empty] | 165.82651 | 0.79373 | 0.9462 | 23.06962 | 21.82024 | 0.82522 | 0.9924 | 23.96193 | 23.83423
[9 empty] | 165.91838 | 0.79374 | 0.9463 | 23.06745 | 21.82049 | 0.82553 | 0.9925 | 23.96453 | 23.83922
[9 empty] | 166.01025 | 0.79354 | 0.9464 | 23.05917 | 21.81496 | 0.82557 | 0.9926 | 23.96562 | 23.8427
[9 empty] | 166.10212 | 0.79366 | 0.9463 | 23.06528 | 21.81844 | 0.82525 | 0.9927 | 23.96212 | 23.84163
[9 empty] | 166.19399 | 0.79297 | 0.9462 | 23.04773 | 21.79954 | 0.82548 | 0.9926 | 23.95862 | 23.83574
[9 empty] | 166.28586 | 0.79332 | 0.9463 | 23.05532 | 21.80902 | 0.82459 | 0.9927 | 23.9548 | 23.83434
[9 empty] | 166.37773 | 0.79341 | 0.9464 | 23.05543 | 21.81142 | 0.82558 | 0.9926 | 23.9562 | 23.83333
[9 empty] | 166.46961 | 0.79362 | 0.9465 | 23.05912 | 21.81722 | 0.82604 | 0.9927 | 23.94758 | 23.82716
[9 empty] | 166.56148 | 0.79354 | 0.9466 | 23.05441 | 21.81507 | 0.82583 | 0.9926 | 23.9613 | 23.8384
[9 empty] | 166.65335 | 0.79342 | 0.9465 | 23.05351 | 21.81192 | 0.82495 | 0.9925 | 23.95009 | 23.82486
[9 empty] | 166.74522 | 0.79386 | 0.9466 | 23.06383 | 21.82398 | 0.82492 | 0.9926 | 23.93738 | 23.81461
[9 empty] | 166.83709 | 0.79504 | 0.9467 | 23.0956 | 21.85635 | 0.82454 | 0.9925 | 23.93952 | 23.81434
[9 empty] | 166.92896 | 0.79502 | 0.9468 | 23.09243 | 21.85566 | 0.8246 | 0.9926 | 23.92596 | 23.80325
[9 empty] | 167.02083 | 0.79503 | 0.9467 | 23.09529 | 21.85606 | 0.82492 | 0.9925 | 23.92778 | 23.80266
[9 empty] | 167.1127 | 0.79502 | 0.9466 | 23.09744 | 21.85579 | 0.82412 | 0.9926 | 23.92043 | 23.79774
[9 empty] | 167.20457 | 0.79596 | 0.9467 | 23.12242 | 21.88174 | 0.82417 | 0.9925 | 23.92181 | 23.79672
[9 empty] | 167.29644 | 0.79573 | 0.9468 | 23.11313 | 21.87525 | 0.82404 | 0.9926 | 23.93994 | 23.81716
[9 empty] | 167.38831 | 0.79628 | 0.9467 | 23.13146 | 21.89029 | 0.82417 | 0.9927 | 23.92698 | 23.80667
[9 empty] | 167.48018 | 0.79656 | 0.9466 | 23.1423 | 21.89824 | 0.82318 | 0.9926 | 23.92898 | 23.80625
[9 empty] | 167.57205 | 0.79664 | 0.9465 | 23.14703 | 21.9004 | 0.82359 | 0.9927 | 23.93128 | 23.81094
[9 empty] | 167.66392 | 0.79666 | 0.9464 | 23.14996 | 21.90085 | 0.824 | 0.9928 | 23.92494 | 23.80703
[9 empty] | 167.75579 | 0.797 | 0.9463 | 23.16234 | 21.91025 | 0.82419 | 0.9927 | 23.92017 | 23.79988
[9 empty] | 167.84767 | 0.79704 | 0.9462 | 23.16588 | 21.91128 | 0.82388 | 0.9928 | 23.93659 | 23.81862
[9 empty] | 167.93954 | 0.79674 | 0.9461 | 23.15964 | 21.90306 | 0.82532 | 0.9929 | 23.92877 | 23.81324
[9 empty] | 168.03141 | 0.79626 | 0.9462 | 23.14325 | 21.88988 | 0.82505 | 0.9928 | 23.94932 | 23.83129
[9 empty] | 168.12328 | 0.79596 | 0.9461 | 23.13695 | 21.88161 | 0.82473 | 0.9927 | 23.9436 | 23.8232
[9 empty] | 168.21515 | 0.79601 | 0.9462 | 23.13583 | 21.88286 | 0.82633 | 0.9928 | 23.94774 | 23.82971
[9 empty] | 168.30702 | 0.79538 | 0.9463 | 23.11529 | 21.86575 | 0.82459 | 0.9929 | 23.95289 | 23.83724
[9 empty] | 168.39889 | 0.79625 | 0.9462 | 23.14307 | 21.88971 | 0.82622 | 0.993 | 23.95995 | 23.84667
[9 empty] | 168.49076 | 0.79619 | 0.9461 | 23.14352 | 21.88782 | 0.82625 | 0.9931 | 23.95529 | 23.84443
[9 empty] | 168.58263 | 0.79631 | 0.9462 | 23.14461 | 21.89116 | 0.82614 | 0.993 | 23.9649 | 23.8516
[9 empty] | 168.6745 | 0.79588 | 0.9463 | 23.12979 | 21.87946 | 0.82593 | 0.9929 | 23.96494 | 23.84923
[9 empty] | 168.76637 | 0.79582 | 0.9462 | 23.13053 | 21.87785 | 0.82591 | 0.993 | 23.96338 | 23.85008
[9 empty] | 168.85824 | 0.79556 | 0.9463 | 23.12056 | 21.87073 | 0.82547 | 0.9931 | 23.95958 | 23.8487
[9 empty] | 168.95011 | 0.79587 | 0.9462 | 23.13188 | 21.87913 | 0.82486 | 0.993 | 23.94972 | 23.83649
[9 empty] | 169.04198 | 0.79531 | 0.9461 | 23.11812 | 21.8638 | 0.82551 | 0.9931 | 23.95171 | 23.84086
[9 empty] | 169.13385 | 0.79513 | 0.9462 | 23.11031 | 21.85872 | 0.82515 | 0.9932 | 23.94946 | 23.84103
[9 empty] | 169.22572 | 0.79522 | 0.9461 | 23.1153 | 21.86113 | 0.82554 | 0.9933 | 23.94528 | 23.83927
[9 empty] | 169.3176 | 0.79549 | 0.946 | 23.1257 | 21.86866 | 0.82523 | 0.9932 | 23.94851 | 23.84008
[9 empty] | 169.40947 | 0.79545 | 0.9459 | 23.127 | 21.86757 | 0.82527 | 0.9931 | 23.95826 | 23.84739
[9 empty] | 169.50134 | 0.79563 | 0.946 | 23.12968 | 21.87242 | 0.8253 | 0.993 | 23.955 | 23.84174
[9 empty] | 169.59321 | 0.79533 | 0.9461 | 23.11861 | 21.86426 | 0.82476 | 0.9931 | 23.95078 | 23.83994
[9 empty] | 169.68508 | 0.79538 | 0.946 | 23.1225 | 21.86563 | 0.82491 | 0.993 | 23.96206 | 23.84876
[9 empty] | 169.77695 | 0.79541 | 0.9459 | 23.12595 | 21.86659 | 0.82487 | 0.9929 | 23.9563 | 23.84063
[9 empty] | 169.86882 | 0.79528 | 0.9458 | 23.12461 | 21.86301 | 0.8248 | 0.993 | 23.94609 | 23.83287
[9 empty] | 169.96069 | 0.79506 | 0.9459 | 23.11567 | 21.85686 | 0.8249 | 0.9929 | 23.94351 | 23.82791
[9 empty] | 170.05256 | 0.79493 | 0.9458 | 23.11448 | 21.85343 | 0.8248 | 0.993 | 23.94391 | 23.8307
[9 empty] | 170.14443 | 0.79505 | 0.9459 | 23.1154 | 21.85661 | 0.8248 | 0.9931 | 23.94514 | 23.83433
[9 empty] | 170.2363 | 0.79419 | 0.946 | 23.08807 | 21.83307 | 0.82471 | 0.9932 | 23.95752 | 23.84905
[9 empty] | 170.32817 | 0.79443 | 0.9459 | 23.09745 | 21.83963 | 0.8245 | 0.9933 | 23.97159 | 23.86546
[9 empty] | 170.42004 | 0.79435 | 0.9458 | 23.0975 | 21.83737 | 0.82413 | 0.9934 | 23.97381 | 23.87008
[9 empty] | 170.51191 | 0.79449 | 0.9459 | 23.09906 | 21.84116 | 0.82427 | 0.9935 | 23.97544 | 23.8741
[9 empty] | 170.60378 | 0.79437 | 0.946 | 23.09308 | 21.83781 | 0.82489 | 0.9936 | 23.97428 | 23.87535
[9 empty] | 170.69566 | 0.79493 | 0.9459 | 23.11198 | 21.85337 | 0.82454 | 0.9937 | 23.9758 | 23.87927
[9 empty] | 170.78753 | 0.795 | 0.9458 | 23.11634 | 21.85518 | 0.82472 | 0.9938 | 23.96689 | 23.8728
[9 empty] | 170.8794 | 0.79476 | 0.9457 | 23.11195 | 21.84872 | 0.82455 | 0.9937 | 23.96148 | 23.86501
[9 empty] | 170.97127 | 0.79441 | 0.9458 | 23.09914 | 21.83892 | 0.82464 | 0.9938 | 23.97198 | 23.87786
[9 empty] | 171.06314 | 0.79389 | 0.9457 | 23.08643 | 21.8246 | 0.82492 | 0.9939 | 23.9695 | 23.87779
[9 empty] | 171.15501 | 0.79382 | 0.9458 | 23.08192 | 21.82264 | 0.82466 | 0.9938 | 23.97284 | 23.87872
[9 empty] | 171.24688 | 0.79379 | 0.9457 | 23.08363 | 21.82195 | 0.8243 | 0.9937 | 23.9747 | 23.87817
[9 empty] | 171.33875 | 0.79429 | 0.9458 | 23.09562 | 21.83559 | 0.82411 | 0.9938 | 23.96868 | 23.87458
[9 empty] | 171.43062 | 0.79459 | 0.9459 | 23.10198 | 21.84392 | 0.82425 | 0.9937 | 23.96115 | 23.86467
[9 empty] | 171.52249 | 0.79407 | 0.946 | 23.08452 | 21.82972 | 0.82403 | 0.9938 | 23.95894 | 23.86488
[9 empty] | 171.61436 | 0.79398 | 0.9459 | 23.08442 | 21.82732 | 0.82436 | 0.9939 | 23.94206 | 23.85046
[9 empty] | 171.70623 | 0.79408 | 0.946 | 23.08464 | 21.82983 | 0.82445 | 0.9938 | 23.94295 | 23.84894
[9 empty] | 171.7981 | 0.79376 | 0.9461 | 23.07298 | 21.8211 | 0.82472 | 0.9939 | 23.92423 | 23.8327
[9 empty] | 171.88997 | 0.79364 | 0.946 | 23.07209 | 21.81796 | 0.8248 | 0.9938 | 23.94561 | 23.8516
[9 empty] | 171.98184 | 0.79368 | 0.9461 | 23.07054 | 21.8188 | 0.82484 | 0.9937 | 23.96312 | 23.86663
[9 empty] | 172.07371 | 0.79388 | 0.9462 | 23.07402 | 21.8244 | 0.82475 | 0.9936 | 23.97649 | 23.87755
[9 empty] | 172.16559 | 0.79399 | 0.9463 | 23.07478 | 21.82743 | 0.82476 | 0.9935 | 23.98104 | 23.87968
[9 empty] | 172.25746 | 0.79391 | 0.9464 | 23.07002 | 21.82523 | 0.82507 | 0.9934 | 23.98387 | 23.88009
[9 empty] | 172.34933 | 0.79382 | 0.9463 | 23.06998 | 21.82289 | 0.8249 | 0.9933 | 23.97403 | 23.86789
[9 empty] | 172.4412 | 0.79353 | 0.9464 | 23.0591 | 21.8149 | 0.82513 | 0.9934 | 23.97796 | 23.87421
[9 empty] | 172.53307 | 0.79368 | 0.9463 | 23.06593 | 21.81905 | 0.82501 | 0.9935 | 23.9701 | 23.86878
[9 empty] | 172.62494 | 0.79345 | 0.9462 | 23.06157 | 21.81262 | 0.82512 | 0.9934 | 23.98159 | 23.87782
[9 empty] | 172.71681 | 0.79348 | 0.9463 | 23.05996 | 21.81341 | 0.82456 | 0.9933 | 23.97841 | 23.87225
[9 empty] | 172.80868 | 0.79333 | 0.9464 | 23.05316 | 21.80927 | 0.82442 | 0.9934 | 23.98078 | 23.87701
[9 empty] | 172.90055 | 0.7932 | 0.9463 | 23.05187 | 21.80575 | 0.82369 | 0.9935 | 23.98116 | 23.87979
[9 empty] | 172.99242 | 0.79286 | 0.9464 | 23.03952 | 21.79638 | 0.8238 | 0.9936 | 23.98123 | 23.88227
[9 empty] | 173.08429 | 0.79288 | 0.9463 | 23.04261 | 21.797 | 0.82339 | 0.9937 | 23.97065 | 23.87414
[9 empty] | 173.17616 | 0.79293 | 0.9462 | 23.04641 | 21.79829 | 0.82358 | 0.9936 | 23.96962 | 23.8707
[9 empty] | 173.26803 | 0.79321 | 0.9461 | 23.05702 | 21.80601 | 0.82435 | 0.9937 | 23.96163 | 23.86515
[9 empty] | 173.3599 | 0.79283 | 0.946 | 23.04838 | 21.79554 | 0.82405 | 0.9936 | 23.95707 | 23.85821
[9 empty] | 173.45177 | 0.79276 | 0.9461 | 23.04394 | 21.79364 | 0.82357 | 0.9937 | 23.95394 | 23.8575
[9 empty] | 173.54364 | 0.79332 | 0.946 | 23.06264 | 21.80902 | 0.82335 | 0.9936 | 23.9532 | 23.85436
[9 empty] | 173.63552 | 0.79375 | 0.9459 | 23.07752 | 21.82079 | 0.82321 | 0.9937 | 23.94895 | 23.85253
[9 empty] | 173.72739 | 0.79425 | 0.9458 | 23.0947 | 21.83473 | 0.82315 | 0.9936 | 23.93597 | 23.8372
[9 empty] | 173.81926 | 0.79442 | 0.9457 | 23.10197 | 21.83929 | 0.82299 | 0.9937 | 23.93158 | 23.83523
[9 empty] | 173.91113 | 0.7943 | 0.9456 | 23.10077 | 21.83584 | 0.82253 | 0.9936 | 23.94417 | 23.84537
[9 empty] | 174.003 | 0.79425 | 0.9457 | 23.09702 | 21.83461 | 0.82358 | 0.9935 | 23.93994 | 23.83875
[9 empty] | 174.09487 | 0.79424 | 0.9456 | 23.09907 | 21.83424 | 0.82367 | 0.9936 | 23.93585 | 23.83707
[9 empty] | 174.18674 | 0.79404 | 0.9457 | 23.0909 | 21.82883 | 0.82362 | 0.9935 | 23.9422 | 23.841
[9 empty] | 174.27861 | 0.79372 | 0.9456 | 23.08404 | 21.82003 | 0.82415 | 0.9934 | 23.9502 | 23.84656
[9 empty] | 174.37048 | 0.79332 | 0.9457 | 23.06987 | 21.80894 | 0.82449 | 0.9933 | 23.95888 | 23.85281
[9 empty] | 174.46235 | 0.79369 | 0.9456 | 23.08319 | 21.81923 | 0.82431 | 0.9932 | 23.96675 | 23.85824
[9 empty] | 174.55422 | 0.79357 | 0.9455 | 23.08223 | 21.81601 | 0.82435 | 0.9931 | 23.96689 | 23.85598
[9 empty] | 174.64609 | 0.79377 | 0.9456 | 23.0856 | 21.82151 | 0.82408 | 0.9932 | 23.96477 | 23.85627
[9 empty] | 174.73796 | 0.79356 | 0.9457 | 23.07705 | 21.81573 | 0.8241 | 0.9933 | 23.95691 | 23.85084
[9 empty] | 174.82983 | 0.79368 | 0.9456 | 23.08295 | 21.819 | 0.8237 | 0.9932 | 23.96341 | 23.85491
[9 empty] | 174.9217 | 0.79335 | 0.9455 | 23.07578 | 21.80991 | 0.82392 | 0.9931 | 23.95753 | 23.84666
[9 empty] | 175.01358 | 0.79338 | 0.9456 | 23.07427 | 21.8108 | 0.82382 | 0.9932 | 23.95165 | 23.84321
[9 empty] | 175.10545 | 0.79349 | 0.9457 | 23.07496 | 21.81375 | 0.82365 | 0.9931 | 23.94639 | 23.83557
[9 empty] | 175.19732 | 0.79389 | 0.9458 | 23.0841 | 21.8247 | 0.82355 | 0.9932 | 23.94183 | 23.83343
[9 empty] | 175.28919 | 0.79476 | 0.9459 | 23.10692 | 21.84859 | 0.82349 | 0.9931 | 23.95087 | 23.84003
[9 empty] | 175.38106 | 0.79467 | 0.946 | 23.10191 | 21.84616 | 0.8237 | 0.993 | 23.94172 | 23.82852
[9 empty] | 175.47293 | 0.79473 | 0.9459 | 23.10604 | 21.84776 | 0.82365 | 0.9931 | 23.93607 | 23.8253
[9 empty] | 175.5648 | 0.79422 | 0.9458 | 23.09378 | 21.83386 | 0.8235 | 0.993 | 23.93836 | 23.82517
[9 empty] | 175.65667 | 0.79468 | 0.9459 | 23.10467 | 21.84647 | 0.82285 | 0.9931 | 23.94341 | 23.8326
[9 empty] | 175.74854 | 0.79451 | 0.946 | 23.09716 | 21.84167 | 0.82287 | 0.9932 | 23.93847 | 23.83009
[9 empty] | 175.84041 | 0.79488 | 0.9459 | 23.11057 | 21.85204 | 0.82296 | 0.9931 | 23.93921 | 23.82842
[9 empty] | 175.93228 | 0.79487 | 0.9458 | 23.11257 | 21.85161 | 0.82294 | 0.9932 | 23.92668 | 23.81835
[9 empty] | 176.02415 | 0.79532 | 0.9459 | 23.1231 | 21.86389 | 0.82345 | 0.9931 | 23.90656 | 23.79592
[9 empty] | 176.11602 | 0.79534 | 0.946 | 23.12132 | 21.86451 | 0.82359 | 0.9932 | 23.91875 | 23.81045
[9 empty] | 176.20789 | 0.79537 | 0.9461 | 23.11973 | 21.86533 | 0.82316 | 0.9933 | 23.93086 | 23.82491
[9 empty] | 176.29976 | 0.79571 | 0.9462 | 23.12738 | 21.87487 | 0.82311 | 0.9934 | 23.94346 | 23.83985
[9 empty] | 176.39163 | 0.79544 | 0.9463 | 23.11709 | 21.86745 | 0.82316 | 0.9935 | 23.92954 | 23.82839
[9 empty] | 176.48351 | 0.79519 | 0.9462 | 23.11221 | 21.86052 | 0.82325 | 0.9934 | 23.93025 | 23.82671
[9 empty] | 176.57538 | 0.79506 | 0.9463 | 23.10585 | 21.85682 | 0.82355 | 0.9935 | 23.92087 | 23.81976
[9 empty] | 176.66725 | 0.79474 | 0.9462 | 23.09894 | 21.84797 | 0.82337 | 0.9934 | 23.92302 | 23.8195
[9 empty] | 176.75912 | 0.79457 | 0.9463 | 23.09156 | 21.84329 | 0.82348 | 0.9935 | 23.92187 | 23.82076
[9 empty] | 176.85099 | 0.79459 | 0.9462 | 23.09476 | 21.84402 | 0.82317 | 0.9936 | 23.92763 | 23.82889
[9 empty] | 176.94286 | 0.79478 | 0.9461 | 23.10276 | 21.84927 | 0.82315 | 0.9937 | 23.92399 | 23.82766
[9 empty] | 177.03473 | 0.79487 | 0.946 | 23.10774 | 21.85167 | 0.82292 | 0.9936 | 23.93857 | 23.83978
[9 empty] | 177.1266 | 0.79433 | 0.9459 | 23.09441 | 21.83676 | 0.82254 | 0.9935 | 23.93026 | 23.82911
[9 empty] | 177.21847 | 0.79454 | 0.946 | 23.09803 | 21.84249 | 0.82236 | 0.9936 | 23.94751 | 23.84869
[9 empty] | 177.31034 | 0.79463 | 0.9461 | 23.09827 | 21.84503 | 0.82209 | 0.9937 | 23.94521 | 23.8488
[9 empty] | 177.40221 | 0.79381 | 0.9462 | 23.07204 | 21.82253 | 0.82185 | 0.9938 | 23.95186 | 23.85782
[9 empty] | 177.49408 | 0.79415 | 0.9461 | 23.08421 | 21.83173 | 0.82313 | 0.9939 | 23.95187 | 23.86024
[9 empty] | 177.58595 | 0.79398 | 0.946 | 23.0819 | 21.82724 | 0.82215 | 0.994 | 23.94815 | 23.85892
[9 empty] | 177.67782 | 0.79428 | 0.9461 | 23.08825 | 21.83555 | 0.8235 | 0.9939 | 23.9496 | 23.85797
[9 empty] | 177.76969 | 0.7941 | 0.9462 | 23.08046 | 21.83049 | 0.82316 | 0.994 | 23.93743 | 23.84824
[9 empty] | 177.86157 | 0.79428 | 0.9461 | 23.08801 | 21.83532 | 0.82314 | 0.9939 | 23.93805 | 23.84647
[9 empty] | 177.95344 | 0.79427 | 0.946 | 23.09021 | 21.83509 | 0.82209 | 0.994 | 23.93072 | 23.84156
[9 empty] | 178.04531 | 0.79399 | 0.9461 | 23.07956 | 21.82733 | 0.82188 | 0.9939 | 23.92399 | 23.83246
[9 empty] | 178.13718 | 0.79407 | 0.946 | 23.08437 | 21.82958 | 0.82225 | 0.994 | 23.92329 | 23.83416
[9 empty] | 178.22905 | 0.79437 | 0.9459 | 23.09575 | 21.83802 | 0.82237 | 0.9941 | 23.91246 | 23.82576
[9 empty] | 178.32092 | 0.79422 | 0.9458 | 23.09361 | 21.8337 | 0.82332 | 0.994 | 23.91212 | 23.82304
[9 empty] | 178.41279 | 0.79422 | 0.9459 | 23.09114 | 21.83367 | 0.82337 | 0.9941 | 23.90762 | 23.82094
[9 empty] | 178.50466 | 0.79399 | 0.9458 | 23.08709 | 21.82753 | 0.82302 | 0.994 | 23.90553 | 23.81647
[9 empty] | 178.59653 | 0.79406 | 0.9459 | 23.0866 | 21.82938 | 0.82308 | 0.9941 | 23.90943 | 23.82275
[9 empty] | 178.6884 | 0.794 | 0.946 | 23.08228 | 21.82759 | 0.82316 | 0.9942 | 23.91322 | 23.82892
[9 empty] | 178.78027 | 0.79358 | 0.9459 | 23.0727 | 21.81623 | 0.8231 | 0.9943 | 23.90629 | 23.82441
[9 empty] | 178.87214 | 0.79339 | 0.946 | 23.06457 | 21.81085 | 0.81935 | 0.9942 | 23.90796 | 23.82368
[9 empty] | 178.96401 | 0.79359 | 0.9459 | 23.073 | 21.81651 | 0.81989 | 0.9943 | 23.90154 | 23.81968
[9 empty] | 179.05588 | 0.79391 | 0.9458 | 23.08473 | 21.8253 | 0.82025 | 0.9942 | 23.89451 | 23.81027
[9 empty] | 179.14775 | 0.7937 | 0.9457 | 23.08098 | 21.81944 | 0.82018 | 0.9943 | 23.89643 | 23.81459
[9 empty] | 179.23962 | 0.79343 | 0.9458 | 23.07073 | 21.81206 | 0.82059 | 0.9944 | 23.9086 | 23.82911
[9 empty] | 179.3315 | 0.79314 | 0.9457 | 23.06476 | 21.80412 | 0.82049 | 0.9945 | 23.90025 | 23.82318
[9 empty] | 179.42337 | 0.79326 | 0.9458 | 23.06572 | 21.80732 | 0.82265 | 0.9944 | 23.90845 | 23.82896
[9 empty] | 179.51524 | 0.79332 | 0.9459 | 23.0651 | 21.80905 | 0.82335 | 0.9943 | 23.92417 | 23.84224
[9 empty] | 179.60711 | 0.79321 | 0.946 | 23.05945 | 21.80601 | 0.82346 | 0.9942 | 23.91173 | 23.82743
[9 empty] | 179.69898 | 0.79325 | 0.9459 | 23.06312 | 21.80718 | 0.82263 | 0.9943 | 23.90391 | 23.82204
[9 empty] | 179.79085 | 0.79369 | 0.9458 | 23.0783 | 21.81922 | 0.8239 | 0.9942 | 23.90293 | 23.81867
[9 empty] | 179.88272 | 0.79391 | 0.9457 | 23.08705 | 21.82518 | 0.8235 | 0.9943 | 23.91001 | 23.82812
[9 empty] | 179.97459 | 0.79412 | 0.9456 | 23.09554 | 21.8309 | 0.82303 | 0.9944 | 23.89551 | 23.81606
[9 empty] | 180.06646 | 0.79372 | 0.9455 | 23.08651 | 21.82006 | 0.82281 | 0.9943 | 23.90115 | 23.81929
[9 empty] | 180.15833 | 0.79327 | 0.9456 | 23.071 | 21.80771 | 0.82268 | 0.9942 | 23.90621 | 23.82194
[9 empty] | 180.2502 | 0.79354 | 0.9455 | 23.0812 | 21.81504 | 0.82268 | 0.9941 | 23.89711 | 23.81047
[9 empty] | 180.34207 | 0.79352 | 0.9454 | 23.08303 | 21.81446 | 0.82235 | 0.9942 | 23.89783 | 23.81358
[9 empty] | 180.43394 | 0.79285 | 0.9455 | 23.06122 | 21.79615 | 0.82251 | 0.9943 | 23.89793 | 23.81608
[9 empty] | 180.52581 | 0.79328 | 0.9454 | 23.07608 | 21.8079 | 0.82247 | 0.9944 | 23.88958 | 23.81015
[9 empty] | 180.61768 | 0.79328 | 0.9453 | 23.07855 | 21.80792 | 0.82301 | 0.9943 | 23.88694 | 23.80513
[9 empty] | 180.70956 | 0.79332 | 0.9452 | 23.08214 | 21.80901 | 0.82384 | 0.9944 | 23.90206 | 23.82259
[9 empty] | 180.80143 | 0.79366 | 0.9451 | 23.0944 | 21.81828 | 0.82421 | 0.9945 | 23.90552 | 23.82844
[9 empty] | 180.8933 | 0.79368 | 0.945 | 23.09741 | 21.81882 | 0.82401 | 0.9946 | 23.90259 | 23.82791
[9 empty] | 180.98517 | 0.79328 | 0.9449 | 23.08825 | 21.80785 | 0.82444 | 0.9945 | 23.89028 | 23.81325
[9 empty] | 181.07704 | 0.79339 | 0.945 | 23.08916 | 21.81102 | 0.82436 | 0.9946 | 23.88809 | 23.81346
[9 empty] | 181.16891 | 0.79327 | 0.9451 | 23.08311 | 21.80761 | 0.82453 | 0.9947 | 23.87965 | 23.80743
[9 empty] | 181.26078 | 0.79347 | 0.945 | 23.0915 | 21.81323 | 0.82432 | 0.9946 | 23.89107 | 23.81643
[9 empty] | 181.35265 | 0.79339 | 0.9449 | 23.09148 | 21.81091 | 0.82409 | 0.9945 | 23.90403 | 23.82695
[9 empty] | 181.44452 | 0.79338 | 0.945 | 23.08868 | 21.81057 | 0.8239 | 0.9944 | 23.90877 | 23.82928
[9 empty] | 181.53639 | 0.79332 | 0.9449 | 23.08937 | 21.80891 | 0.82373 | 0.9943 | 23.91347 | 23.83157
[9 empty] | 181.62826 | 0.79335 | 0.945 | 23.08782 | 21.80976 | 0.82409 | 0.9942 | 23.91615 | 23.83184
[9 empty] | 181.72013 | 0.79279 | 0.9451 | 23.06927 | 21.79454 | 0.82378 | 0.9941 | 23.91053 | 23.82384
[9 empty] | 181.812 | 0.79274 | 0.945 | 23.07014 | 21.79305 | 0.82399 | 0.9942 | 23.90463 | 23.82036
[9 empty] | 181.90387 | 0.79275 | 0.9451 | 23.0679 | 21.79324 | 0.82427 | 0.9941 | 23.91016 | 23.82348
[9 empty] | 181.99574 | 0.79244 | 0.9452 | 23.05647 | 21.78475 | 0.82389 | 0.994 | 23.91153 | 23.82244
[9 empty] | 182.08761 | 0.79199 | 0.9451 | 23.04577 | 21.77234 | 0.82318 | 0.9941 | 23.90937 | 23.82268
[9 empty] | 182.17949 | 0.79213 | 0.9452 | 23.04754 | 21.77631 | 0.82342 | 0.9942 | 23.90097 | 23.81672
[9 empty] | 182.27136 | 0.7923 | 0.9453 | 23.05 | 21.78094 | 0.82361 | 0.9941 | 23.90123 | 23.81458
[9 empty] | 182.36323 | 0.79215 | 0.9454 | 23.04331 | 21.77692 | 0.82402 | 0.9942 | 23.88712 | 23.80291
[9 empty] | 182.4551 | 0.79228 | 0.9453 | 23.04939 | 21.78037 | 0.8235 | 0.9941 | 23.89281 | 23.80619
[9 empty] | 182.54697 | 0.79215 | 0.9452 | 23.04816 | 21.7769 | 0.82218 | 0.994 | 23.90457 | 23.81551
[9 empty] | 182.63884 | 0.79244 | 0.9453 | 23.05409 | 21.78481 | 0.82323 | 0.9939 | 23.91377 | 23.82228
[9 empty] | 182.73071 | 0.7927 | 0.9454 | 23.05918 | 21.79192 | 0.82357 | 0.9938 | 23.94123 | 23.84724
[9 empty] | 182.82258 | 0.79246 | 0.9455 | 23.04975 | 21.78532 | 0.82231 | 0.9937 | 23.95125 | 23.85481
[9 empty] | 182.91445 | 0.7923 | 0.9454 | 23.04753 | 21.78091 | 0.82293 | 0.9936 | 23.94546 | 23.84664
[9 empty] | 183.00632 | 0.79193 | 0.9455 | 23.03453 | 21.77093 | 0.82271 | 0.9937 | 23.93683 | 23.84046
[9 empty] | 183.09819 | 0.79235 | 0.9454 | 23.04905 | 21.78235 | 0.82278 | 0.9936 | 23.93633 | 23.83756
[9 empty] | 183.19006 | 0.79179 | 0.9453 | 23.03518 | 21.76694 | 0.82324 | 0.9937 | 23.92518 | 23.82885
[9 empty] | 183.28193 | 0.79164 | 0.9454 | 23.02852 | 21.76294 | 0.82349 | 0.9936 | 23.91524 | 23.81655
[9 empty] | 183.3738 | 0.79158 | 0.9453 | 23.02913 | 21.76122 | 0.82281 | 0.9937 | 23.91035 | 23.81408
[9 empty] | 183.46567 | 0.79148 | 0.9454 | 23.02386 | 21.75855 | 0.82283 | 0.9936 | 23.92918 | 23.83044
[9 empty] | 183.55755 | 0.79164 | 0.9453 | 23.03084 | 21.76284 | 0.823 | 0.9935 | 23.91784 | 23.81675
[9 empty] | 183.64942 | 0.79168 | 0.9452 | 23.03439 | 21.76389 | 0.82269 | 0.9936 | 23.91628 | 23.81759
[9 empty] | 183.74129 | 0.79184 | 0.9451 | 23.04151 | 21.76831 | 0.82235 | 0.9937 | 23.9121 | 23.81582
[9 empty] | 183.83316 | 0.79199 | 0.945 | 23.04825 | 21.77238 | 0.82283 | 0.9936 | 23.91891 | 23.82021
[9 empty] | 183.92503 | 0.79183 | 0.9449 | 23.04621 | 21.76815 | 0.82316 | 0.9935 | 23.91477 | 23.81369
[9 empty] | 184.0169 | 0.79156 | 0.945 | 23.03573 | 21.76055 | 0.82285 | 0.9936 | 23.91799 | 23.81929
[9 empty] | 184.10877 | 0.79235 | 0.9449 | 23.06119 | 21.7823 | 0.82284 | 0.9937 | 23.92255 | 23.82623
[9 empty] | 184.20064 | 0.79187 | 0.9448 | 23.04966 | 21.7691 | 0.82304 | 0.9938 | 23.91814 | 23.82424
[9 empty] | 184.29251 | 0.79198 | 0.9449 | 23.05046 | 21.77216 | 0.82265 | 0.9937 | 23.91996 | 23.82364
[9 empty] | 184.38438 | 0.792 | 0.945 | 23.04852 | 21.77263 | 0.82326 | 0.9938 | 23.91349 | 23.8196
[9 empty] | 184.47625 | 0.79169 | 0.9451 | 23.03714 | 21.76418 | 0.82276 | 0.9937 | 23.9268 | 23.83046
[9 empty] | 184.56812 | 0.79166 | 0.945 | 23.03865 | 21.76331 | 0.82317 | 0.9936 | 23.93705 | 23.83828
[9 empty] | 184.65999 | 0.79171 | 0.9451 | 23.03773 | 21.76474 | 0.82292 | 0.9935 | 23.93554 | 23.83437
[9 empty] | 184.75186 | 0.79132 | 0.9452 | 23.02407 | 21.75414 | 0.82311 | 0.9936 | 23.93012 | 23.83137
[9 empty] | 184.84373 | 0.79149 | 0.9451 | 23.03138 | 21.75874 | 0.82316 | 0.9935 | 23.92784 | 23.8267
[9 empty] | 184.9356 | 0.79155 | 0.945 | 23.03564 | 21.76046 | 0.82317 | 0.9936 | 23.92258 | 23.82387
[9 empty] | 185.02748 | 0.79166 | 0.9449 | 23.04112 | 21.76334 | 0.82327 | 0.9935 | 23.92757 | 23.82644
[9 empty] | 185.11935 | 0.79164 | 0.9448 | 23.04299 | 21.7628 | 0.82334 | 0.9934 | 23.93045 | 23.8269
[9 empty] | 185.21122 | 0.79142 | 0.9449 | 23.0343 | 21.75689 | 0.82301 | 0.9933 | 23.92956 | 23.82362
[9 empty] | 185.30309 | 0.79145 | 0.9448 | 23.03761 | 21.75772 | 0.8228 | 0.9934 | 23.91202 | 23.80855
[9 empty] | 185.39496 | 0.79159 | 0.9447 | 23.0439 | 21.76136 | 0.8227 | 0.9933 | 23.90618 | 23.80035
[9 empty] | 185.48683 | 0.79145 | 0.9446 | 23.04237 | 21.75761 | 0.82302 | 0.9934 | 23.90981 | 23.80635
[9 empty] | 185.5787 | 0.7917 | 0.9447 | 23.04723 | 21.7645 | 0.8232 | 0.9935 | 23.89871 | 23.79769
[9 empty] | 185.67057 | 0.79174 | 0.9448 | 23.04583 | 21.76549 | 0.82326 | 0.9934 | 23.90336 | 23.79992
[9 empty] | 185.76244 | 0.7917 | 0.9449 | 23.04221 | 21.76437 | 0.82371 | 0.9933 | 23.90199 | 23.79617
[9 empty] | 185.85431 | 0.79194 | 0.9448 | 23.05169 | 21.77101 | 0.8245 | 0.9934 | 23.90659 | 23.80314
[9 empty] | 185.94618 | 0.79176 | 0.9447 | 23.04901 | 21.76618 | 0.82441 | 0.9935 | 23.90719 | 23.80614
[9 empty] | 186.03805 | 0.7918 | 0.9448 | 23.04761 | 21.76717 | 0.82447 | 0.9936 | 23.91248 | 23.8138
[9 empty] | 186.12992 | 0.79199 | 0.9449 | 23.05087 | 21.77254 | 0.82422 | 0.9937 | 23.90971 | 23.81344
[9 empty] | 186.22179 | 0.79155 | 0.945 | 23.03559 | 21.76042 | 0.82428 | 0.9936 | 23.90883 | 23.81017
[9 empty] | 186.31366 | 0.7917 | 0.9449 | 23.04245 | 21.7646 | 0.82436 | 0.9937 | 23.90592 | 23.80967
[9 empty] | 186.40554 | 0.79155 | 0.9448 | 23.04037 | 21.76032 | 0.82407 | 0.9936 | 23.90345 | 23.80481
[9 empty] | 186.49741 | 0.79133 | 0.9449 | 23.03164 | 21.75438 | 0.82428 | 0.9937 | 23.89806 | 23.80184
[9 empty] | 186.58928 | 0.79282 | 0.9448 | 23.07726 | 21.79517 | 0.82423 | 0.9936 | 23.90849 | 23.80983
[9 empty] | 186.68115 | 0.79306 | 0.9447 | 23.08694 | 21.802 | 0.82376 | 0.9935 | 23.9 | 23.79898
[9 empty] | 186.77302 | 0.79313 | 0.9446 | 23.09134 | 21.80385 | 0.8232 | 0.9936 | 23.90414 | 23.8055
[9 empty] | 186.86489 | 0.79333 | 0.9445 | 23.09959 | 21.80932 | 0.82365 | 0.9937 | 23.89352 | 23.79732
[9 empty] | 186.95676 | 0.7928 | 0.9444 | 23.08655 | 21.79471 | 0.82392 | 0.9936 | 23.90999 | 23.81132
[9 empty] | 187.04863 | 0.79275 | 0.9445 | 23.08262 | 21.79331 | 0.82311 | 0.9935 | 23.9143 | 23.81322
[9 empty] | 187.1405 | 0.79282 | 0.9444 | 23.0872 | 21.79533 | 0.82288 | 0.9934 | 23.92869 | 23.82515
[9 empty] | 187.23237 | 0.79346 | 0.9443 | 23.10832 | 21.81295 | 0.82337 | 0.9933 | 23.92234 | 23.81643
[9 empty] | 187.32424 | 0.79334 | 0.9442 | 23.10707 | 21.80946 | 0.82382 | 0.9934 | 23.91937 | 23.81587
[9 empty] | 187.41611 | 0.79326 | 0.9443 | 23.1023 | 21.80727 | 0.82385 | 0.9933 | 23.91387 | 23.808
[9 empty] | 187.50798 | 0.79323 | 0.9442 | 23.10402 | 21.80658 | 0.82429 | 0.9934 | 23.91224 | 23.80878
[9 empty] | 187.59985 | 0.79282 | 0.9443 | 23.08955 | 21.79523 | 0.82423 | 0.9935 | 23.89041 | 23.78943
[9 empty] | 187.69172 | 0.79258 | 0.9442 | 23.08519 | 21.78881 | 0.82425 | 0.9934 | 23.89497 | 23.79158
[9 empty] | 187.78359 | 0.7921 | 0.9443 | 23.06858 | 21.77544 | 0.82423 | 0.9933 | 23.89501 | 23.78922
[9 empty] | 187.87547 | 0.7922 | 0.9442 | 23.07404 | 21.77828 | 0.82363 | 0.9934 | 23.89153 | 23.78814
[9 empty] | 187.96734 | 0.79263 | 0.9441 | 23.08885 | 21.78996 | 0.82378 | 0.9933 | 23.90899 | 23.80314
[9 empty] | 188.05921 | 0.79246 | 0.944 | 23.08653 | 21.78546 | 0.82386 | 0.9932 | 23.91236 | 23.80409
[9 empty] | 188.15108 | 0.79218 | 0.9441 | 23.07583 | 21.77767 | 0.82381 | 0.9931 | 23.92291 | 23.81221
[9 empty] | 188.24295 | 0.79203 | 0.944 | 23.07388 | 21.77352 | 0.82371 | 0.993 | 23.91371 | 23.80065
[9 empty] | 188.33482 | 0.7921 | 0.9441 | 23.07362 | 21.77559 | 0.82364 | 0.9931 | 23.89807 | 23.78747
[9 empty] | 188.42669 | 0.7921 | 0.9442 | 23.07113 | 21.77554 | 0.82313 | 0.993 | 23.90598 | 23.79296
[9 empty] | 188.51856 | 0.79201 | 0.9441 | 23.07093 | 21.77304 | 0.82326 | 0.9929 | 23.90233 | 23.78693
[9 empty] | 188.61043 | 0.79234 | 0.9442 | 23.07797 | 21.782 | 0.82336 | 0.993 | 23.9003 | 23.7873
[9 empty] | 188.7023 | 0.79216 | 0.9443 | 23.07046 | 21.77721 | 0.82274 | 0.9931 | 23.9018 | 23.79119
[9 empty] | 188.79417 | 0.79225 | 0.9442 | 23.07538 | 21.77955 | 0.82344 | 0.9932 | 23.89476 | 23.78658
[9 empty] | 188.88604 | 0.79219 | 0.9441 | 23.07624 | 21.77805 | 0.82342 | 0.9931 | 23.90597 | 23.79534
[9 empty] | 188.97791 | 0.79187 | 0.9442 | 23.06444 | 21.76923 | 0.82342 | 0.993 | 23.91699 | 23.80391
[9 empty] | 189.06978 | 0.79207 | 0.9441 | 23.07269 | 21.77471 | 0.82353 | 0.9929 | 23.92029 | 23.8048
[9 empty] | 189.16165 | 0.79242 | 0.944 | 23.08524 | 21.78425 | 0.82358 | 0.9928 | 23.92577 | 23.80785
[9 empty] | 189.25352 | 0.79259 | 0.9439 | 23.09263 | 21.78891 | 0.82364 | 0.9927 | 23.9328 | 23.81245
[9 empty] | 189.3454 | 0.79236 | 0.9438 | 23.08858 | 21.78278 | 0.82407 | 0.9926 | 23.94291 | 23.82011
[9 empty] | 189.43727 | 0.79217 | 0.9439 | 23.08056 | 21.77751 | 0.82376 | 0.9925 | 23.95052 | 23.82528
[9 empty] | 189.52914 | 0.79255 | 0.9438 | 23.09402 | 21.78791 | 0.82421 | 0.9924 | 23.93526 | 23.8077
[9 empty] | 189.62101 | 0.79261 | 0.9437 | 23.09827 | 21.78962 | 0.82455 | 0.9925 | 23.93927 | 23.81409
[9 empty] | 189.71288 | 0.79232 | 0.9436 | 23.09217 | 21.78155 | 0.82467 | 0.9926 | 23.92925 | 23.80652
[9 empty] | 189.80475 | 0.79175 | 0.9437 | 23.07318 | 21.76595 | 0.82498 | 0.9925 | 23.92861 | 23.80349
[9 empty] | 189.89662 | 0.79263 | 0.9436 | 23.10135 | 21.7902 | 0.82471 | 0.9926 | 23.92859 | 23.80587
[9 empty] | 189.98849 | 0.79184 | 0.9435 | 23.0806 | 21.76833 | 0.82435 | 0.9927 | 23.93876 | 23.81838
[9 empty] | 190.08036 | 0.7919 | 0.9436 | 23.0798 | 21.76988 | 0.82465 | 0.9928 | 23.93352 | 23.81557
[9 empty] | 190.17223 | 0.79197 | 0.9437 | 23.07948 | 21.77189 | 0.82473 | 0.9927 | 23.93069 | 23.81035
[9 empty] | 190.2641 | 0.79223 | 0.9438 | 23.08478 | 21.77919 | 0.82475 | 0.9928 | 23.92917 | 23.81124
[9 empty] | 190.35597 | 0.79213 | 0.9439 | 23.07915 | 21.77619 | 0.82475 | 0.9929 | 23.92483 | 23.80932
[9 empty] | 190.44784 | 0.79228 | 0.9438 | 23.08609 | 21.78043 | 0.82465 | 0.9928 | 23.9325 | 23.81455
[9 empty] | 190.53971 | 0.79213 | 0.9437 | 23.08429 | 21.77643 | 0.82439 | 0.9927 | 23.94692 | 23.8265
[9 empty] | 190.63158 | 0.79264 | 0.9438 | 23.0966 | 21.79034 | 0.82436 | 0.9926 | 23.95401 | 23.83115
[9 empty] | 190.72346 | 0.79234 | 0.9439 | 23.08549 | 21.78217 | 0.82426 | 0.9925 | 23.95405 | 23.82879
[9 empty] | 190.81533 | 0.79218 | 0.9438 | 23.08313 | 21.77764 | 0.82431 | 0.9926 | 23.95662 | 23.83375
[9 empty] | 190.9072 | 0.79238 | 0.9439 | 23.08645 | 21.78308 | 0.82405 | 0.9927 | 23.94656 | 23.82614
[9 empty] | 190.99907 | 0.79208 | 0.944 | 23.07531 | 21.77487 | 0.8237 | 0.9926 | 23.94629 | 23.82347
[9 empty] | 191.09094 | 0.79165 | 0.9439 | 23.06538 | 21.7632 | 0.8238 | 0.9927 | 23.94454 | 23.82413
[9 empty] | 191.18281 | 0.79152 | 0.944 | 23.05905 | 21.75952 | 0.82415 | 0.9928 | 23.93389 | 23.81593
[9 empty] | 191.27468 | 0.79162 | 0.9439 | 23.06456 | 21.76242 | 0.824 | 0.9927 | 23.93629 | 23.81592
[9 empty] | 191.36655 | 0.79162 | 0.9438 | 23.06676 | 21.76219 | 0.8241 | 0.9928 | 23.91498 | 23.79712
[9 empty] | 191.45842 | 0.79128 | 0.9439 | 23.05453 | 21.75295 | 0.82371 | 0.9927 | 23.9113 | 23.79106
[9 empty] | 191.55029 | 0.79133 | 0.9438 | 23.05829 | 21.7542 | 0.82403 | 0.9928 | 23.91133 | 23.79349
[9 empty] | 191.64216 | 0.7913 | 0.9437 | 23.06009 | 21.7536 | 0.82392 | 0.9929 | 23.91141 | 23.79597
[9 empty] | 191.73403 | 0.79147 | 0.9438 | 23.06242 | 21.7581 | 0.82347 | 0.993 | 23.91853 | 23.80545
[9 empty] | 191.8259 | 0.79101 | 0.9439 | 23.04679 | 21.74566 | 0.82367 | 0.9931 | 23.90783 | 23.79719
[9 empty] | 191.91777 | 0.79074 | 0.9438 | 23.04124 | 21.73811 | 0.82386 | 0.993 | 23.91755 | 23.80446
[9 empty] | 192.00964 | 0.79045 | 0.9439 | 23.03042 | 21.73021 | 0.8236 | 0.9929 | 23.89983 | 23.78444
[9 empty] | 192.10151 | 0.79039 | 0.9438 | 23.03091 | 21.72837 | 0.823 | 0.993 | 23.89192 | 23.77896
[9 empty] | 192.19339 | 0.79035 | 0.9439 | 23.02748 | 21.72744 | 0.82297 | 0.9929 | 23.90074 | 23.78534
[9 empty] | 192.28526 | 0.79061 | 0.9438 | 23.03739 | 21.73448 | 0.82312 | 0.9928 | 23.90411 | 23.7863
[9 empty] | 192.37713 | 0.79022 | 0.9437 | 23.02841 | 21.72371 | 0.82304 | 0.9927 | 23.90655 | 23.78634
[9 empty] | 192.469 | 0.79058 | 0.9438 | 23.03657 | 21.73371 | 0.82315 | 0.9926 | 23.9028 | 23.7802
[9 empty] | 192.56087 | 0.79084 | 0.9439 | 23.04166 | 21.74082 | 0.82308 | 0.9927 | 23.91011 | 23.78987
[9 empty] | 192.65274 | 0.7908 | 0.944 | 23.03814 | 21.73979 | 0.82328 | 0.9928 | 23.90594 | 23.78812
[9 empty] | 192.74461 | 0.79123 | 0.9439 | 23.05318 | 21.75168 | 0.82328 | 0.9927 | 23.9066 | 23.78639
[9 empty] | 192.83648 | 0.79158 | 0.9438 | 23.0657 | 21.7612 | 0.82265 | 0.9928 | 23.88674 | 23.76901
[9 empty] | 192.92835 | 0.79258 | 0.9437 | 23.09718 | 21.78858 | 0.82241 | 0.9927 | 23.90123 | 23.78103
[9 empty] | 193.02022 | 0.79345 | 0.9436 | 23.12497 | 21.81248 | 0.82267 | 0.9926 | 23.91034 | 23.78771
[9 empty] | 193.11209 | 0.79334 | 0.9435 | 23.12424 | 21.80949 | 0.82251 | 0.9925 | 23.91713 | 23.79206
[9 empty] | 193.20396 | 0.79386 | 0.9436 | 23.13716 | 21.82398 | 0.82241 | 0.9924 | 23.91418 | 23.78673
[9 empty] | 193.29583 | 0.79368 | 0.9437 | 23.12931 | 21.8189 | 0.82265 | 0.9925 | 23.9112 | 23.78617
[9 empty] | 193.3877 | 0.7935 | 0.9436 | 23.12647 | 21.8139 | 0.82261 | 0.9924 | 23.91536 | 23.78791
[9 empty] | 193.47957 | 0.79325 | 0.9437 | 23.11677 | 21.80707 | 0.82245 | 0.9923 | 23.91172 | 23.78189
[9 empty] | 193.57145 | 0.79318 | 0.9436 | 23.11709 | 21.80505 | 0.82325 | 0.9924 | 23.91792 | 23.79045
[9 empty] | 193.66332 | 0.79329 | 0.9437 | 23.11795 | 21.80817 | 0.82328 | 0.9925 | 23.91576 | 23.7907
[9 empty] | 193.75519 | 0.79337 | 0.9438 | 23.11792 | 21.81046 | 0.82229 | 0.9926 | 23.91885 | 23.79617
[9 empty] | 193.84706 | 0.79326 | 0.9439 | 23.11226 | 21.80743 | 0.82312 | 0.9927 | 23.91707 | 23.7968
[9 empty] | 193.93893 | 0.79336 | 0.9438 | 23.11749 | 21.81005 | 0.82286 | 0.9928 | 23.911 | 23.79316
[9 empty] | 194.0308 | 0.79346 | 0.9437 | 23.12304 | 21.81298 | 0.82277 | 0.9927 | 23.91453 | 23.79428
[9 empty] | 194.12267 | 0.79381 | 0.9436 | 23.13566 | 21.82257 | 0.82226 | 0.9926 | 23.90617 | 23.78356
[9 empty] | 194.21454 | 0.79359 | 0.9435 | 23.13161 | 21.81644 | 0.8225 | 0.9927 | 23.91341 | 23.79316
[9 empty] | 194.30641 | 0.79315 | 0.9436 | 23.11637 | 21.80437 | 0.82179 | 0.9928 | 23.90641 | 23.78859
[9 empty] | 194.39828 | 0.79295 | 0.9435 | 23.11287 | 21.79876 | 0.82226 | 0.9927 | 23.90321 | 23.78301
[9 empty] | 194.49015 | 0.79292 | 0.9436 | 23.10952 | 21.79791 | 0.822 | 0.9928 | 23.90514 | 23.78732
[9 empty] | 194.58202 | 0.79315 | 0.9435 | 23.11893 | 21.80448 | 0.82141 | 0.9929 | 23.90264 | 23.78724
[9 empty] | 194.67389 | 0.79319 | 0.9434 | 23.12241 | 21.80545 | 0.82186 | 0.9928 | 23.90802 | 23.79019
[9 empty] | 194.76576 | 0.79324 | 0.9433 | 23.12623 | 21.80674 | 0.82157 | 0.9927 | 23.90545 | 23.78524
[9 empty] | 194.85763 | 0.79307 | 0.9432 | 23.12376 | 21.80211 | 0.82147 | 0.9928 | 23.8987 | 23.78092
[9 empty] | 194.9495 | 0.79272 | 0.9433 | 23.11104 | 21.79241 | 0.82198 | 0.9927 | 23.90542 | 23.78521
[9 empty] | 195.04138 | 0.79306 | 0.9432 | 23.12365 | 21.802 | 0.82192 | 0.9926 | 23.90068 | 23.7781
[9 empty] | 195.13325 | 0.79307 | 0.9431 | 23.12629 | 21.80217 | 0.82165 | 0.9927 | 23.90731 | 23.78709
[9 empty] | 195.22512 | 0.79299 | 0.943 | 23.12639 | 21.79996 | 0.82228 | 0.9928 | 23.90501 | 23.7872
[9 empty] | 195.31699 | 0.79282 | 0.9431 | 23.11902 | 21.79532 | 0.82257 | 0.9929 | 23.90061 | 23.78521
[9 empty] | 195.40886 | 0.79311 | 0.943 | 23.12985 | 21.80322 | 0.82269 | 0.9928 | 23.9059 | 23.78808
[9 empty] | 195.50073 | 0.7928 | 0.9429 | 23.12337 | 21.7948 | 0.82219 | 0.9927 | 23.90044 | 23.78025
[9 empty] | 195.5926 | 0.79246 | 0.943 | 23.11083 | 21.78529 | 0.82275 | 0.9928 | 23.9009 | 23.78311
[9 empty] | 195.68447 | 0.79171 | 0.9429 | 23.09163 | 21.76488 | 0.82266 | 0.9929 | 23.90356 | 23.78815
[9 empty] | 195.77634 | 0.79218 | 0.943 | 23.10265 | 21.77758 | 0.8227 | 0.993 | 23.88066 | 23.76775
[9 empty] | 195.86821 | 0.79251 | 0.9431 | 23.11007 | 21.78688 | 0.82306 | 0.9929 | 23.90226 | 23.78686
[9 empty] | 195.96008 | 0.79242 | 0.9432 | 23.10491 | 21.78433 | 0.82274 | 0.9928 | 23.9029 | 23.7851
[9 empty] | 196.05195 | 0.79262 | 0.9431 | 23.11316 | 21.78979 | 0.82317 | 0.9929 | 23.90065 | 23.78525
[9 empty] | 196.14382 | 0.79284 | 0.943 | 23.12198 | 21.7958 | 0.82291 | 0.993 | 23.89776 | 23.78477
[9 empty] | 196.23569 | 0.79302 | 0.9429 | 23.12973 | 21.80079 | 0.82249 | 0.9929 | 23.89362 | 23.77826
[9 empty] | 196.32756 | 0.79307 | 0.9428 | 23.13363 | 21.80215 | 0.82207 | 0.993 | 23.8928 | 23.77983
[9 empty] | 196.41944 | 0.79293 | 0.9427 | 23.13213 | 21.79843 | 0.82207 | 0.9931 | 23.89515 | 23.78457
[9 empty] | 196.51131 | 0.79265 | 0.9428 | 23.12146 | 21.79069 | 0.82206 | 0.9932 | 23.89621 | 23.78802
[9 empty] | 196.60318 | 0.79267 | 0.9427 | 23.12432 | 21.79107 | 0.82134 | 0.9933 | 23.89714 | 23.79135
[9 empty] | 196.69505 | 0.79294 | 0.9426 | 23.13472 | 21.79856 | 0.82222 | 0.9934 | 23.8999 | 23.79648
[9 empty] | 196.78692 | 0.79298 | 0.9425 | 23.13827 | 21.79959 | 0.82164 | 0.9935 | 23.90524 | 23.80419
[9 empty] | 196.87879 | 0.79279 | 0.9424 | 23.13529 | 21.79447 | 0.82178 | 0.9936 | 23.89361 | 23.79501
[9 empty] | 196.97066 | 0.79259 | 0.9425 | 23.12714 | 21.7891 | 0.82168 | 0.9935 | 23.8962 | 23.7952
[9 empty] | 197.06253 | 0.79224 | 0.9424 | 23.11921 | 21.77932 | 0.82191 | 0.9934 | 23.88472 | 23.78137
[9 empty] | 197.1544 | 0.79239 | 0.9425 | 23.12118 | 21.78349 | 0.82263 | 0.9935 | 23.88639 | 23.78542
[9 empty] | 197.24627 | 0.79248 | 0.9426 | 23.12123 | 21.78585 | 0.82296 | 0.9936 | 23.88476 | 23.7862
[9 empty] | 197.33814 | 0.79176 | 0.9427 | 23.0979 | 21.76617 | 0.82366 | 0.9937 | 23.88188 | 23.78573
[9 empty] | 197.43001 | 0.79166 | 0.9426 | 23.09742 | 21.76341 | 0.82454 | 0.9936 | 23.89627 | 23.79766
[9 empty] | 197.52188 | 0.79184 | 0.9427 | 23.10034 | 21.76847 | 0.82477 | 0.9935 | 23.90692 | 23.80586
[9 empty] | 197.61375 | 0.79154 | 0.9428 | 23.08898 | 21.76008 | 0.82438 | 0.9934 | 23.9131 | 23.80963
[9 empty] | 197.70562 | 0.79232 | 0.9427 | 23.11417 | 21.78151 | 0.82362 | 0.9933 | 23.92293 | 23.81702
[9 empty] | 197.79749 | 0.79293 | 0.9426 | 23.13442 | 21.79828 | 0.8228 | 0.9932 | 23.92729 | 23.81896
[9 empty] | 197.88937 | 0.79321 | 0.9425 | 23.14508 | 21.80601 | 0.82291 | 0.9931 | 23.92689 | 23.81617
[9 empty] | 197.98124 | 0.79281 | 0.9424 | 23.13581 | 21.79496 | 0.824 | 0.9932 | 23.93173 | 23.82338
[9 empty] | 198.07311 | 0.79313 | 0.9425 | 23.14265 | 21.80372 | 0.823 | 0.9933 | 23.92597 | 23.82004
[9 empty] | 198.16498 | 0.79313 | 0.9426 | 23.14039 | 21.8039 | 0.82301 | 0.9932 | 23.92509 | 23.81677
[9 empty] | 198.25685 | 0.79255 | 0.9427 | 23.12083 | 21.78778 | 0.82309 | 0.9933 | 23.9214 | 23.8155
[9 empty] | 198.34872 | 0.79266 | 0.9426 | 23.12647 | 21.79078 | 0.82267 | 0.9932 | 23.94615 | 23.83774
[9 empty] | 198.44059 | 0.79266 | 0.9425 | 23.12908 | 21.79093 | 0.82287 | 0.9931 | 23.95758 | 23.84672
[9 empty] | 198.53246 | 0.79268 | 0.9424 | 23.13216 | 21.79153 | 0.82306 | 0.993 | 23.96182 | 23.84852
[9 empty] | 198.62433 | 0.79228 | 0.9423 | 23.12292 | 21.7805 | 0.82384 | 0.9929 | 23.96577 | 23.85006
[9 empty] | 198.7162 | 0.79307 | 0.9424 | 23.1436 | 21.8023 | 0.82353 | 0.9928 | 23.97025 | 23.85212
[9 empty] | 198.80807 | 0.79264 | 0.9425 | 23.12848 | 21.79037 | 0.82383 | 0.9927 | 23.96722 | 23.84669
[9 empty] | 198.89994 | 0.7933 | 0.9424 | 23.15027 | 21.80858 | 0.82389 | 0.9928 | 23.95974 | 23.84165
[9 empty] | 198.99181 | 0.79311 | 0.9423 | 23.14695 | 21.80314 | 0.82357 | 0.9927 | 23.97023 | 23.84969
[9 empty] | 199.08368 | 0.79308 | 0.9424 | 23.14377 | 21.80245 | 0.82324 | 0.9926 | 23.96176 | 23.83886
[9 empty] | 199.17555 | 0.79298 | 0.9423 | 23.14338 | 21.79977 | 0.82313 | 0.9927 | 23.94978 | 23.82934
[9 empty] | 199.26743 | 0.79224 | 0.9424 | 23.11911 | 21.77922 | 0.82282 | 0.9926 | 23.95106 | 23.82821
[9 empty] | 199.3593 | 0.79222 | 0.9423 | 23.12122 | 21.77891 | 0.82198 | 0.9927 | 23.95362 | 23.83317
[9 empty] | 199.45117 | 0.79208 | 0.9424 | 23.11447 | 21.77485 | 0.82301 | 0.9928 | 23.95611 | 23.83805
[9 empty] | 199.54304 | 0.79182 | 0.9423 | 23.10944 | 21.76781 | 0.82293 | 0.9929 | 23.94628 | 23.83066
[9 empty] | 199.63491 | 0.79145 | 0.9424 | 23.09616 | 21.75761 | 0.82322 | 0.9928 | 23.95264 | 23.83459
[9 empty] | 199.72678 | 0.79165 | 0.9423 | 23.1044 | 21.76306 | 0.82207 | 0.9927 | 23.95276 | 23.83231
[9 empty] | 199.81865 | 0.7917 | 0.9422 | 23.10846 | 21.76457 | 0.8226 | 0.9928 | 23.95177 | 23.83373
[9 empty] | 199.91052 | 0.79158 | 0.9421 | 23.10729 | 21.76116 | 0.82255 | 0.9929 | 23.94409 | 23.82848
[9 empty] | 200.00239 | 0.79124 | 0.9422 | 23.09498 | 21.75188 | 0.82268 | 0.9928 | 23.94628 | 23.82826
[9 empty] | 200.09426 | 0.79144 | 0.9421 | 23.10325 | 21.75736 | 0.82251 | 0.9929 | 23.94012 | 23.82453
[9 empty] | 200.18613 | 0.79167 | 0.942 | 23.11243 | 21.76369 | 0.82247 | 0.9928 | 23.94296 | 23.82496
[9 empty] | 200.278 | 0.79167 | 0.9419 | 23.11473 | 21.76354 | 0.82156 | 0.9927 | 23.92979 | 23.80946
[9 empty] | 200.36987 | 0.79113 | 0.942 | 23.09658 | 21.74877 | 0.82137 | 0.9928 | 23.92485 | 23.80694
[9 empty] | 200.46174 | 0.79114 | 0.9419 | 23.0995 | 21.74921 | 0.82166 | 0.9927 | 23.92827 | 23.80795
[9 empty] | 200.55361 | 0.79122 | 0.9418 | 23.10432 | 21.75144 | 0.8214 | 0.9926 | 23.92624 | 23.80352
[9 empty] | 200.64548 | 0.79142 | 0.9417 | 23.11244 | 21.75677 | 0.82175 | 0.9927 | 23.92374 | 23.80343
[9 empty] | 200.73736 | 0.79129 | 0.9416 | 23.11103 | 21.75313 | 0.82149 | 0.9926 | 23.91657 | 23.7939
[9 empty] | 200.82923 | 0.79135 | 0.9417 | 23.1103 | 21.75476 | 0.82226 | 0.9927 | 23.90951 | 23.78928
[9 empty] | 200.9211 | 0.79148 | 0.9418 | 23.11177 | 21.75846 | 0.82222 | 0.9926 | 23.91161 | 23.78897
[9 empty] | 201.01297 | 0.79111 | 0.9419 | 23.09855 | 21.74831 | 0.82294 | 0.9927 | 23.92149 | 23.8012
[9 empty] | 201.10484 | 0.79078 | 0.9418 | 23.09147 | 21.73933 | 0.82248 | 0.9928 | 23.91697 | 23.79909
[9 empty] | 201.19671 | 0.79088 | 0.9419 | 23.09172 | 21.74188 | 0.82219 | 0.9927 | 23.92249 | 23.8022
[9 empty] | 201.28858 | 0.79142 | 0.942 | 23.10523 | 21.75692 | 0.82286 | 0.9926 | 23.91045 | 23.78782
[9 empty] | 201.38045 | 0.79157 | 0.9421 | 23.10712 | 21.761 | 0.82266 | 0.9927 | 23.90092 | 23.78073
[9 empty] | 201.47232 | 0.79159 | 0.9422 | 23.10515 | 21.76146 | 0.82179 | 0.9926 | 23.91805 | 23.79537
[9 empty] | 201.56419 | 0.79146 | 0.9423 | 23.09889 | 21.75787 | 0.82223 | 0.9925 | 23.91307 | 23.78803
[9 empty] | 201.65606 | 0.79191 | 0.9422 | 23.11453 | 21.77029 | 0.82178 | 0.9926 | 23.91608 | 23.79342
[9 empty] | 201.74793 | 0.7921 | 0.9421 | 23.12261 | 21.77559 | 0.8213 | 0.9927 | 23.92283 | 23.80252
[9 empty] | 201.8398 | 0.79189 | 0.942 | 23.11893 | 21.76981 | 0.82168 | 0.9928 | 23.91048 | 23.79264
[9 empty] | 201.93167 | 0.79212 | 0.9421 | 23.12315 | 21.7761 | 0.82204 | 0.9927 | 23.90074 | 23.78056
[9 empty] | 202.02354 | 0.79254 | 0.9422 | 23.13303 | 21.78772 | 0.82224 | 0.9928 | 23.90013 | 23.78234
[9 empty] | 202.11542 | 0.79226 | 0.9423 | 23.12227 | 21.77989 | 0.82204 | 0.9929 | 23.9137 | 23.79824
[9 empty] | 202.20729 | 0.79184 | 0.9422 | 23.11232 | 21.76821 | 0.82206 | 0.993 | 23.91458 | 23.80151
[9 empty] | 202.29916 | 0.79166 | 0.9423 | 23.10477 | 21.76341 | 0.82266 | 0.9931 | 23.91294 | 23.80228
[9 empty] | 202.39103 | 0.79169 | 0.9422 | 23.10817 | 21.7643 | 0.82182 | 0.9932 | 23.89274 | 23.78457
[9 empty] | 202.4829 | 0.79226 | 0.9421 | 23.12723 | 21.77995 | 0.82138 | 0.9931 | 23.91045 | 23.7998
[9 empty] | 202.57477 | 0.79241 | 0.942 | 23.13393 | 21.78393 | 0.8223 | 0.993 | 23.9104 | 23.79735
[9 empty] | 202.66664 | 0.79212 | 0.9419 | 23.12809 | 21.77613 | 0.82266 | 0.9931 | 23.90522 | 23.79459
[9 empty] | 202.75851 | 0.79197 | 0.942 | 23.12117 | 21.77192 | 0.82207 | 0.993 | 23.91405 | 23.80098
[9 empty] | 202.85038 | 0.7918 | 0.9419 | 23.1186 | 21.76719 | 0.82158 | 0.9929 | 23.92054 | 23.80504
[9 empty] | 202.94225 | 0.79189 | 0.942 | 23.11872 | 21.76961 | 0.82112 | 0.9928 | 23.92596 | 23.80805
[9 empty] | 203.03412 | 0.79191 | 0.9421 | 23.11702 | 21.77033 | 0.82268 | 0.9927 | 23.92576 | 23.80545
[9 empty] | 203.12599 | 0.79154 | 0.9422 | 23.10376 | 21.76014 | 0.82353 | 0.9928 | 23.92704 | 23.80912
[9 empty] | 203.21786 | 0.79169 | 0.9421 | 23.11064 | 21.76432 | 0.82288 | 0.9929 | 23.90413 | 23.78871
[9 empty] | 203.30973 | 0.79148 | 0.942 | 23.10678 | 21.75837 | 0.82381 | 0.9928 | 23.91431 | 23.79645
[9 empty] | 203.4016 | 0.79162 | 0.9421 | 23.1086 | 21.7624 | 0.82467 | 0.9927 | 23.92028 | 23.79999
[9 empty] | 203.49347 | 0.79117 | 0.9422 | 23.09283 | 21.74985 | 0.82361 | 0.9926 | 23.92462 | 23.80192
[9 empty] | 203.58535 | 0.79116 | 0.9421 | 23.09504 | 21.74963 | 0.82373 | 0.9925 | 23.92056 | 23.79547
[9 empty] | 203.67722 | 0.79079 | 0.9422 | 23.0819 | 21.73956 | 0.8242 | 0.9926 | 23.90253 | 23.77994
[9 empty] | 203.76909 | 0.79093 | 0.9421 | 23.08829 | 21.74327 | 0.82391 | 0.9925 | 23.9179 | 23.79283
[9 empty] | 203.86096 | 0.79062 | 0.942 | 23.0817 | 21.73476 | 0.82383 | 0.9924 | 23.91729 | 23.78982
[9 empty] | 203.95283 | 0.79058 | 0.9421 | 23.07804 | 21.73362 | 0.82446 | 0.9925 | 23.9035 | 23.7785
[9 empty] | 204.0447 | 0.7903 | 0.942 | 23.07232 | 21.72592 | 0.82413 | 0.9924 | 23.89519 | 23.76785
[9 empty] | 204.13657 | 0.79053 | 0.9421 | 23.07658 | 21.73224 | 0.8243 | 0.9925 | 23.88852 | 23.7636
[9 empty] | 204.22844 | 0.79026 | 0.9422 | 23.06629 | 21.72485 | 0.82525 | 0.9924 | 23.88809 | 23.76078
[9 empty] | 204.32031 | 0.79054 | 0.9421 | 23.07708 | 21.73271 | 0.82519 | 0.9925 | 23.89113 | 23.7662
[9 empty] | 204.41218 | 0.79055 | 0.942 | 23.07958 | 21.73276 | 0.82508 | 0.9926 | 23.90726 | 23.78465
[9 empty] | 204.50405 | 0.79038 | 0.9419 | 23.07722 | 21.72824 | 0.82412 | 0.9927 | 23.90148 | 23.78129
[9 empty] | 204.59592 | 0.79062 | 0.942 | 23.0817 | 21.73475 | 0.82527 | 0.9926 | 23.90827 | 23.78565
[9 empty] | 204.68779 | 0.79031 | 0.9421 | 23.07016 | 21.7262 | 0.82493 | 0.9925 | 23.90471 | 23.77971
[9 empty] | 204.77966 | 0.7905 | 0.942 | 23.07817 | 21.73143 | 0.82479 | 0.9926 | 23.91583 | 23.79317
[9 empty] | 204.87153 | 0.79119 | 0.9419 | 23.10099 | 21.75061 | 0.82567 | 0.9927 | 23.90961 | 23.78937
[9 empty] | 204.9634 | 0.79146 | 0.9418 | 23.11126 | 21.75797 | 0.82574 | 0.9926 | 23.91774 | 23.79507
[9 empty] | 205.05528 | 0.79212 | 0.9417 | 23.13282 | 21.77596 | 0.82508 | 0.9925 | 23.90173 | 23.77675
[9 empty] | 205.14715 | 0.79147 | 0.9416 | 23.11637 | 21.75816 | 0.82525 | 0.9926 | 23.89163 | 23.7691
[9 empty] | 205.23902 | 0.79153 | 0.9417 | 23.11581 | 21.75994 | 0.82497 | 0.9925 | 23.90096 | 23.77599
[9 empty] | 205.33089 | 0.79145 | 0.9418 | 23.11099 | 21.75771 | 0.82418 | 0.9924 | 23.90388 | 23.77649
[9 empty] | 205.42276 | 0.79191 | 0.9417 | 23.12681 | 21.7703 | 0.82389 | 0.9923 | 23.89516 | 23.76542
[9 empty] | 205.51463 | 0.79178 | 0.9416 | 23.12545 | 21.76671 | 0.82461 | 0.9924 | 23.87942 | 23.75216
[9 empty] | 205.6065 | 0.7919 | 0.9417 | 23.12639 | 21.7699 | 0.82461 | 0.9923 | 23.87525 | 23.74562
[9 empty] | 205.69837 | 0.7918 | 0.9418 | 23.12102 | 21.76716 | 0.82505 | 0.9924 | 23.87207 | 23.74484
[9 empty] | 205.79024 | 0.79181 | 0.9417 | 23.12393 | 21.76759 | 0.824 | 0.9923 | 23.87911 | 23.74946
[9 empty] | 205.88211 | 0.79177 | 0.9416 | 23.12514 | 21.76642 | 0.82478 | 0.9922 | 23.8926 | 23.76048
[9 empty] | 205.97398 | 0.79123 | 0.9417 | 23.10702 | 21.75167 | 0.82523 | 0.9921 | 23.89113 | 23.75662
[9 empty] | 206.06585 | 0.79152 | 0.9416 | 23.11773 | 21.75944 | 0.82588 | 0.9922 | 23.88548 | 23.7534
[9 empty] | 206.15772 | 0.79134 | 0.9415 | 23.11502 | 21.75458 | 0.82468 | 0.9921 | 23.88126 | 23.74681
[9 empty] | 206.24959 | 0.79178 | 0.9416 | 23.1255 | 21.76676 | 0.82436 | 0.9922 | 23.88315 | 23.75109
[9 empty] | 206.34146 | 0.79135 | 0.9417 | 23.11034 | 21.75479 | 0.82434 | 0.9923 | 23.87454 | 23.74491
[9 empty] | 206.43334 | 0.79136 | 0.9416 | 23.11319 | 21.75517 | 0.82597 | 0.9922 | 23.8846 | 23.75253
[9 empty] | 206.52521 | 0.79122 | 0.9415 | 23.11156 | 21.75132 | 0.82524 | 0.9921 | 23.88187 | 23.74742
[9 empty] | 206.61708 | 0.79133 | 0.9416 | 23.11229 | 21.75431 | 0.82062 | 0.9922 | 23.87352 | 23.74151
[9 empty] | 206.70895 | 0.79126 | 0.9417 | 23.10782 | 21.75242 | 0.81848 | 0.9921 | 23.8826 | 23.74814
[9 empty] | 206.80082 | 0.79114 | 0.9416 | 23.10679 | 21.74914 | 0.81842 | 0.992 | 23.8925 | 23.75559
[9 empty] | 206.89269 | 0.79067 | 0.9417 | 23.09059 | 21.7362 | 0.81858 | 0.9919 | 23.90571 | 23.76633
[9 empty] | 206.98456 | 0.79068 | 0.9416 | 23.09329 | 21.73644 | 0.81875 | 0.9918 | 23.91058 | 23.76877
[9 empty] | 207.07643 | 0.79084 | 0.9415 | 23.10056 | 21.74097 | 0.81674 | 0.9917 | 23.90954 | 23.76535
[9 empty] | 207.1683 | 0.79052 | 0.9414 | 23.09348 | 21.73199 | 0.81729 | 0.9918 | 23.90908 | 23.76728
[9 empty] | 207.26017 | 0.79052 | 0.9415 | 23.09098 | 21.73195 | 0.81808 | 0.9919 | 23.90214 | 23.76279
[9 empty] | 207.35204 | 0.79076 | 0.9414 | 23.10051 | 21.73861 | 0.81759 | 0.9918 | 23.88859 | 23.74691
[9 empty] | 207.44391 | 0.79068 | 0.9413 | 23.10061 | 21.7364 | 0.82047 | 0.9919 | 23.88036 | 23.74113
[9 empty] | 207.53578 | 0.79064 | 0.9414 | 23.0971 | 21.7354 | 0.81785 | 0.9918 | 23.87797 | 23.73635
[9 empty] | 207.62765 | 0.79065 | 0.9413 | 23.09976 | 21.7356 | 0.81853 | 0.9919 | 23.89812 | 23.75879
[9 empty] | 207.71952 | 0.79064 | 0.9412 | 23.10185 | 21.73526 | 0.81926 | 0.992 | 23.91991 | 23.78284
[9 empty] | 207.81139 | 0.79049 | 0.9413 | 23.09507 | 21.73118 | 0.81929 | 0.9921 | 23.93605 | 23.80129
[9 empty] | 207.90327 | 0.79091 | 0.9412 | 23.10995 | 21.74287 | 0.8195 | 0.9922 | 23.9628 | 23.83029
[9 empty] | 207.99514 | 0.79103 | 0.9411 | 23.11589 | 21.74616 | 0.8198 | 0.9923 | 23.97063 | 23.84048
[9 empty] | 208.08701 | 0.79142 | 0.941 | 23.12971 | 21.75685 | 0.81984 | 0.9924 | 23.96985 | 23.84211
[9 empty] | 208.17888 | 0.79137 | 0.9409 | 23.13072 | 21.75548 | 0.81824 | 0.9925 | 23.97443 | 23.84906
[9 empty] | 208.27075 | 0.7907 | 0.941 | 23.10867 | 21.73705 | 0.81876 | 0.9926 | 23.9836 | 23.86059
[9 empty] | 208.36262 | 0.79084 | 0.9409 | 23.11523 | 21.74091 | 0.81903 | 0.9927 | 23.97191 | 23.85137
[9 empty] | 208.45449 | 0.79071 | 0.9408 | 23.11394 | 21.73739 | 0.81901 | 0.9926 | 23.96844 | 23.84551
[9 empty] | 208.54636 | 0.7909 | 0.9409 | 23.11697 | 21.74255 | 0.81762 | 0.9927 | 23.96033 | 23.83984
[9 empty] | 208.63823 | 0.79079 | 0.941 | 23.11118 | 21.73941 | 0.81664 | 0.9926 | 23.97221 | 23.84926
[9 empty] | 208.7301 | 0.79073 | 0.9409 | 23.11182 | 21.7377 | 0.81778 | 0.9925 | 23.97745 | 23.85207
[9 empty] | 208.82197 | 0.79063 | 0.941 | 23.10654 | 21.73505 | 0.81751 | 0.9924 | 23.98617 | 23.85834
[9 empty] | 208.91384 | 0.79067 | 0.9409 | 23.11034 | 21.73632 | 0.81767 | 0.9923 | 23.98781 | 23.85756
[9 empty] | 209.00571 | 0.79027 | 0.9408 | 23.10107 | 21.72529 | 0.81894 | 0.9924 | 23.98377 | 23.85595
[9 empty] | 209.09758 | 0.79038 | 0.9409 | 23.10182 | 21.7283 | 0.81762 | 0.9923 | 23.98439 | 23.85417
[9 empty] | 209.18945 | 0.78995 | 0.941 | 23.08678 | 21.71646 | 0.81839 | 0.9924 | 23.97879 | 23.851
[9 empty] | 209.28133 | 0.79021 | 0.9409 | 23.09673 | 21.72351 | 0.81803 | 0.9923 | 23.9791 | 23.84891
[9 empty] | 209.3732 | 0.79011 | 0.9408 | 23.09636 | 21.72086 | 0.8173 | 0.9924 | 23.97734 | 23.84956
[9 empty] | 209.46507 | 0.7905 | 0.9409 | 23.10515 | 21.73143 | 0.81752 | 0.9925 | 23.96181 | 23.83651
[9 empty] | 209.55694 | 0.78991 | 0.941 | 23.08541 | 21.71517 | 0.81852 | 0.9924 | 23.97201 | 23.84425
[9 empty] | 209.64881 | 0.79001 | 0.9409 | 23.09091 | 21.71804 | 0.81788 | 0.9923 | 23.97971 | 23.84951
[9 empty] | 209.74068 | 0.79006 | 0.9408 | 23.09477 | 21.71936 | 0.81645 | 0.9922 | 23.97022 | 23.83767
[9 empty] | 209.83255 | 0.79058 | 0.9407 | 23.1125 | 21.73372 | 0.81744 | 0.9923 | 23.95954 | 23.82946
[9 empty] | 209.92442 | 0.7904 | 0.9406 | 23.1096 | 21.72868 | 0.81773 | 0.9922 | 23.95433 | 23.82187
[9 empty] | 210.01629 | 0.79015 | 0.9407 | 23.09986 | 21.72184 | 0.81753 | 0.9923 | 23.94779 | 23.81777
[9 empty] | 210.10816 | 0.79021 | 0.9406 | 23.10406 | 21.72348 | 0.81603 | 0.9922 | 23.95609 | 23.82362
[9 empty] | 210.20003 | 0.78955 | 0.9405 | 23.08725 | 21.70536 | 0.81696 | 0.9921 | 23.95312 | 23.81827
[9 empty] | 210.2919 | 0.7896 | 0.9406 | 23.08635 | 21.70683 | 0.81669 | 0.9922 | 23.95397 | 23.82151
[9 empty] | 210.38377 | 0.78939 | 0.9407 | 23.07783 | 21.70112 | 0.81683 | 0.9923 | 23.94693 | 23.81691
[9 empty] | 210.47564 | 0.78929 | 0.9406 | 23.07735 | 21.69836 | 0.81527 | 0.9922 | 23.96302 | 23.83051
[9 empty] | 210.56751 | 0.7894 | 0.9407 | 23.07791 | 21.7012 | 0.81686 | 0.9921 | 23.96633 | 23.8314
[9 empty] | 210.65938 | 0.78954 | 0.9408 | 23.07955 | 21.70505 | 0.81689 | 0.992 | 23.96324 | 23.82593
[9 empty] | 210.75126 | 0.79077 | 0.9409 | 23.1132 | 21.739 | 0.81451 | 0.9921 | 23.96036 | 23.82546
[9 empty] | 210.84313 | 0.79109 | 0.941 | 23.12007 | 21.74777 | 0.81667 | 0.992 | 23.95392 | 23.81666
[9 empty] | 210.935 | 0.79206 | 0.9411 | 23.14597 | 21.77445 | 0.8159 | 0.9921 | 23.94865 | 23.81382
[9 empty] | 211.02687 | 0.79232 | 0.9412 | 23.15103 | 21.78153 | 0.81661 | 0.992 | 23.94766 | 23.81043
[9 empty] | 211.11874 | 0.79205 | 0.9413 | 23.14079 | 21.77421 | 0.8158 | 0.9921 | 23.95192 | 23.81706
[9 empty] | 211.21061 | 0.79185 | 0.9412 | 23.1373 | 21.7686 | 0.81544 | 0.9922 | 23.97853 | 23.84593
[9 empty] | 211.30248 | 0.79176 | 0.9413 | 23.1322 | 21.76612 | 0.81548 | 0.9923 | 23.98496 | 23.85473
[9 empty] | 211.39435 | 0.79187 | 0.9412 | 23.13802 | 21.76929 | 0.81553 | 0.9924 | 23.98472 | 23.8569
[9 empty] | 211.48622 | 0.79185 | 0.9411 | 23.13974 | 21.7686 | 0.81547 | 0.9925 | 23.98019 | 23.8548
[9 empty] | 211.57809 | 0.7919 | 0.9412 | 23.13891 | 21.77012 | 0.81541 | 0.9924 | 23.97826 | 23.85047
[9 empty] | 211.66996 | 0.7917 | 0.9413 | 23.13051 | 21.76453 | 0.81492 | 0.9925 | 23.98187 | 23.85647
[9 empty] | 211.76183 | 0.79171 | 0.9412 | 23.13329 | 21.76484 | 0.81598 | 0.9926 | 23.98312 | 23.86012
[9 empty] | 211.8537 | 0.79201 | 0.9411 | 23.14444 | 21.77301 | 0.81512 | 0.9927 | 23.97576 | 23.85519
[9 empty] | 211.94557 | 0.79225 | 0.941 | 23.15383 | 21.77953 | 0.81518 | 0.9926 | 23.97575 | 23.85278
[9 empty] | 212.03744 | 0.79189 | 0.9409 | 23.14585 | 21.76971 | 0.8155 | 0.9927 | 23.97804 | 23.85747
[9 empty] | 212.12932 | 0.79171 | 0.941 | 23.13819 | 21.76482 | 0.81567 | 0.9928 | 23.98089 | 23.86271
[9 empty] | 212.22119 | 0.79202 | 0.9409 | 23.14978 | 21.77341 | 0.8147 | 0.9929 | 23.9838 | 23.868
[9 empty] | 212.31306 | 0.79285 | 0.9408 | 23.17644 | 21.79616 | 0.81411 | 0.993 | 23.9866 | 23.87319
[9 empty] | 212.40493 | 0.79284 | 0.9407 | 23.17842 | 21.79571 | 0.81333 | 0.9931 | 23.9831 | 23.87211
[9 empty] | 212.4968 | 0.79291 | 0.9408 | 23.17823 | 21.79785 | 0.81939 | 0.993 | 23.98292 | 23.86953
[9 empty] | 212.58867 | 0.79279 | 0.9409 | 23.17223 | 21.79452 | 0.81939 | 0.9931 | 23.96967 | 23.85875
[9 empty] | 212.68054 | 0.79261 | 0.9408 | 23.16932 | 21.78947 | 0.81995 | 0.993 | 23.97428 | 23.86093
[9 empty] | 212.77241 | 0.79194 | 0.9409 | 23.14745 | 21.77122 | 0.82046 | 0.9929 | 23.95161 | 23.83597
[9 empty] | 212.86428 | 0.79178 | 0.9408 | 23.14499 | 21.76659 | 0.82099 | 0.993 | 23.93614 | 23.82296
[9 empty] | 212.95615 | 0.79173 | 0.9409 | 23.14121 | 21.76535 | 0.82034 | 0.9929 | 23.92884 | 23.81331
[9 empty] | 213.04802 | 0.79169 | 0.9408 | 23.14241 | 21.76416 | 0.81956 | 0.993 | 23.93553 | 23.82236
[9 empty] | 213.13989 | 0.79139 | 0.9409 | 23.13137 | 21.7561 | 0.82013 | 0.9931 | 23.92241 | 23.8117
[9 empty] | 213.23176 | 0.79097 | 0.9408 | 23.12129 | 21.7443 | 0.8196 | 0.993 | 23.91773 | 23.80464
[9 empty] | 213.32363 | 0.79105 | 0.9409 | 23.12121 | 21.74653 | 0.81903 | 0.9931 | 23.92133 | 23.81063
[9 empty] | 213.4155 | 0.79124 | 0.941 | 23.12447 | 21.75191 | 0.82069 | 0.9932 | 23.92226 | 23.81395
[9 empty] | 213.50737 | 0.79124 | 0.9411 | 23.12196 | 21.75186 | 0.82021 | 0.9933 | 23.9151 | 23.80923
[9 empty] | 213.59925 | 0.79138 | 0.941 | 23.1284 | 21.75561 | 0.8183 | 0.9932 | 23.91345 | 23.80518
[9 empty] | 213.69112 | 0.79123 | 0.9409 | 23.12658 | 21.75158 | 0.821 | 0.9933 | 23.90775 | 23.80191
[9 empty] | 213.78299 | 0.79135 | 0.941 | 23.1275 | 21.75476 | 0.81709 | 0.9932 | 23.91145 | 23.80319
[9 empty] | 213.87486 | 0.79089 | 0.9411 | 23.11178 | 21.74228 | 0.81782 | 0.9931 | 23.92035 | 23.80966
[9 empty] | 213.96673 | 0.79121 | 0.941 | 23.12343 | 21.75094 | 0.82122 | 0.993 | 23.91558 | 23.80251
[9 empty] | 214.0586 | 0.79109 | 0.9409 | 23.1226 | 21.74785 | 0.82001 | 0.9931 | 23.90882 | 23.79818
[9 empty] | 214.15047 | 0.79111 | 0.941 | 23.12068 | 21.74834 | 0.81858 | 0.993 | 23.91621 | 23.80314
[9 empty] | 214.24234 | 0.79073 | 0.9411 | 23.10715 | 21.73793 | 0.81811 | 0.9929 | 23.92606 | 23.81054
[9 empty] | 214.33421 | 0.79095 | 0.941 | 23.11602 | 21.74396 | 0.81727 | 0.9928 | 23.91418 | 23.79632
[9 empty] | 214.42608 | 0.79095 | 0.9409 | 23.1183 | 21.74379 | 0.81793 | 0.9929 | 23.90251 | 23.7871
[9 empty] | 214.51795 | 0.79103 | 0.941 | 23.11841 | 21.74621 | 0.81713 | 0.9928 | 23.90025 | 23.78247
[9 empty] | 214.60982 | 0.79091 | 0.9411 | 23.11233 | 21.7428 | 0.81682 | 0.9929 | 23.89236 | 23.777
[9 empty] | 214.70169 | 0.79056 | 0.941 | 23.10461 | 21.73323 | 0.81754 | 0.9928 | 23.89316 | 23.77541
[9 empty] | 214.79356 | 0.7904 | 0.9411 | 23.09748 | 21.72883 | 0.81716 | 0.9929 | 23.88804 | 23.77271
[9 empty] | 214.88543 | 0.7905 | 0.941 | 23.10281 | 21.73154 | 0.81954 | 0.9928 | 23.88591 | 23.76819
[9 empty] | 214.97731 | 0.79061 | 0.9409 | 23.10834 | 21.73443 | 0.81855 | 0.9929 | 23.89249 | 23.77713
[9 empty] | 215.06918 | 0.79054 | 0.9408 | 23.10878 | 21.73253 | 0.8174 | 0.993 | 23.89539 | 23.78241
[9 empty] | 215.16105 | 0.79061 | 0.9409 | 23.10852 | 21.7346 | 0.81656 | 0.9931 | 23.89458 | 23.784
[9 empty] | 215.25292 | 0.79099 | 0.941 | 23.11724 | 21.74511 | 0.81925 | 0.9932 | 23.90356 | 23.79533
[9 empty] | 215.34479 | 0.79084 | 0.9411 | 23.11028 | 21.74087 | 0.81824 | 0.9933 | 23.91277 | 23.8069
[9 empty] | 215.43666 | 0.79089 | 0.941 | 23.1142 | 21.74225 | 0.81724 | 0.9934 | 23.91616 | 23.81267
[9 empty] | 215.52853 | 0.79125 | 0.9409 | 23.1271 | 21.75207 | 0.81981 | 0.9935 | 23.9033 | 23.80227
[9 empty] | 215.6204 | 0.79168 | 0.9408 | 23.14207 | 21.76384 | 0.81826 | 0.9934 | 23.89691 | 23.79351
[9 empty] | 215.71227 | 0.79191 | 0.9407 | 23.15134 | 21.77025 | 0.81667 | 0.9935 | 23.89947 | 23.79845
[9 empty] | 215.80414 | 0.79216 | 0.9406 | 23.16112 | 21.77713 | 0.81985 | 0.9936 | 23.89084 | 23.79225
[9 empty] | 215.89601 | 0.79207 | 0.9405 | 23.16112 | 21.77481 | 0.81975 | 0.9935 | 23.88493 | 23.78397
[9 empty] | 215.98788 | 0.79211 | 0.9406 | 23.15976 | 21.77585 | 0.81868 | 0.9936 | 23.87294 | 23.77443
[9 empty] | 216.07975 | 0.79176 | 0.9407 | 23.14692 | 21.76609 | 0.819 | 0.9935 | 23.86186 | 23.761
[9 empty] | 216.17162 | 0.79199 | 0.9406 | 23.15613 | 21.77243 | 0.81839 | 0.9936 | 23.88589 | 23.78732
[9 empty] | 216.26349 | 0.79201 | 0.9405 | 23.15911 | 21.77292 | 0.81823 | 0.9937 | 23.88776 | 23.79158
[9 empty] | 216.35536 | 0.79243 | 0.9404 | 23.17385 | 21.78446 | 0.81934 | 0.9938 | 23.87787 | 23.78413
[9 empty] | 216.44724 | 0.7918 | 0.9403 | 23.15786 | 21.76712 | 0.81848 | 0.9937 | 23.8897 | 23.79351
[9 empty] | 216.53911 | 0.7916 | 0.9404 | 23.14972 | 21.76179 | 0.81774 | 0.9936 | 23.89152 | 23.79293
[9 empty] | 216.63098 | 0.7919 | 0.9403 | 23.16091 | 21.76998 | 0.81783 | 0.9937 | 23.88927 | 23.79308
[9 empty] | 216.72285 | 0.79173 | 0.9402 | 23.1584 | 21.76531 | 0.82017 | 0.9938 | 23.88172 | 23.78796
[9 empty] | 216.81472 | 0.7919 | 0.9403 | 23.16085 | 21.76993 | 0.81951 | 0.9937 | 23.87553 | 23.7794
[9 empty] | 216.90659 | 0.79137 | 0.9404 | 23.14307 | 21.75553 | 0.82018 | 0.9938 | 23.86699 | 23.77328
[9 empty] | 216.99846 | 0.79154 | 0.9403 | 23.15034 | 21.76005 | 0.81959 | 0.9937 | 23.87798 | 23.78184
[9 empty] | 217.09033 | 0.79154 | 0.9402 | 23.15274 | 21.76 | 0.81889 | 0.9936 | 23.86879 | 23.7703
[9 empty] | 217.1822 | 0.79172 | 0.9403 | 23.15577 | 21.76515 | 0.81697 | 0.9937 | 23.87685 | 23.78072
[9 empty] | 217.27407 | 0.79093 | 0.9404 | 23.12996 | 21.7432 | 0.81817 | 0.9938 | 23.86245 | 23.76877
[9 empty] | 217.36594 | 0.79057 | 0.9403 | 23.12214 | 21.73354 | 0.81694 | 0.9937 | 23.85083 | 23.7548
[9 empty] | 217.45781 | 0.79037 | 0.9404 | 23.11378 | 21.728 | 0.81803 | 0.9938 | 23.83771 | 23.74412
[9 empty] | 217.54968 | 0.78998 | 0.9403 | 23.10483 | 21.71727 | 0.81671 | 0.9937 | 23.85661 | 23.76056
[9 empty] | 217.64155 | 0.79015 | 0.9404 | 23.10738 | 21.72198 | 0.81698 | 0.9936 | 23.86191 | 23.76344
[9 empty] | 217.73342 | 0.78991 | 0.9405 | 23.09772 | 21.7152 | 0.81647 | 0.9935 | 23.86771 | 23.76683
[9 empty] | 217.8253 | 0.79051 | 0.9404 | 23.11772 | 21.7317 | 0.81671 | 0.9934 | 23.86738 | 23.7641
[9 empty] | 217.91717 | 0.79049 | 0.9403 | 23.11958 | 21.73114 | 0.81642 | 0.9935 | 23.87159 | 23.77069
[9 empty] | 218.00904 | 0.7906 | 0.9404 | 23.12038 | 21.7342 | 0.81761 | 0.9936 | 23.87338 | 23.77486
[9 empty] | 218.10091 | 0.79045 | 0.9405 | 23.1136 | 21.73014 | 0.81607 | 0.9937 | 23.87138 | 23.77526
[9 empty] | 218.19278 | 0.79037 | 0.9404 | 23.11359 | 21.72782 | 0.81683 | 0.9938 | 23.8783 | 23.78455
[9 empty] | 218.28465 | 0.79063 | 0.9405 | 23.11875 | 21.73498 | 0.81649 | 0.9939 | 23.87004 | 23.77871
[9 empty] | 218.37652 | 0.79069 | 0.9406 | 23.11812 | 21.7367 | 0.81751 | 0.9938 | 23.87292 | 23.7792
[9 empty] | 218.46839 | 0.79068 | 0.9407 | 23.11528 | 21.73634 | 0.81636 | 0.9937 | 23.86407 | 23.76799
[9 empty] | 218.56026 | 0.79114 | 0.9406 | 23.13133 | 21.74912 | 0.81777 | 0.9938 | 23.87029 | 23.77657
[9 empty] | 218.65213 | 0.79108 | 0.9405 | 23.13206 | 21.74749 | 0.81563 | 0.9939 | 23.87393 | 23.7826
[9 empty] | 218.744 | 0.79095 | 0.9406 | 23.12584 | 21.74396 | 0.81604 | 0.994 | 23.86721 | 23.77829
[9 empty] | 218.83587 | 0.79063 | 0.9405 | 23.11882 | 21.73505 | 0.81786 | 0.9939 | 23.8733 | 23.78197
[9 empty] | 218.92774 | 0.79041 | 0.9406 | 23.10989 | 21.72896 | 0.81675 | 0.9938 | 23.86255 | 23.76886
[9 empty] | 219.01961 | 0.79027 | 0.9405 | 23.10822 | 21.72508 | 0.81785 | 0.9939 | 23.86374 | 23.77244
[9 empty] | 219.11148 | 0.79023 | 0.9406 | 23.1046 | 21.72399 | 0.81807 | 0.994 | 23.86121 | 23.77231
[9 empty] | 219.20335 | 0.79057 | 0.9405 | 23.11724 | 21.73356 | 0.81663 | 0.9939 | 23.87566 | 23.78431
[9 empty] | 219.29523 | 0.79022 | 0.9404 | 23.10944 | 21.72392 | 0.81688 | 0.9938 | 23.88139 | 23.78763
[9 empty] | 219.3871 | 0.78993 | 0.9405 | 23.09831 | 21.71577 | 0.8171 | 0.9937 | 23.88566 | 23.78949
[9 empty] | 219.47897 | 0.78956 | 0.9404 | 23.09006 | 21.70569 | 0.81554 | 0.9936 | 23.88629 | 23.78772
[9 empty] | 219.57084 | 0.78994 | 0.9405 | 23.09871 | 21.71614 | 0.81444 | 0.9937 | 23.87404 | 23.77792
[9 empty] | 219.66271 | 0.7898 | 0.9406 | 23.09217 | 21.7123 | 0.81473 | 0.9936 | 23.87035 | 23.77185
[9 empty] | 219.75458 | 0.78994 | 0.9405 | 23.09859 | 21.71602 | 0.81396 | 0.9937 | 23.86373 | 23.76765
[9 empty] | 219.84645 | 0.78989 | 0.9404 | 23.09954 | 21.71461 | 0.81593 | 0.9936 | 23.86665 | 23.76817
[9 empty] | 219.93832 | 0.79031 | 0.9405 | 23.10964 | 21.72641 | 0.8163 | 0.9935 | 23.87416 | 23.77325
[9 empty] | 220.03019 | 0.79053 | 0.9406 | 23.11344 | 21.7323 | 0.81761 | 0.9934 | 23.87663 | 23.77332
[9 empty] | 220.12206 | 0.79075 | 0.9407 | 23.11741 | 21.73834 | 0.81541 | 0.9933 | 23.87493 | 23.76923
[9 empty] | 220.21393 | 0.79116 | 0.9408 | 23.12686 | 21.74954 | 0.81516 | 0.9934 | 23.88289 | 23.77955
[9 empty] | 220.3058 | 0.7907 | 0.9409 | 23.1111 | 21.73702 | 0.81861 | 0.9935 | 23.88054 | 23.77961
[9 empty] | 220.39767 | 0.79102 | 0.9408 | 23.12288 | 21.7458 | 0.81675 | 0.9936 | 23.87964 | 23.7811
[9 empty] | 220.48954 | 0.79113 | 0.9407 | 23.12845 | 21.74872 | 0.81858 | 0.9937 | 23.87842 | 23.78228
[9 empty] | 220.58141 | 0.79045 | 0.9406 | 23.1111 | 21.73009 | 0.81646 | 0.9938 | 23.87455 | 23.78082
[9 empty] | 220.67328 | 0.79041 | 0.9407 | 23.10758 | 21.7291 | 0.81782 | 0.9937 | 23.87138 | 23.77527
[9 empty] | 220.76516 | 0.79045 | 0.9406 | 23.11111 | 21.7301 | 0.82053 | 0.9938 | 23.87151 | 23.77779
[9 empty] | 220.85703 | 0.79064 | 0.9405 | 23.11907 | 21.73528 | 0.81738 | 0.9939 | 23.86079 | 23.7695
[9 empty] | 220.9489 | 0.79051 | 0.9404 | 23.11772 | 21.73169 | 0.81778 | 0.9938 | 23.86337 | 23.76968
[9 empty] | 221.04077 | 0.79059 | 0.9405 | 23.11773 | 21.73402 | 0.81825 | 0.9937 | 23.86677 | 23.77067
[9 empty] | 221.13264 | 0.79062 | 0.9406 | 23.116 | 21.7347 | 0.81896 | 0.9936 | 23.84936 | 23.75094
[9 empty] | 221.22451 | 0.79037 | 0.9407 | 23.10625 | 21.72784 | 0.81842 | 0.9937 | 23.86062 | 23.76455
[9 empty] | 221.31638 | 0.79016 | 0.9406 | 23.10256 | 21.72207 | 0.81777 | 0.9938 | 23.86207 | 23.76839
[9 empty] | 221.40825 | 0.79017 | 0.9407 | 23.10059 | 21.72252 | 0.81791 | 0.9939 | 23.8587 | 23.76742
[9 empty] | 221.50012 | 0.78987 | 0.9408 | 23.08942 | 21.71432 | 0.81748 | 0.9938 | 23.86861 | 23.7749
[9 empty] | 221.59199 | 0.78995 | 0.9407 | 23.09405 | 21.71637 | 0.81824 | 0.9937 | 23.88797 | 23.79179
[9 empty] | 221.68386 | 0.79002 | 0.9406 | 23.09853 | 21.71827 | 0.81877 | 0.9936 | 23.9008 | 23.80217
[9 empty] | 221.77573 | 0.78968 | 0.9405 | 23.09121 | 21.70909 | 0.81783 | 0.9935 | 23.91023 | 23.80917
[9 empty] | 221.8676 | 0.78935 | 0.9406 | 23.07891 | 21.69983 | 0.81923 | 0.9934 | 23.90303 | 23.7996
[9 empty] | 221.95947 | 0.7896 | 0.9405 | 23.08881 | 21.70683 | 0.82056 | 0.9935 | 23.89362 | 23.79263
[9 empty] | 222.05134 | 0.79014 | 0.9404 | 23.10685 | 21.72148 | 0.81827 | 0.9934 | 23.89495 | 23.79155
[9 empty] | 222.14322 | 0.79007 | 0.9403 | 23.10743 | 21.71972 | 0.81826 | 0.9935 | 23.90251 | 23.80148
[9 empty] | 222.23509 | 0.79028 | 0.9404 | 23.11104 | 21.72542 | 0.82049 | 0.9936 | 23.8938 | 23.7952
[9 empty] | 222.32696 | 0.79007 | 0.9405 | 23.10251 | 21.71971 | 0.81865 | 0.9935 | 23.89213 | 23.79114
[9 empty] | 222.41883 | 0.79007 | 0.9404 | 23.10495 | 21.71969 | 0.81994 | 0.9936 | 23.89719 | 23.79858
[9 empty] | 222.5107 | 0.79039 | 0.9405 | 23.11186 | 21.7285 | 0.819 | 0.9937 | 23.90263 | 23.80639
[9 empty] | 222.60257 | 0.79052 | 0.9406 | 23.11322 | 21.73209 | 0.81729 | 0.9938 | 23.89683 | 23.803
[9 empty] | 222.69444 | 0.79039 | 0.9407 | 23.10707 | 21.72861 | 0.81871 | 0.9937 | 23.89485 | 23.79864
[9 empty] | 222.78631 | 0.79006 | 0.9406 | 23.09965 | 21.71933 | 0.81668 | 0.9938 | 23.89669 | 23.80286
[9 empty] | 222.87818 | 0.78982 | 0.9407 | 23.09027 | 21.71282 | 0.81775 | 0.9939 | 23.88685 | 23.79546
[9 empty] | 222.97005 | 0.7903 | 0.9406 | 23.10668 | 21.72594 | 0.81891 | 0.9938 | 23.8923 | 23.79849
[9 empty] | 223.06192 | 0.79021 | 0.9405 | 23.10672 | 21.72367 | 0.82104 | 0.9937 | 23.88338 | 23.78722
[9 empty] | 223.15379 | 0.79001 | 0.9406 | 23.09839 | 21.71814 | 0.82095 | 0.9938 | 23.88837 | 23.79458
[9 empty] | 223.24566 | 0.79011 | 0.9405 | 23.10369 | 21.72082 | 0.81987 | 0.9939 | 23.89379 | 23.80237
[9 empty] | 223.33753 | 0.7895 | 0.9404 | 23.08821 | 21.70396 | 0.82008 | 0.994 | 23.89178 | 23.80277
[9 empty] | 223.4294 | 0.78941 | 0.9405 | 23.08309 | 21.70145 | 0.81696 | 0.9941 | 23.88249 | 23.79591
[9 empty] | 223.52127 | 0.7894 | 0.9404 | 23.08539 | 21.70131 | 0.81824 | 0.994 | 23.87815 | 23.78919
[9 empty] | 223.61315 | 0.79013 | 0.9405 | 23.10417 | 21.72127 | 0.81863 | 0.9941 | 23.87307 | 23.78651
[9 empty] | 223.70502 | 0.79031 | 0.9406 | 23.10697 | 21.72622 | 0.81809 | 0.994 | 23.88277 | 23.7938
[9 empty] | 223.79689 | 0.78999 | 0.9407 | 23.09521 | 21.71746 | 0.81814 | 0.9939 | 23.87469 | 23.78334
[9 empty] | 223.88876 | 0.79009 | 0.9406 | 23.1006 | 21.72022 | 0.81841 | 0.994 | 23.87112 | 23.78219
[9 empty] | 223.98063 | 0.79 | 0.9405 | 23.10051 | 21.71783 | 0.81798 | 0.9939 | 23.8812 | 23.78984
[9 empty] | 224.0725 | 0.78955 | 0.9406 | 23.08492 | 21.70548 | 0.81844 | 0.9938 | 23.88459 | 23.79082
[9 empty] | 224.16437 | 0.78942 | 0.9405 | 23.08354 | 21.70187 | 0.81855 | 0.9937 | 23.88225 | 23.7861
[9 empty] | 224.25624 | 0.79013 | 0.9406 | 23.10173 | 21.72128 | 0.81784 | 0.9938 | 23.87685 | 23.7831
[9 empty] | 224.34811 | 0.78965 | 0.9407 | 23.08528 | 21.70813 | 0.81872 | 0.9937 | 23.87295 | 23.77683
[9 empty] | 224.43998 | 0.78939 | 0.9406 | 23.08011 | 21.70096 | 0.81828 | 0.9938 | 23.85994 | 23.76626
[9 empty] | 224.53185 | 0.78936 | 0.9407 | 23.07678 | 21.70013 | 0.81812 | 0.9937 | 23.85279 | 23.75675
[9 empty] | 224.62372 | 0.78964 | 0.9406 | 23.0876 | 21.708 | 0.8185 | 0.9938 | 23.86507 | 23.77137
[9 empty] | 224.71559 | 0.78993 | 0.9405 | 23.09847 | 21.71591 | 0.81902 | 0.9939 | 23.86125 | 23.76996
[9 empty] | 224.80746 | 0.78948 | 0.9404 | 23.08782 | 21.70359 | 0.81691 | 0.9938 | 23.86285 | 23.76917
[9 empty] | 224.89933 | 0.78973 | 0.9405 | 23.09242 | 21.71023 | 0.81612 | 0.9939 | 23.84614 | 23.75491
[9 empty] | 224.99121 | 0.78955 | 0.9406 | 23.08488 | 21.70544 | 0.81708 | 0.9938 | 23.85776 | 23.76409
[9 empty] | 225.08308 | 0.79011 | 0.9405 | 23.10366 | 21.72079 | 0.81649 | 0.9937 | 23.86233 | 23.76626
[9 empty] | 225.17495 | 0.79016 | 0.9404 | 23.1076 | 21.72218 | 0.81675 | 0.9936 | 23.86374 | 23.76527
[9 empty] | 225.26682 | 0.79003 | 0.9403 | 23.10621 | 21.71857 | 0.81658 | 0.9937 | 23.86667 | 23.77057
[9 empty] | 225.35869 | 0.78996 | 0.9404 | 23.10159 | 21.71654 | 0.81444 | 0.9938 | 23.87191 | 23.77818
[9 empty] | 225.45056 | 0.79023 | 0.9403 | 23.11205 | 21.72406 | 0.81452 | 0.9939 | 23.86312 | 23.77182
[9 empty] | 225.54243 | 0.7906 | 0.9402 | 23.12543 | 21.73432 | 0.81779 | 0.9938 | 23.86529 | 23.77159
[9 empty] | 225.6343 | 0.79004 | 0.9401 | 23.11148 | 21.7189 | 0.81724 | 0.9939 | 23.87006 | 23.77873
[9 empty] | 225.72617 | 0.79008 | 0.9402 | 23.11015 | 21.71996 | 0.81448 | 0.994 | 23.86695 | 23.77803
[9 empty] | 225.81804 | 0.79011 | 0.9403 | 23.10862 | 21.72083 | 0.81705 | 0.9939 | 23.87423 | 23.78289
[9 empty] | 225.90991 | 0.79084 | 0.9404 | 23.12735 | 21.74076 | 0.81749 | 0.9938 | 23.87771 | 23.78396
[9 empty] | 226.00178 | 0.7903 | 0.9405 | 23.10926 | 21.72605 | 0.81591 | 0.9937 | 23.88223 | 23.78608
[9 empty] | 226.09365 | 0.7902 | 0.9404 | 23.10884 | 21.72336 | 0.81578 | 0.9936 | 23.87681 | 23.77828
[9 empty] | 226.18552 | 0.79078 | 0.9405 | 23.12316 | 21.73913 | 0.81797 | 0.9937 | 23.87576 | 23.77963
[9 empty] | 226.27739 | 0.7907 | 0.9406 | 23.11856 | 21.73711 | 0.81487 | 0.9938 | 23.87571 | 23.78198
[9 empty] | 226.36926 | 0.7905 | 0.9405 | 23.11508 | 21.73154 | 0.81768 | 0.9939 | 23.86086 | 23.76957
[9 empty] | 226.46114 | 0.78933 | 0.9406 | 23.07845 | 21.69939 | 0.81641 | 0.9938 | 23.86364 | 23.76995
[9 empty] | 226.55301 | 0.78994 | 0.9405 | 23.09871 | 21.71614 | 0.8172 | 0.9937 | 23.86137 | 23.76529
[9 empty] | 226.64488 | 0.79018 | 0.9404 | 23.1082 | 21.72275 | 0.81724 | 0.9938 | 23.86954 | 23.77583
[9 empty] | 226.73675 | 0.78995 | 0.9403 | 23.10399 | 21.71648 | 0.81658 | 0.9939 | 23.86292 | 23.77162
[9 empty] | 226.82862 | 0.78993 | 0.9404 | 23.10073 | 21.71573 | 0.8167 | 0.9938 | 23.85462 | 23.76096
[9 empty] | 226.92049 | 0.79036 | 0.9403 | 23.11591 | 21.72769 | 0.8192 | 0.9939 | 23.84371 | 23.75249
[9 empty] | 227.01236 | 0.79068 | 0.9402 | 23.12782 | 21.73657 | 0.81682 | 0.9938 | 23.8707 | 23.77698
[9 empty] | 227.10423 | 0.79063 | 0.9401 | 23.12865 | 21.73504 | 0.81697 | 0.9937 | 23.87195 | 23.77584
[9 empty] | 227.1961 | 0.79049 | 0.9402 | 23.12228 | 21.73136 | 0.81523 | 0.9938 | 23.86937 | 23.77566
[9 empty] | 227.28797 | 0.7906 | 0.9401 | 23.12772 | 21.73417 | 0.81776 | 0.9937 | 23.87077 | 23.77466
[9 empty] | 227.37984 | 0.79054 | 0.94 | 23.12861 | 21.73269 | 0.81843 | 0.9938 | 23.86892 | 23.77521
[9 empty] | 227.47171 | 0.79025 | 0.9401 | 23.11755 | 21.72461 | 0.81882 | 0.9939 | 23.87427 | 23.78293
[9 empty] | 227.56358 | 0.79048 | 0.94 | 23.12681 | 21.731 | 0.81648 | 0.994 | 23.86635 | 23.77743
[9 empty] | 227.65545 | 0.79057 | 0.9399 | 23.13193 | 21.73349 | 0.81945 | 0.9939 | 23.86289 | 23.77159
[9 empty] | 227.74732 | 0.79024 | 0.9398 | 23.12454 | 21.72425 | 0.81829 | 0.994 | 23.85426 | 23.76539
[9 empty] | 227.8392 | 0.79052 | 0.9399 | 23.1303 | 21.73196 | 0.81818 | 0.9939 | 23.84885 | 23.75761
[9 empty] | 227.93107 | 0.79051 | 0.94 | 23.12772 | 21.73186 | 0.81776 | 0.994 | 23.84696 | 23.75812
[9 empty] | 228.02294 | 0.79044 | 0.9399 | 23.1282 | 21.72999 | 0.81898 | 0.9941 | 23.84562 | 23.75917
[9 empty] | 228.11481 | 0.79019 | 0.94 | 23.11837 | 21.72307 | 0.81651 | 0.9942 | 23.83257 | 23.74855
[9 empty] | 228.20668 | 0.78983 | 0.9399 | 23.11033 | 21.7132 | 0.81598 | 0.9941 | 23.82742 | 23.74104
[9 empty] | 228.29855 | 0.78987 | 0.94 | 23.10907 | 21.71433 | 0.81492 | 0.9942 | 23.8295 | 23.7455
[9 empty] | 228.39042 | 0.79005 | 0.9401 | 23.11173 | 21.71914 | 0.81549 | 0.9943 | 23.83036 | 23.74874
[9 empty] | 228.48229 | 0.78986 | 0.9402 | 23.10359 | 21.71379 | 0.81719 | 0.9944 | 23.83794 | 23.75868
[9 empty] | 228.57416 | 0.79007 | 0.9401 | 23.11244 | 21.71981 | 0.81831 | 0.9945 | 23.83311 | 23.75626
[9 empty] | 228.66603 | 0.7898 | 0.94 | 23.10697 | 21.71236 | 0.81768 | 0.9944 | 23.83418 | 23.75494
[9 empty] | 228.7579 | 0.78958 | 0.9401 | 23.09802 | 21.70626 | 0.81645 | 0.9945 | 23.84322 | 23.76634
[9 empty] | 228.84977 | 0.78948 | 0.94 | 23.09743 | 21.70339 | 0.8175 | 0.9946 | 23.85534 | 23.78081
[9 empty] | 228.94164 | 0.78916 | 0.9401 | 23.08563 | 21.69461 | 0.81661 | 0.9947 | 23.8511 | 23.77897
[9 empty] | 229.03351 | 0.78878 | 0.94 | 23.07694 | 21.68414 | 0.8173 | 0.9946 | 23.84631 | 23.77181
[9 empty] | 229.12538 | 0.78872 | 0.9401 | 23.0727 | 21.68247 | 0.81817 | 0.9947 | 23.84182 | 23.76972
[9 empty] | 229.21725 | 0.78918 | 0.94 | 23.08878 | 21.69526 | 0.81594 | 0.9946 | 23.84723 | 23.77272
[9 empty] | 229.30913 | 0.78923 | 0.9399 | 23.09259 | 21.69653 | 0.81839 | 0.9945 | 23.84747 | 23.77057
[9 empty] | 229.401 | 0.78896 | 0.9398 | 23.08731 | 21.68926 | 0.81613 | 0.9946 | 23.84886 | 23.77435
[9 empty] | 229.49287 | 0.78884 | 0.9399 | 23.08127 | 21.6859 | 0.81702 | 0.9947 | 23.84163 | 23.76953
[9 empty] | 229.58474 | 0.79022 | 0.9398 | 23.12423 | 21.72395 | 0.81927 | 0.9946 | 23.84785 | 23.77334
[9 empty] | 229.67661 | 0.79104 | 0.9397 | 23.15042 | 21.74624 | 0.81969 | 0.9945 | 23.85844 | 23.7815
[9 empty] | 229.76848 | 0.79149 | 0.9396 | 23.16615 | 21.7587 | 0.81972 | 0.9944 | 23.86642 | 23.78707
[9 empty] | 229.86035 | 0.79244 | 0.9395 | 23.19659 | 21.78497 | 0.82046 | 0.9943 | 23.86738 | 23.78564
[9 empty] | 229.95222 | 0.79289 | 0.9394 | 23.21219 | 21.7973 | 0.81811 | 0.9944 | 23.85012 | 23.77082
[9 empty] | 230.04409 | 0.79256 | 0.9393 | 23.20478 | 21.78803 | 0.82149 | 0.9943 | 23.84593 | 23.76425
[9 empty] | 230.13596 | 0.7924 | 0.9394 | 23.19774 | 21.78373 | 0.81867 | 0.9944 | 23.85095 | 23.77165
[9 empty] | 230.22783 | 0.79242 | 0.9393 | 23.20067 | 21.78416 | 0.81862 | 0.9945 | 23.85488 | 23.77796
[9 empty] | 230.3197 | 0.79213 | 0.9392 | 23.19467 | 21.77621 | 0.81706 | 0.9946 | 23.84998 | 23.77546
[9 empty] | 230.41157 | 0.79201 | 0.9393 | 23.18866 | 21.77289 | 0.81744 | 0.9945 | 23.85074 | 23.77383
[9 empty] | 230.50344 | 0.79213 | 0.9392 | 23.19478 | 21.77632 | 0.818 | 0.9946 | 23.8546 | 23.78008
[9 empty] | 230.59531 | 0.79174 | 0.9391 | 23.18582 | 21.76559 | 0.81851 | 0.9947 | 23.84193 | 23.76983
[9 empty] | 230.68719 | 0.79208 | 0.9392 | 23.1934 | 21.77502 | 0.81693 | 0.9946 | 23.84588 | 23.77138
[9 empty] | 230.77906 | 0.79217 | 0.9393 | 23.19354 | 21.77747 | 0.81817 | 0.9945 | 23.85163 | 23.77472
[9 empty] | 230.87093 | 0.79176 | 0.9394 | 23.17894 | 21.76608 | 0.81764 | 0.9944 | 23.85347 | 23.77416
[9 empty] | 230.9628 | 0.79195 | 0.9393 | 23.18706 | 21.77138 | 0.81797 | 0.9945 | 23.85064 | 23.77373
[9 empty] | 231.05467 | 0.79225 | 0.9392 | 23.19831 | 21.77963 | 0.81806 | 0.9944 | 23.86359 | 23.78425
[9 empty] | 231.14654 | 0.79216 | 0.9391 | 23.19806 | 21.77708 | 0.81795 | 0.9943 | 23.86829 | 23.78655
[9 empty] | 231.23841 | 0.79202 | 0.9392 | 23.19163 | 21.77335 | 0.81835 | 0.9942 | 23.8614 | 23.77728
[9 empty] | 231.33028 | 0.79168 | 0.9391 | 23.18404 | 21.76391 | 0.81664 | 0.9943 | 23.85472 | 23.77302
[9 empty] | 231.42215 | 0.79178 | 0.9392 | 23.18455 | 21.76671 | 0.81703 | 0.9942 | 23.86204 | 23.77792
[9 empty] | 231.51402 | 0.79161 | 0.9393 | 23.17702 | 21.76196 | 0.81897 | 0.9941 | 23.84574 | 23.75929
[9 empty] | 231.60589 | 0.79189 | 0.9392 | 23.18764 | 21.76961 | 0.81811 | 0.9942 | 23.84146 | 23.75742
[9 empty] | 231.69776 | 0.79181 | 0.9391 | 23.18788 | 21.76752 | 0.81826 | 0.9941 | 23.83969 | 23.75326
[9 empty] | 231.78963 | 0.79173 | 0.9392 | 23.18309 | 21.76534 | 0.8178 | 0.9942 | 23.84874 | 23.76467
[9 empty] | 231.8815 | 0.79169 | 0.9391 | 23.18443 | 21.76428 | 0.81757 | 0.9943 | 23.85168 | 23.76999
[9 empty] | 231.97337 | 0.79167 | 0.9392 | 23.18127 | 21.76363 | 0.81817 | 0.9944 | 23.83897 | 23.75971
[9 empty] | 232.06524 | 0.79214 | 0.9391 | 23.19768 | 21.77672 | 0.82043 | 0.9943 | 23.82317 | 23.74158
[9 empty] | 232.15712 | 0.79214 | 0.939 | 23.19988 | 21.77647 | 0.81853 | 0.9944 | 23.83506 | 23.75582
[9 empty] | 232.24899 | 0.79178 | 0.9391 | 23.18692 | 21.76662 | 0.8206 | 0.9945 | 23.83844 | 23.76158
[9 empty] | 232.34086 | 0.79197 | 0.939 | 23.19492 | 21.77181 | 0.82003 | 0.9946 | 23.8257 | 23.75126
[9 empty] | 232.43273 | 0.79178 | 0.9389 | 23.19201 | 21.76676 | 0.82009 | 0.9945 | 23.83295 | 23.7561
[9 empty] | 232.5246 | 0.79152 | 0.939 | 23.18185 | 21.75954 | 0.81894 | 0.9944 | 23.85159 | 23.77229
[9 empty] | 232.61647 | 0.79125 | 0.9389 | 23.17628 | 21.752 | 0.81889 | 0.9943 | 23.87083 | 23.78908
[9 empty] | 232.70834 | 0.79127 | 0.939 | 23.17465 | 21.75278 | 0.81972 | 0.9942 | 23.86583 | 23.7817
[9 empty] | 232.80021 | 0.79113 | 0.9391 | 23.16797 | 21.74883 | 0.81909 | 0.9943 | 23.85512 | 23.77342
[9 empty] | 232.89208 | 0.79122 | 0.939 | 23.17294 | 21.75118 | 0.82127 | 0.9942 | 23.86632 | 23.78219
[9 empty] | 232.98395 | 0.79138 | 0.9389 | 23.18009 | 21.75557 | 0.81983 | 0.9941 | 23.86981 | 23.78327
[9 empty] | 233.07582 | 0.79091 | 0.9388 | 23.16897 | 21.74282 | 0.82087 | 0.994 | 23.86377 | 23.77486
[9 empty] | 233.16769 | 0.7909 | 0.9389 | 23.16625 | 21.74258 | 0.82082 | 0.9941 | 23.85461 | 23.76813
[9 empty] | 233.25956 | 0.79065 | 0.9388 | 23.16145 | 21.73576 | 0.82033 | 0.994 | 23.85363 | 23.76476
[9 empty] | 233.35143 | 0.79067 | 0.9389 | 23.15945 | 21.7362 | 0.82131 | 0.9941 | 23.85117 | 23.7647
[9 empty] | 233.4433 | 0.79038 | 0.939 | 23.14837 | 21.72811 | 0.81962 | 0.994 | 23.85869 | 23.7698
[9 empty] | 233.53517 | 0.79005 | 0.9389 | 23.14142 | 21.71928 | 0.82226 | 0.9939 | 23.87136 | 23.78003
[9 empty] | 233.62705 | 0.78986 | 0.939 | 23.13323 | 21.71391 | 0.81924 | 0.9938 | 23.86677 | 23.77307
[9 empty] | 233.71892 | 0.78985 | 0.9389 | 23.13539 | 21.71362 | 0.81933 | 0.9939 | 23.8787 | 23.78735
[9 empty] | 233.81079 | 0.78996 | 0.939 | 23.13624 | 21.71673 | 0.82099 | 0.994 | 23.88307 | 23.79409
[9 empty] | 233.90266 | 0.78973 | 0.9391 | 23.12705 | 21.71042 | 0.82174 | 0.9941 | 23.88005 | 23.79347
[9 empty] | 233.99453 | 0.79044 | 0.939 | 23.15018 | 21.72981 | 0.81991 | 0.994 | 23.87736 | 23.7884
[9 empty] | 234.0864 | 0.79054 | 0.9389 | 23.15568 | 21.73266 | 0.81959 | 0.9941 | 23.86719 | 23.78067
[9 empty] | 234.17827 | 0.79076 | 0.9388 | 23.1644 | 21.73853 | 0.81999 | 0.994 | 23.87476 | 23.78581
[9 empty] | 234.27014 | 0.7912 | 0.9387 | 23.17977 | 21.75064 | 0.81976 | 0.9939 | 23.87077 | 23.77944
[9 empty] | 234.36201 | 0.79088 | 0.9386 | 23.17287 | 21.74185 | 0.82022 | 0.994 | 23.86115 | 23.77225
[9 empty] | 234.45388 | 0.79103 | 0.9387 | 23.17484 | 21.74602 | 0.81843 | 0.9939 | 23.86347 | 23.77217
[9 empty] | 234.54575 | 0.79101 | 0.9388 | 23.17178 | 21.74546 | 0.82016 | 0.994 | 23.85551 | 23.76663
[9 empty] | 234.63762 | 0.79079 | 0.9387 | 23.16787 | 21.73947 | 0.81867 | 0.9939 | 23.85681 | 23.76553
[9 empty] | 234.72949 | 0.79053 | 0.9388 | 23.15779 | 21.73232 | 0.81949 | 0.994 | 23.85979 | 23.7709
[9 empty] | 234.82136 | 0.79061 | 0.9387 | 23.16249 | 21.73443 | 0.81977 | 0.9941 | 23.8641 | 23.77758
[9 empty] | 234.91323 | 0.79027 | 0.9386 | 23.15517 | 21.72524 | 0.81936 | 0.9942 | 23.86837 | 23.78423
[9 empty] | 235.00511 | 0.79005 | 0.9387 | 23.1462 | 21.71914 | 0.81884 | 0.9943 | 23.86957 | 23.78782
[9 empty] | 235.09698 | 0.78976 | 0.9386 | 23.14024 | 21.71123 | 0.81783 | 0.9944 | 23.8606 | 23.78127
[9 empty] | 235.18885 | 0.79016 | 0.9387 | 23.14954 | 21.72228 | 0.81822 | 0.9943 | 23.86394 | 23.78221
[9 empty] | 235.28072 | 0.79001 | 0.9388 | 23.14245 | 21.71793 | 0.81918 | 0.9942 | 23.87101 | 23.78686
[9 empty] | 235.37259 | 0.79031 | 0.9387 | 23.15389 | 21.72636 | 0.81885 | 0.9941 | 23.87435 | 23.78779
[9 empty] | 235.46446 | 0.79004 | 0.9386 | 23.14847 | 21.71895 | 0.81831 | 0.994 | 23.8832 | 23.79422
[9 empty] | 235.55633 | 0.78977 | 0.9387 | 23.13805 | 21.71149 | 0.81727 | 0.9939 | 23.88356 | 23.79219
[9 empty] | 235.6482 | 0.78983 | 0.9386 | 23.14233 | 21.7132 | 0.81795 | 0.994 | 23.87764 | 23.78868
[9 empty] | 235.74007 | 0.7897 | 0.9385 | 23.14075 | 21.70939 | 0.81787 | 0.9939 | 23.88052 | 23.78916
[9 empty] | 235.83194 | 0.78984 | 0.9386 | 23.14255 | 21.7134 | 0.81834 | 0.9938 | 23.88177 | 23.788
[9 empty] | 235.92381 | 0.78899 | 0.9387 | 23.11527 | 21.69011 | 0.81929 | 0.9939 | 23.88117 | 23.7898
[9 empty] | 236.01568 | 0.78906 | 0.9386 | 23.1197 | 21.69196 | 0.81818 | 0.994 | 23.87508 | 23.78613
[9 empty] | 236.10755 | 0.78897 | 0.9385 | 23.11945 | 21.68941 | 0.81874 | 0.9939 | 23.87765 | 23.7863
[9 empty] | 236.19942 | 0.78924 | 0.9386 | 23.12498 | 21.69692 | 0.81869 | 0.9938 | 23.86933 | 23.77561
[9 empty] | 236.29129 | 0.78916 | 0.9387 | 23.12001 | 21.69456 | 0.81944 | 0.9939 | 23.86308 | 23.77179
[9 empty] | 236.38316 | 0.78856 | 0.9386 | 23.10491 | 21.67808 | 0.82 | 0.9938 | 23.87209 | 23.77837
[9 empty] | 236.47504 | 0.78851 | 0.9387 | 23.10105 | 21.67677 | 0.81988 | 0.9937 | 23.87786 | 23.78172
[9 empty] | 236.56691 | 0.78842 | 0.9386 | 23.10077 | 21.6742 | 0.81992 | 0.9936 | 23.87462 | 23.7761
[9 empty] | 236.65878 | 0.78901 | 0.9387 | 23.1158 | 21.69061 | 0.81896 | 0.9937 | 23.86714 | 23.77104
[9 empty] | 236.75065 | 0.78955 | 0.9388 | 23.12912 | 21.70542 | 0.82003 | 0.9936 | 23.87358 | 23.77507
[9 empty] | 236.84252 | 0.78953 | 0.9389 | 23.12613 | 21.70493 | 0.81981 | 0.9935 | 23.87088 | 23.76999
[9 empty] | 236.93439 | 0.78966 | 0.9388 | 23.13222 | 21.70833 | 0.81829 | 0.9936 | 23.86154 | 23.76308
[9 empty] | 237.02626 | 0.78943 | 0.9387 | 23.12796 | 21.70202 | 0.81926 | 0.9935 | 23.86061 | 23.75976
[9 empty] | 237.11813 | 0.78883 | 0.9388 | 23.10797 | 21.68558 | 0.81795 | 0.9936 | 23.84199 | 23.7436
[9 empty] | 237.21 | 0.78895 | 0.9387 | 23.11389 | 21.68883 | 0.81754 | 0.9935 | 23.84238 | 23.7416
[9 empty] | 237.30187 | 0.78878 | 0.9386 | 23.11143 | 21.68421 | 0.81776 | 0.9936 | 23.84119 | 23.74281
[9 empty] | 237.39374 | 0.78907 | 0.9387 | 23.11754 | 21.69225 | 0.8175 | 0.9937 | 23.83735 | 23.74137
[9 empty] | 237.48561 | 0.78918 | 0.9388 | 23.11817 | 21.69515 | 0.81734 | 0.9936 | 23.83329 | 23.73494
[9 empty] | 237.57748 | 0.78909 | 0.9389 | 23.11303 | 21.69263 | 0.81724 | 0.9937 | 23.83577 | 23.7398
[9 empty] | 237.66935 | 0.78936 | 0.9388 | 23.12363 | 21.70027 | 0.81727 | 0.9938 | 23.83536 | 23.74178
[9 empty] | 237.76122 | 0.78939 | 0.9387 | 23.12685 | 21.70098 | 0.81986 | 0.9939 | 23.82857 | 23.7374
[9 empty] | 237.8531 | 0.78972 | 0.9386 | 23.13903 | 21.7101 | 0.81967 | 0.9938 | 23.82718 | 23.73363
[9 empty] | 237.94497 | 0.78933 | 0.9385 | 23.12997 | 21.69928 | 0.81992 | 0.9939 | 23.83112 | 23.73994
[9 empty] | 238.03684 | 0.78955 | 0.9386 | 23.13401 | 21.70539 | 0.8176 | 0.994 | 23.82884 | 23.74006
[9 empty] | 238.12871 | 0.78912 | 0.9387 | 23.11899 | 21.69361 | 0.81746 | 0.9941 | 23.81749 | 23.73114
[9 empty] | 238.22058 | 0.78899 | 0.9386 | 23.11768 | 21.69007 | 0.8165 | 0.994 | 23.79302 | 23.70438
[9 empty] | 238.31245 | 0.78931 | 0.9387 | 23.12454 | 21.69881 | 0.81835 | 0.9941 | 23.80624 | 23.71993
[9 empty] | 238.40432 | 0.79014 | 0.9388 | 23.14626 | 21.7215 | 0.81844 | 0.9942 | 23.8122 | 23.72826
[9 empty] | 238.49619 | 0.79012 | 0.9389 | 23.14332 | 21.72107 | 0.81932 | 0.9943 | 23.80833 | 23.72679
[9 empty] | 238.58806 | 0.79029 | 0.9388 | 23.1508 | 21.72576 | 0.81878 | 0.9942 | 23.81968 | 23.73571
[9 empty] | 238.67993 | 0.79019 | 0.9387 | 23.15017 | 21.72287 | 0.81795 | 0.9941 | 23.82594 | 23.73956
[9 empty] | 238.7718 | 0.78996 | 0.9388 | 23.14119 | 21.71675 | 0.81767 | 0.994 | 23.81982 | 23.73107
[9 empty] | 238.86367 | 0.78989 | 0.9387 | 23.14149 | 21.71472 | 0.81919 | 0.9941 | 23.81604 | 23.72969
[9 empty] | 238.95554 | 0.78966 | 0.9388 | 23.13222 | 21.70833 | 0.81918 | 0.994 | 23.81799 | 23.72926
[9 empty] | 239.04741 | 0.7898 | 0.9387 | 23.13897 | 21.71235 | 0.81884 | 0.9941 | 23.82745 | 23.74106
[9 empty] | 239.13928 | 0.78974 | 0.9386 | 23.13957 | 21.7106 | 0.81834 | 0.9942 | 23.82583 | 23.74184
[9 empty] | 239.23115 | 0.78958 | 0.9387 | 23.13234 | 21.70614 | 0.81703 | 0.9943 | 23.83446 | 23.75283
[9 empty] | 239.32303 | 0.78966 | 0.9386 | 23.13734 | 21.70851 | 0.81682 | 0.9944 | 23.83556 | 23.75632
[9 empty] | 239.4149 | 0.78952 | 0.9385 | 23.13567 | 21.70464 | 0.81685 | 0.9945 | 23.8385 | 23.76164
[9 empty] | 239.50677 | 0.78968 | 0.9386 | 23.1378 | 21.70895 | 0.81677 | 0.9946 | 23.82826 | 23.75382
[9 empty] | 239.59864 | 0.78943 | 0.9387 | 23.12809 | 21.70214 | 0.81841 | 0.9945 | 23.82674 | 23.74991
[9 empty] | 239.69051 | 0.78958 | 0.9386 | 23.13478 | 21.70611 | 0.81863 | 0.9946 | 23.8166 | 23.74219
[9 empty] | 239.78238 | 0.78948 | 0.9385 | 23.13444 | 21.70348 | 0.81763 | 0.9945 | 23.81657 | 23.73977
[9 empty] | 239.87425 | 0.78956 | 0.9386 | 23.13417 | 21.70554 | 0.81616 | 0.9946 | 23.81723 | 23.74282
[9 empty] | 239.96612 | 0.78951 | 0.9387 | 23.13028 | 21.7042 | 0.81607 | 0.9947 | 23.81429 | 23.74228
[9 empty] | 240.05799 | 0.78978 | 0.9386 | 23.14087 | 21.71183 | 0.81724 | 0.9946 | 23.8257 | 23.75126
[9 empty] | 240.14986 | 0.78959 | 0.9385 | 23.13773 | 21.70656 | 0.81721 | 0.9945 | 23.83188 | 23.75504
[9 empty] | 240.24173 | 0.78993 | 0.9386 | 23.14518 | 21.71587 | 0.81675 | 0.9944 | 23.83974 | 23.76048
[9 empty] | 240.3336 | 0.78965 | 0.9387 | 23.13451 | 21.70817 | 0.8157 | 0.9943 | 23.84122 | 23.75956
[9 empty] | 240.42547 | 0.78977 | 0.9386 | 23.1405 | 21.71148 | 0.8182 | 0.9944 | 23.83612 | 23.75687
[9 empty] | 240.51734 | 0.7904 | 0.9385 | 23.16135 | 21.72872 | 0.81646 | 0.9943 | 23.82936 | 23.74774
[9 empty] | 240.60921 | 0.78998 | 0.9384 | 23.15149 | 21.71716 | 0.81732 | 0.9944 | 23.82226 | 23.74306
[9 empty] | 240.70109 | 0.79008 | 0.9385 | 23.15197 | 21.71993 | 0.81568 | 0.9943 | 23.82053 | 23.73895
[9 empty] | 240.79296 | 0.78944 | 0.9386 | 23.13086 | 21.70243 | 0.81909 | 0.9944 | 23.81866 | 23.73946
[9 empty] | 240.88483 | 0.78967 | 0.9385 | 23.13988 | 21.70859 | 0.81616 | 0.9945 | 23.82373 | 23.74691
[9 empty] | 240.9767 | 0.78959 | 0.9384 | 23.14007 | 21.70645 | 0.8152 | 0.9946 | 23.8273 | 23.75285
[9 empty] | 241.06857 | 0.78973 | 0.9385 | 23.14165 | 21.71025 | 0.81486 | 0.9947 | 23.83441 | 23.76234
[9 empty] | 241.16044 | 0.78949 | 0.9386 | 23.13234 | 21.70382 | 0.81517 | 0.9948 | 23.83139 | 23.76172
[9 empty] | 241.25231 | 0.78929 | 0.9385 | 23.12881 | 21.69819 | 0.81588 | 0.9947 | 23.84741 | 23.77529
[9 empty] | 241.34418 | 0.78869 | 0.9386 | 23.10886 | 21.68179 | 0.81756 | 0.9946 | 23.84622 | 23.77172
[9 empty] | 241.43605 | 0.78865 | 0.9385 | 23.11006 | 21.6806 | 0.81775 | 0.9947 | 23.84426 | 23.77216
[9 empty] | 241.52792 | 0.78839 | 0.9386 | 23.10014 | 21.67361 | 0.81809 | 0.9948 | 23.83278 | 23.7631
[9 empty] | 241.61979 | 0.78836 | 0.9385 | 23.10172 | 21.67278 | 0.8172 | 0.9947 | 23.83031 | 23.75824
[9 empty] | 241.71166 | 0.78869 | 0.9386 | 23.10886 | 21.68179 | 0.81564 | 0.9948 | 23.83702 | 23.76732
[9 empty] | 241.80353 | 0.78855 | 0.9387 | 23.10237 | 21.67801 | 0.81669 | 0.9949 | 23.82678 | 23.7595
[9 empty] | 241.8954 | 0.7888 | 0.9386 | 23.11198 | 21.68472 | 0.81664 | 0.9948 | 23.82906 | 23.75939
[9 empty] | 241.98727 | 0.78906 | 0.9385 | 23.12217 | 21.69197 | 0.81698 | 0.9949 | 23.8245 | 23.75723
[9 empty] | 242.07914 | 0.78897 | 0.9384 | 23.12193 | 21.68943 | 0.81662 | 0.9948 | 23.81099 | 23.74137
[9 empty] | 242.17102 | 0.78869 | 0.9385 | 23.1112 | 21.68168 | 0.81682 | 0.9949 | 23.80964 | 23.74241
[9 empty] | 242.26289 | 0.78861 | 0.9384 | 23.11128 | 21.67944 | 0.81586 | 0.995 | 23.81429 | 23.74944
[9 empty] | 242.35476 | 0.78858 | 0.9385 | 23.10804 | 21.67871 | 0.81732 | 0.9951 | 23.80729 | 23.74484
[9 empty] | 242.44663 | 0.78845 | 0.9384 | 23.10659 | 21.67504 | 0.81666 | 0.995 | 23.81565 | 23.75079
[9 empty] | 242.5385 | 0.78828 | 0.9385 | 23.09915 | 21.67037 | 0.81508 | 0.9949 | 23.81363 | 23.74639
[9 empty] | 242.63037 | 0.78838 | 0.9384 | 23.10476 | 21.67333 | 0.81597 | 0.995 | 23.81193 | 23.74709
[9 empty] | 242.72224 | 0.78834 | 0.9383 | 23.10593 | 21.67211 | 0.81695 | 0.9951 | 23.81199 | 23.74952
[9 empty] | 242.81411 | 0.78812 | 0.9384 | 23.09693 | 21.66598 | 0.81457 | 0.9952 | 23.80403 | 23.74397
[9 empty] | 242.90598 | 0.78807 | 0.9383 | 23.09798 | 21.66466 | 0.81484 | 0.9951 | 23.80367 | 23.74123
[9 empty] | 242.99785 | 0.78816 | 0.9384 | 23.09818 | 21.66715 | 0.81808 | 0.9952 | 23.7957 | 23.73566
[9 empty] | 243.08972 | 0.78779 | 0.9385 | 23.08502 | 21.65712 | 0.81625 | 0.9951 | 23.79143 | 23.72902
[9 empty] | 243.18159 | 0.78746 | 0.9384 | 23.07775 | 21.64798 | 0.81721 | 0.9952 | 23.78117 | 23.72117
[9 empty] | 243.27346 | 0.78709 | 0.9385 | 23.06446 | 21.63783 | 0.81718 | 0.9951 | 23.78346 | 23.72107
[9 empty] | 243.36533 | 0.78716 | 0.9384 | 23.06904 | 21.63981 | 0.81722 | 0.9952 | 23.79685 | 23.73681
[9 empty] | 243.4572 | 0.78838 | 0.9383 | 23.10698 | 21.6731 | 0.81666 | 0.9953 | 23.80619 | 23.74851
[9 empty] | 243.54908 | 0.78903 | 0.9382 | 23.12866 | 21.69112 | 0.81494 | 0.9954 | 23.81126 | 23.75596
[9 empty] | 243.64095 | 0.78897 | 0.9381 | 23.12939 | 21.68949 | 0.81526 | 0.9955 | 23.80793 | 23.75502
[9 empty] | 243.73282 | 0.78916 | 0.9382 | 23.13258 | 21.6948 | 0.81573 | 0.9954 | 23.80288 | 23.7476
[9 empty] | 243.82469 | 0.78919 | 0.9383 | 23.131 | 21.69563 | 0.81649 | 0.9955 | 23.80479 | 23.7519
[9 empty] | 243.91656 | 0.78888 | 0.9384 | 23.11945 | 21.6871 | 0.81619 | 0.9956 | 23.80627 | 23.75575
[9 empty] | 244.00843 | 0.78908 | 0.9383 | 23.1275 | 21.69234 | 0.81621 | 0.9957 | 23.81926 | 23.7711
[9 empty] | 244.1003 | 0.78929 | 0.9382 | 23.13624 | 21.69823 | 0.81551 | 0.9958 | 23.82508 | 23.7793
[9 empty] | 244.19217 | 0.78928 | 0.9381 | 23.13857 | 21.69811 | 0.8154 | 0.9959 | 23.83572 | 23.79231
[9 empty] | 244.28404 | 0.78928 | 0.9382 | 23.13601 | 21.69801 | 0.81487 | 0.996 | 23.83304 | 23.79202
[9 empty] | 244.37591 | 0.7891 | 0.9381 | 23.1331 | 21.69297 | 0.81435 | 0.9959 | 23.84033 | 23.79691
[9 empty] | 244.46778 | 0.78895 | 0.9382 | 23.12617 | 21.68879 | 0.81646 | 0.9958 | 23.83717 | 23.79137
[9 empty] | 244.55965 | 0.78886 | 0.9381 | 23.12612 | 21.68642 | 0.81631 | 0.9959 | 23.83274 | 23.78934
[9 empty] | 244.65152 | 0.78854 | 0.9382 | 23.11422 | 21.67758 | 0.81616 | 0.9958 | 23.8269 | 23.78112
[9 empty] | 244.74339 | 0.78874 | 0.9381 | 23.12246 | 21.68299 | 0.81573 | 0.9959 | 23.82317 | 23.77978
[9 empty] | 244.83526 | 0.78886 | 0.938 | 23.12872 | 21.68655 | 0.81549 | 0.9958 | 23.80676 | 23.76101
[9 empty] | 244.92713 | 0.78877 | 0.9379 | 23.1285 | 21.68404 | 0.81653 | 0.9959 | 23.79993 | 23.75659
[9 empty] | 245.01901 | 0.7884 | 0.938 | 23.11508 | 21.67377 | 0.81498 | 0.9958 | 23.81153 | 23.76578
[9 empty] | 245.11088 | 0.78856 | 0.9379 | 23.12227 | 21.67819 | 0.81759 | 0.9957 | 23.82204 | 23.77388
[9 empty] | 245.20275 | 0.78863 | 0.9378 | 23.1269 | 21.68023 | 0.81413 | 0.9956 | 23.82025 | 23.76971
[9 empty] | 245.29462 | 0.78882 | 0.9377 | 23.13493 | 21.68544 | 0.81482 | 0.9957 | 23.80645 | 23.75832
[9 empty] | 245.38649 | 0.78876 | 0.9376 | 23.13554 | 21.6837 | 0.81525 | 0.9956 | 23.79933 | 23.74882
[9 empty] | 245.47836 | 0.78925 | 0.9377 | 23.14744 | 21.69716 | 0.81579 | 0.9957 | 23.79264 | 23.74453
[9 empty] | 245.57023 | 0.78925 | 0.9378 | 23.1449 | 21.6971 | 0.81588 | 0.9956 | 23.80466 | 23.75415
[9 empty] | 245.6621 | 0.78937 | 0.9377 | 23.15108 | 21.70058 | 0.81521 | 0.9955 | 23.79875 | 23.74586
[9 empty] | 245.75397 | 0.78893 | 0.9376 | 23.14039 | 21.68824 | 0.816 | 0.9956 | 23.79734 | 23.74684
[9 empty] | 245.84584 | 0.78823 | 0.9377 | 23.11749 | 21.66909 | 0.81554 | 0.9957 | 23.79623 | 23.74812
[9 empty] | 245.93771 | 0.78844 | 0.9376 | 23.12604 | 21.67479 | 0.81487 | 0.9958 | 23.78671 | 23.74101
[9 empty] | 246.02958 | 0.78823 | 0.9375 | 23.12232 | 21.669 | 0.81574 | 0.9957 | 23.78561 | 23.73752
[9 empty] | 246.12145 | 0.78824 | 0.9376 | 23.12021 | 21.66933 | 0.81448 | 0.9958 | 23.79252 | 23.7468
[9 empty] | 246.21332 | 0.78822 | 0.9377 | 23.11727 | 21.66888 | 0.81461 | 0.9959 | 23.78369 | 23.74038
[9 empty] | 246.30519 | 0.78806 | 0.9376 | 23.11498 | 21.66442 | 0.81623 | 0.9958 | 23.78287 | 23.73717
[9 empty] | 246.39707 | 0.78824 | 0.9377 | 23.11785 | 21.66942 | 0.81471 | 0.9959 | 23.77082 | 23.72753
[9 empty] | 246.48894 | 0.78834 | 0.9378 | 23.11825 | 21.67211 | 0.81564 | 0.9958 | 23.76682 | 23.72115
[9 empty] | 246.58081 | 0.78806 | 0.9379 | 23.10767 | 21.6645 | 0.81677 | 0.9959 | 23.7768 | 23.73349
[9 empty] | 246.67268 | 0.78791 | 0.9378 | 23.10561 | 21.66026 | 0.81666 | 0.996 | 23.78881 | 23.74787
[9 empty] | 246.76455 | 0.7881 | 0.9379 | 23.10878 | 21.66555 | 0.81717 | 0.9961 | 23.79819 | 23.75962
[9 empty] | 246.85642 | 0.78878 | 0.938 | 23.12623 | 21.68422 | 0.81691 | 0.9962 | 23.80623 | 23.77003
[9 empty] | 246.94829 | 0.78878 | 0.9381 | 23.1239 | 21.68435 | 0.81731 | 0.9963 | 23.80119 | 23.76738
[9 empty] | 247.04016 | 0.78869 | 0.9382 | 23.1186 | 21.68169 | 0.81558 | 0.9962 | 23.81555 | 23.77933
[9 empty] | 247.13203 | 0.78887 | 0.9381 | 23.12629 | 21.68658 | 0.81592 | 0.9961 | 23.82066 | 23.78205
[9 empty] | 247.2239 | 0.78878 | 0.938 | 23.12617 | 21.68416 | 0.81661 | 0.996 | 23.82355 | 23.78255
[9 empty] | 247.31577 | 0.78935 | 0.9381 | 23.1404 | 21.69981 | 0.81757 | 0.9959 | 23.80629 | 23.76293
[9 empty] | 247.40764 | 0.7889 | 0.9382 | 23.12481 | 21.68751 | 0.82004 | 0.996 | 23.79604 | 23.75509
[9 empty] | 247.49951 | 0.78926 | 0.9381 | 23.13784 | 21.69742 | 0.817 | 0.9959 | 23.80346 | 23.76011
[9 empty] | 247.59138 | 0.78938 | 0.938 | 23.14396 | 21.70084 | 0.81718 | 0.9958 | 23.81272 | 23.76696
[9 empty] | 247.68325 | 0.789 | 0.9379 | 23.13505 | 21.69018 | 0.81793 | 0.9957 | 23.81303 | 23.76488
[9 empty] | 247.77512 | 0.78885 | 0.938 | 23.12822 | 21.68608 | 0.81952 | 0.9958 | 23.80314 | 23.7574
[9 empty] | 247.867 | 0.78883 | 0.9379 | 23.13004 | 21.68548 | 0.81819 | 0.9957 | 23.81219 | 23.76405
[9 empty] | 247.95887 | 0.78842 | 0.938 | 23.11564 | 21.67429 | 0.81721 | 0.9956 | 23.82168 | 23.77113
[9 empty] | 248.05074 | 0.78954 | 0.9379 | 23.15112 | 21.70524 | 0.81763 | 0.9955 | 23.82893 | 23.77598
[9 empty] | 248.14261 | 0.78897 | 0.9378 | 23.13662 | 21.68933 | 0.81821 | 0.9954 | 23.83577 | 23.78042
[9 empty] | 248.23448 | 0.78863 | 0.9379 | 23.12422 | 21.68002 | 0.81833 | 0.9953 | 23.83453 | 23.77679
[9 empty] | 248.32635 | 0.78881 | 0.9378 | 23.13192 | 21.68493 | 0.81803 | 0.9954 | 23.82354 | 23.76822
[9 empty] | 248.41822 | 0.78868 | 0.9377 | 23.13057 | 21.68135 | 0.81669 | 0.9953 | 23.82209 | 23.76437
[9 empty] | 248.51009 | 0.78855 | 0.9378 | 23.1243 | 21.67778 | 0.81745 | 0.9954 | 23.84753 | 23.79215
[9 empty] | 248.60196 | 0.78878 | 0.9377 | 23.13355 | 21.68414 | 0.81567 | 0.9955 | 23.84395 | 23.79096
[9 empty] | 248.69383 | 0.78859 | 0.9376 | 23.13054 | 21.67901 | 0.81656 | 0.9954 | 23.84193 | 23.78656
[9 empty] | 248.7857 | 0.78866 | 0.9377 | 23.12999 | 21.6808 | 0.81723 | 0.9955 | 23.83559 | 23.78262
[9 empty] | 248.87757 | 0.78865 | 0.9378 | 23.12744 | 21.68073 | 0.8169 | 0.9954 | 23.83751 | 23.78215
[9 empty] | 248.96944 | 0.78886 | 0.9377 | 23.13612 | 21.68656 | 0.81667 | 0.9955 | 23.8413 | 23.78832
[9 empty] | 249.06131 | 0.78846 | 0.9376 | 23.12667 | 21.67538 | 0.81484 | 0.9956 | 23.83819 | 23.78761
[9 empty] | 249.15318 | 0.78971 | 0.9377 | 23.16082 | 21.70971 | 0.81427 | 0.9955 | 23.8335 | 23.78054
[9 empty] | 249.24505 | 0.79011 | 0.9378 | 23.17028 | 21.72088 | 0.81722 | 0.9956 | 23.83246 | 23.78189
[9 empty] | 249.33693 | 0.79037 | 0.9379 | 23.17531 | 21.72792 | 0.81822 | 0.9957 | 23.82585 | 23.77768
[9 empty] | 249.4288 | 0.79072 | 0.938 | 23.18324 | 21.73767 | 0.81832 | 0.9956 | 23.82503 | 23.77447
[9 empty] | 249.52067 | 0.79035 | 0.9381 | 23.16969 | 21.72728 | 0.81779 | 0.9957 | 23.82852 | 23.78034
[9 empty] | 249.61254 | 0.79032 | 0.938 | 23.17153 | 21.72669 | 0.817 | 0.9958 | 23.83231 | 23.78651
[9 empty] | 249.70441 | 0.79037 | 0.9381 | 23.17041 | 21.72795 | 0.81739 | 0.9959 | 23.82983 | 23.78643
[9 empty] | 249.79628 | 0.7903 | 0.9382 | 23.16573 | 21.72589 | 0.81794 | 0.9958 | 23.82992 | 23.78413
[9 empty] | 249.88815 | 0.79033 | 0.9381 | 23.16932 | 21.72693 | 0.81832 | 0.9959 | 23.82686 | 23.78347
[9 empty] | 249.98002 | 0.79033 | 0.938 | 23.17157 | 21.72673 | 0.81724 | 0.9958 | 23.81423 | 23.76847
[9 empty] | 250.07189 | 0.79046 | 0.9381 | 23.17289 | 21.73029 | 0.81786 | 0.9959 | 23.79853 | 23.75519
[9 empty] | 250.16376 | 0.79078 | 0.9382 | 23.17991 | 21.73919 | 0.81693 | 0.9958 | 23.80286 | 23.75713
[9 empty] | 250.25563 | 0.79038 | 0.9383 | 23.16572 | 21.72819 | 0.81815 | 0.9957 | 23.81185 | 23.7637
[9 empty] | 250.3475 | 0.79046 | 0.9382 | 23.17054 | 21.7304 | 0.81823 | 0.9956 | 23.80966 | 23.75913
[9 empty] | 250.43937 | 0.79054 | 0.9381 | 23.17534 | 21.73258 | 0.81724 | 0.9957 | 23.80905 | 23.76091
[9 empty] | 250.53124 | 0.79026 | 0.938 | 23.16955 | 21.72484 | 0.81743 | 0.9958 | 23.80808 | 23.76234
[9 empty] | 250.62311 | 0.79006 | 0.9381 | 23.16139 | 21.7195 | 0.81784 | 0.9959 | 23.81133 | 23.76796
[9 empty] | 250.71499 | 0.79028 | 0.938 | 23.17023 | 21.72547 | 0.81536 | 0.996 | 23.81532 | 23.77433
[9 empty] | 250.80686 | 0.79031 | 0.9379 | 23.17364 | 21.72635 | 0.81344 | 0.9961 | 23.82068 | 23.78207
[9 empty] | 250.89873 | 0.79 | 0.9378 | 23.16688 | 21.7177 | 0.81543 | 0.9962 | 23.81021 | 23.774
[9 empty] | 250.9906 | 0.79001 | 0.9379 | 23.16465 | 21.71793 | 0.8188 | 0.9961 | 23.81012 | 23.77153
[9 empty] | 251.08247 | 0.78952 | 0.938 | 23.14784 | 21.70448 | 0.81797 | 0.9962 | 23.81867 | 23.78245
[9 empty] | 251.17434 | 0.78982 | 0.9379 | 23.15911 | 21.71273 | 0.81665 | 0.9963 | 23.82305 | 23.78921
[9 empty] | 251.26621 | 0.79002 | 0.9378 | 23.16754 | 21.71832 | 0.81662 | 0.9964 | 23.81916 | 23.78771
[9 empty] | 251.35808 | 0.78967 | 0.9377 | 23.15972 | 21.70867 | 0.81623 | 0.9963 | 23.81714 | 23.78331
[9 empty] | 251.44995 | 0.78965 | 0.9378 | 23.15669 | 21.70815 | 0.81748 | 0.9964 | 23.8094 | 23.77797
[9 empty] | 251.54182 | 0.78996 | 0.9377 | 23.1683 | 21.71672 | 0.81649 | 0.9963 | 23.81727 | 23.78344
[9 empty] | 251.63369 | 0.79015 | 0.9376 | 23.17632 | 21.72192 | 0.81649 | 0.9962 | 23.8167 | 23.78049
[9 empty] | 251.72556 | 0.78991 | 0.9375 | 23.17184 | 21.71541 | 0.81599 | 0.9963 | 23.8136 | 23.77978
[9 empty] | 251.81743 | 0.78951 | 0.9376 | 23.15756 | 21.70433 | 0.81563 | 0.9962 | 23.81752 | 23.7813
[9 empty] | 251.9093 | 0.78943 | 0.9375 | 23.15752 | 21.70198 | 0.81523 | 0.9961 | 23.81462 | 23.77602
[9 empty] | 252.00117 | 0.78952 | 0.9376 | 23.15785 | 21.7046 | 0.81525 | 0.9962 | 23.80038 | 23.76419
[9 empty] | 252.09304 | 0.78879 | 0.9377 | 23.13381 | 21.68438 | 0.81351 | 0.9961 | 23.80435 | 23.76577
[9 empty] | 252.18492 | 0.78857 | 0.9376 | 23.13006 | 21.67856 | 0.81562 | 0.996 | 23.80914 | 23.76817
[9 empty] | 252.27679 | 0.78869 | 0.9377 | 23.13103 | 21.68178 | 0.81544 | 0.9959 | 23.80949 | 23.76613
[9 empty] | 252.36866 | 0.78924 | 0.9378 | 23.14465 | 21.69686 | 0.81611 | 0.996 | 23.81014 | 23.76916
[9 empty] | 252.46053 | 0.78953 | 0.9379 | 23.15067 | 21.70482 | 0.81453 | 0.9961 | 23.80169 | 23.76311
[9 empty] | 252.5524 | 0.78976 | 0.938 | 23.15506 | 21.71125 | 0.81459 | 0.996 | 23.798 | 23.75704
[9 empty] | 252.64427 | 0.78988 | 0.9381 | 23.15595 | 21.7144 | 0.81344 | 0.9961 | 23.80004 | 23.76147
[9 empty] | 252.73614 | 0.78992 | 0.9382 | 23.15469 | 21.71553 | 0.8131 | 0.9962 | 23.79134 | 23.75517
[9 empty] | 252.82801 | 0.78942 | 0.9383 | 23.13773 | 21.70194 | 0.81558 | 0.9961 | 23.79486 | 23.75629
[9 empty] | 252.91988 | 0.78904 | 0.9382 | 23.12905 | 21.69149 | 0.81402 | 0.996 | 23.78786 | 23.74692
[9 empty] | 253.01175 | 0.78911 | 0.9383 | 23.12854 | 21.69332 | 0.81558 | 0.9961 | 23.7934 | 23.75484
[9 empty] | 253.10362 | 0.78882 | 0.9384 | 23.11749 | 21.68527 | 0.81434 | 0.9962 | 23.79748 | 23.76129
[9 empty] | 253.19549 | 0.78866 | 0.9383 | 23.11526 | 21.68087 | 0.81798 | 0.9963 | 23.78087 | 23.74709
[9 empty] | 253.28736 | 0.78887 | 0.9384 | 23.11905 | 21.68673 | 0.81871 | 0.9962 | 23.77907 | 23.74292
[9 empty] | 253.37923 | 0.78882 | 0.9385 | 23.11522 | 21.68545 | 0.81638 | 0.9963 | 23.76631 | 23.73255
[9 empty] | 253.4711 | 0.78955 | 0.9384 | 23.13897 | 21.70541 | 0.81461 | 0.9962 | 23.78433 | 23.74816
[9 empty] | 253.56298 | 0.78939 | 0.9383 | 23.13676 | 21.70103 | 0.81452 | 0.9961 | 23.76665 | 23.72813
[9 empty] | 253.65485 | 0.78917 | 0.9384 | 23.12783 | 21.69497 | 0.81574 | 0.9962 | 23.75488 | 23.71876
[9 empty] | 253.74672 | 0.7891 | 0.9383 | 23.12812 | 21.69292 | 0.81406 | 0.9961 | 23.7696 | 23.73107
[9 empty] | 253.83859 | 0.78911 | 0.9384 | 23.12618 | 21.69342 | 0.816 | 0.996 | 23.78105 | 23.74012
[9 empty] | 253.93046 | 0.78882 | 0.9385 | 23.11511 | 21.68534 | 0.81686 | 0.9959 | 23.78185 | 23.73854
[9 empty] | 254.02233 | 0.78918 | 0.9384 | 23.12805 | 21.69517 | 0.81702 | 0.996 | 23.78326 | 23.74233
[9 empty] | 254.1142 | 0.78917 | 0.9383 | 23.13035 | 21.69502 | 0.81582 | 0.9961 | 23.77168 | 23.73315
[9 empty] | 254.20607 | 0.78923 | 0.9384 | 23.12969 | 21.69671 | 0.81503 | 0.996 | 23.76607 | 23.72517
[9 empty] | 254.29794 | 0.78895 | 0.9385 | 23.11902 | 21.68901 | 0.81713 | 0.9961 | 23.76722 | 23.72869
[9 empty] | 254.38981 | 0.78906 | 0.9384 | 23.12457 | 21.6919 | 0.81621 | 0.9962 | 23.76802 | 23.73187
[9 empty] | 254.48168 | 0.78939 | 0.9383 | 23.13682 | 21.70108 | 0.81611 | 0.9963 | 23.77237 | 23.73861
[9 empty] | 254.57355 | 0.78916 | 0.9382 | 23.13243 | 21.69465 | 0.81508 | 0.9964 | 23.78858 | 23.75718
[9 empty] | 254.66542 | 0.78879 | 0.9383 | 23.119 | 21.68437 | 0.81551 | 0.9965 | 23.78725 | 23.75824
[9 empty] | 254.75729 | 0.78867 | 0.9382 | 23.11813 | 21.68125 | 0.8146 | 0.9966 | 23.77609 | 23.74947
[9 empty] | 254.84916 | 0.78855 | 0.9383 | 23.11207 | 21.67787 | 0.81565 | 0.9965 | 23.78629 | 23.75727
[9 empty] | 254.94103 | 0.78848 | 0.9382 | 23.11265 | 21.6761 | 0.81488 | 0.9964 | 23.79461 | 23.7632
[9 empty] | 255.03291 | 0.78837 | 0.9383 | 23.10685 | 21.67298 | 0.81572 | 0.9963 | 23.79373 | 23.75993
[9 empty] | 255.12478 | 0.78844 | 0.9382 | 23.11143 | 21.67496 | 0.81609 | 0.9964 | 23.78031 | 23.74891
[9 empty] | 255.21665 | 0.78869 | 0.9381 | 23.12124 | 21.68185 | 0.81466 | 0.9963 | 23.77547 | 23.7417
[9 empty] | 255.30852 | 0.78852 | 0.938 | 23.1186 | 21.67706 | 0.81492 | 0.9964 | 23.77009 | 23.73872
[9 empty] | 255.40039 | 0.78876 | 0.9381 | 23.12309 | 21.68359 | 0.81643 | 0.9963 | 23.77121 | 23.73744
[9 empty] | 255.49226 | 0.78827 | 0.9382 | 23.10626 | 21.67011 | 0.81632 | 0.9964 | 23.76685 | 23.73547
[9 empty] | 255.58413 | 0.78862 | 0.9381 | 23.11908 | 21.67982 | 0.81538 | 0.9963 | 23.7922 | 23.7584
[9 empty] | 255.676 | 0.78825 | 0.938 | 23.11066 | 21.66962 | 0.81674 | 0.9962 | 23.80432 | 23.76812
[9 empty] | 255.76787 | 0.78803 | 0.9381 | 23.10174 | 21.66356 | 0.81689 | 0.9961 | 23.80156 | 23.76298
[9 empty] | 255.85974 | 0.78844 | 0.938 | 23.11619 | 21.67481 | 0.81544 | 0.9962 | 23.80879 | 23.77259
[9 empty] | 255.95161 | 0.78783 | 0.9379 | 23.1008 | 21.65807 | 0.81745 | 0.9963 | 23.80083 | 23.76702
[9 empty] | 256.04348 | 0.78797 | 0.938 | 23.10239 | 21.66186 | 0.8181 | 0.9962 | 23.8067 | 23.77051
[9 empty] | 256.13535 | 0.78775 | 0.9381 | 23.09358 | 21.65591 | 0.81926 | 0.9961 | 23.78767 | 23.74911
[9 empty] | 256.22722 | 0.78812 | 0.938 | 23.10676 | 21.66596 | 0.81796 | 0.9962 | 23.79346 | 23.75728
[9 empty] | 256.31909 | 0.78816 | 0.9379 | 23.11038 | 21.66705 | 0.81749 | 0.9963 | 23.79595 | 23.76215
[9 empty] | 256.41097 | 0.7885 | 0.9378 | 23.12294 | 21.67651 | 0.81677 | 0.9964 | 23.78203 | 23.75063
[9 empty] | 256.50284 | 0.78919 | 0.9377 | 23.14573 | 21.69556 | 0.81847 | 0.9963 | 23.77679 | 23.74301
[9 empty] | 256.59471 | 0.78959 | 0.9376 | 23.15973 | 21.70637 | 0.81683 | 0.9964 | 23.76599 | 23.73462
[9 empty] | 256.68658 | 0.78956 | 0.9375 | 23.1614 | 21.70561 | 0.81742 | 0.9963 | 23.76466 | 23.73091
[9 empty] | 256.77845 | 0.78969 | 0.9376 | 23.16279 | 21.70923 | 0.81771 | 0.9964 | 23.75925 | 23.72788
[9 empty] | 256.87032 | 0.78931 | 0.9377 | 23.14917 | 21.69879 | 0.81778 | 0.9963 | 23.77034 | 23.73658
[9 empty] | 256.96219 | 0.7892 | 0.9376 | 23.14841 | 21.69576 | 0.8183 | 0.9962 | 23.76308 | 23.72695
[9 empty] | 257.05406 | 0.78984 | 0.9377 | 23.16487 | 21.7135 | 0.81874 | 0.9963 | 23.74089 | 23.70717
[9 empty] | 257.14593 | 0.79049 | 0.9378 | 23.1814 | 21.73131 | 0.81802 | 0.9962 | 23.7429 | 23.7068
[9 empty] | 257.2378 | 0.78989 | 0.9379 | 23.16116 | 21.71466 | 0.81789 | 0.9963 | 23.74183 | 23.70811
[9 empty] | 257.32967 | 0.79017 | 0.9378 | 23.17183 | 21.72234 | 0.8178 | 0.9964 | 23.75492 | 23.72356
[9 empty] | 257.42154 | 0.79 | 0.9377 | 23.16939 | 21.71774 | 0.81905 | 0.9965 | 23.75916 | 23.73018
[9 empty] | 257.51341 | 0.78965 | 0.9378 | 23.1567 | 21.70816 | 0.81854 | 0.9966 | 23.75909 | 23.73248
[9 empty] | 257.60528 | 0.78924 | 0.9377 | 23.14703 | 21.69677 | 0.8178 | 0.9967 | 23.7624 | 23.73818
[9 empty] | 257.69715 | 0.7894 | 0.9378 | 23.14923 | 21.70116 | 0.81491 | 0.9968 | 23.77176 | 23.74991
[9 empty] | 257.78902 | 0.78941 | 0.9379 | 23.14725 | 21.70162 | 0.81607 | 0.9969 | 23.77813 | 23.75865
[9 empty] | 257.8809 | 0.78979 | 0.938 | 23.15598 | 21.71211 | 0.81675 | 0.997 | 23.78554 | 23.76844
[9 empty] | 257.97277 | 0.78996 | 0.9381 | 23.15823 | 21.71653 | 0.81535 | 0.9971 | 23.76801 | 23.75331
[9 empty] | 258.06464 | 0.78999 | 0.9382 | 23.15676 | 21.71748 | 0.81668 | 0.997 | 23.76165 | 23.74457
[9 empty] | 258.15651 | 0.78992 | 0.9383 | 23.15231 | 21.71561 | 0.81602 | 0.9971 | 23.73991 | 23.72523
[9 empty] | 258.24838 | 0.79012 | 0.9382 | 23.16054 | 21.72102 | 0.81626 | 0.997 | 23.73907 | 23.72201
[9 empty] | 258.34025 | 0.7901 | 0.9381 | 23.16257 | 21.72061 | 0.8148 | 0.9971 | 23.75811 | 23.74342
[9 empty] | 258.43212 | 0.78966 | 0.9382 | 23.14704 | 21.70835 | 0.81533 | 0.9972 | 23.7459 | 23.7336
[9 empty] | 258.52399 | 0.78961 | 0.9381 | 23.14805 | 21.70699 | 0.81625 | 0.9971 | 23.7555 | 23.74081
[9 empty] | 258.61586 | 0.78928 | 0.9382 | 23.13592 | 21.69793 | 0.81818 | 0.997 | 23.75854 | 23.74146
[9 empty] | 258.70773 | 0.78969 | 0.9381 | 23.15038 | 21.70917 | 0.81685 | 0.9969 | 23.78525 | 23.76576
[9 empty] | 258.7996 | 0.78937 | 0.938 | 23.14358 | 21.70048 | 0.81473 | 0.9968 | 23.80418 | 23.78229
[9 empty] | 258.89147 | 0.78962 | 0.9381 | 23.14839 | 21.70731 | 0.81684 | 0.9967 | 23.80341 | 23.77914
[9 empty] | 258.98334 | 0.78929 | 0.9382 | 23.13632 | 21.6983 | 0.81461 | 0.9968 | 23.79644 | 23.77457
[9 empty] | 259.07521 | 0.78953 | 0.9381 | 23.14568 | 21.70476 | 0.81541 | 0.9967 | 23.78783 | 23.76358
[9 empty] | 259.16708 | 0.78994 | 0.938 | 23.16033 | 21.71619 | 0.81619 | 0.9968 | 23.78437 | 23.7625
[9 empty] | 259.25896 | 0.78988 | 0.9379 | 23.16098 | 21.71449 | 0.81511 | 0.9967 | 23.7907 | 23.76644
[9 empty] | 259.35083 | 0.7903 | 0.938 | 23.1707 | 21.72592 | 0.81605 | 0.9966 | 23.78999 | 23.76336
[9 empty] | 259.4427 | 0.79013 | 0.9381 | 23.16331 | 21.7213 | 0.81533 | 0.9967 | 23.78157 | 23.75733
[9 empty] | 259.53457 | 0.7898 | 0.938 | 23.15613 | 21.71225 | 0.81543 | 0.9966 | 23.77932 | 23.75269
[9 empty] | 259.62644 | 0.78972 | 0.9381 | 23.1512 | 21.70994 | 0.81701 | 0.9967 | 23.77276 | 23.74852
[9 empty] | 259.71831 | 0.79007 | 0.938 | 23.16393 | 21.71957 | 0.81778 | 0.9966 | 23.77767 | 23.75105
[9 empty] | 259.81018 | 0.78955 | 0.9379 | 23.15141 | 21.70551 | 0.81582 | 0.9965 | 23.77233 | 23.74333
[9 empty] | 259.90205 | 0.7899 | 0.938 | 23.15898 | 21.71492 | 0.81595 | 0.9966 | 23.77866 | 23.75203
[9 empty] | 259.99392 | 0.78907 | 0.9381 | 23.13236 | 21.69228 | 0.81903 | 0.9967 | 23.76985 | 23.74562
[9 empty] | 260.08579 | 0.78926 | 0.938 | 23.14035 | 21.69746 | 0.81656 | 0.9966 | 23.77147 | 23.74485
[9 empty] | 260.17766 | 0.78859 | 0.9379 | 23.12311 | 21.67899 | 0.81549 | 0.9967 | 23.77031 | 23.74608
[9 empty] | 260.26953 | 0.7888 | 0.938 | 23.12671 | 21.68466 | 0.81733 | 0.9968 | 23.7741 | 23.75225
[9 empty] | 260.3614 | 0.78899 | 0.9381 | 23.12989 | 21.68996 | 0.81536 | 0.9969 | 23.77687 | 23.7574
[9 empty] | 260.45327 | 0.78925 | 0.9382 | 23.13511 | 21.69717 | 0.82049 | 0.997 | 23.76517 | 23.74809
[9 empty] | 260.54514 | 0.78923 | 0.9383 | 23.13193 | 21.6965 | 0.81831 | 0.9969 | 23.75613 | 23.73668
[9 empty] | 260.63701 | 0.78886 | 0.9382 | 23.1236 | 21.68637 | 0.81727 | 0.997 | 23.77004 | 23.75295
[9 empty] | 260.72889 | 0.78861 | 0.9383 | 23.11401 | 21.67969 | 0.81811 | 0.9971 | 23.7725 | 23.75779
[9 empty] | 260.82076 | 0.78868 | 0.9382 | 23.11843 | 21.68152 | 0.81457 | 0.9972 | 23.77404 | 23.76172
[9 empty] | 260.91263 | 0.78914 | 0.9381 | 23.13424 | 21.69404 | 0.81716 | 0.9973 | 23.77577 | 23.76583
[9 empty] | 261.0045 | 0.78879 | 0.938 | 23.12653 | 21.6845 | 0.81658 | 0.9974 | 23.76717 | 23.75962
[9 empty] | 261.09637 | 0.78866 | 0.9381 | 23.12038 | 21.68105 | 0.81736 | 0.9973 | 23.76744 | 23.7575
[9 empty] | 261.18824 | 0.78893 | 0.938 | 23.13077 | 21.68848 | 0.81867 | 0.9974 | 23.75932 | 23.75177
[9 empty] | 261.28011 | 0.78895 | 0.9379 | 23.13379 | 21.68899 | 0.81704 | 0.9973 | 23.76807 | 23.75814
[9 empty] | 261.37198 | 0.78818 | 0.9378 | 23.11346 | 21.66762 | 0.81773 | 0.9972 | 23.7666 | 23.75428
[9 empty] | 261.46385 | 0.7887 | 0.9379 | 23.12626 | 21.68193 | 0.81508 | 0.9973 | 23.75173 | 23.7418
[9 empty] | 261.55572 | 0.78865 | 0.938 | 23.12235 | 21.68058 | 0.81736 | 0.9972 | 23.73625 | 23.72395
[9 empty] | 261.64759 | 0.78896 | 0.9379 | 23.13395 | 21.68914 | 0.81743 | 0.9973 | 23.74794 | 23.73801
[9 empty] | 261.73946 | 0.78854 | 0.9378 | 23.12417 | 21.67766 | 0.81841 | 0.9974 | 23.73961 | 23.73206
[9 empty] | 261.83133 | 0.78832 | 0.9379 | 23.11526 | 21.67162 | 0.81751 | 0.9973 | 23.74374 | 23.73381
[9 empty] | 261.9232 | 0.78779 | 0.9378 | 23.10214 | 21.65701 | 0.81789 | 0.9972 | 23.75607 | 23.74376
[9 empty] | 262.01507 | 0.78798 | 0.9379 | 23.10526 | 21.66225 | 0.8153 | 0.9971 | 23.75121 | 23.73652
[9 empty] | 262.10695 | 0.78808 | 0.938 | 23.10573 | 21.66499 | 0.81837 | 0.9972 | 23.75167 | 23.73936
[9 empty] | 262.19882 | 0.78812 | 0.9381 | 23.10428 | 21.66595 | 0.81827 | 0.9973 | 23.74254 | 23.73261
[9 empty] | 262.29069 | 0.78822 | 0.9382 | 23.10498 | 21.66891 | 0.81831 | 0.9972 | 23.73699 | 23.72469
[9 empty] | 262.38256 | 0.78801 | 0.9383 | 23.09626 | 21.66304 | 0.81874 | 0.9973 | 23.74676 | 23.73683
[9 empty] | 262.47443 | 0.78833 | 0.9382 | 23.10806 | 21.6718 | 0.81795 | 0.9974 | 23.74511 | 23.73757
[9 empty] | 262.5663 | 0.78832 | 0.9381 | 23.11023 | 21.67153 | 0.81791 | 0.9975 | 23.75151 | 23.74634
[9 empty] | 262.65817 | 0.78806 | 0.9382 | 23.10008 | 21.66431 | 0.81918 | 0.9976 | 23.75638 | 23.75359
[9 empty] | 262.75004 | 0.78869 | 0.9381 | 23.12113 | 21.68175 | 0.8177 | 0.9977 | 23.7674 | 23.76699
[9 empty] | 262.84191 | 0.78804 | 0.938 | 23.10444 | 21.66378 | 0.81925 | 0.9978 | 23.76897 | 23.77094
[9 empty] | 262.93378 | 0.78802 | 0.9381 | 23.10154 | 21.66337 | 0.81938 | 0.9979 | 23.77839 | 23.78275
[9 empty] | 263.02565 | 0.78749 | 0.938 | 23.08852 | 21.64886 | 0.81852 | 0.998 | 23.76802 | 23.77476
[9 empty] | 263.11752 | 0.78752 | 0.9381 | 23.08674 | 21.6495 | 0.82004 | 0.9979 | 23.77077 | 23.77512
[9 empty] | 263.20939 | 0.78742 | 0.9382 | 23.08137 | 21.64677 | 0.81967 | 0.9978 | 23.76822 | 23.7702
[9 empty] | 263.30126 | 0.78756 | 0.9381 | 23.08812 | 21.65079 | 0.81807 | 0.9979 | 23.77274 | 23.7771
[9 empty] | 263.39313 | 0.78801 | 0.938 | 23.10378 | 21.66317 | 0.81811 | 0.998 | 23.77955 | 23.78629
[9 empty] | 263.485 | 0.78749 | 0.9379 | 23.09085 | 21.64874 | 0.81922 | 0.9981 | 23.77325 | 23.78237
[9 empty] | 263.57688 | 0.78804 | 0.938 | 23.10452 | 21.66386 | 0.81901 | 0.998 | 23.77704 | 23.78378
[9 empty] | 263.66875 | 0.7878 | 0.9381 | 23.09515 | 21.65739 | 0.81939 | 0.9979 | 23.77282 | 23.77718
[9 empty] | 263.76062 | 0.78732 | 0.938 | 23.08353 | 21.64418 | 0.8197 | 0.998 | 23.76564 | 23.77238
[9 empty] | 263.85249 | 0.78714 | 0.9381 | 23.07572 | 21.63916 | 0.81905 | 0.9979 | 23.75665 | 23.761
[9 empty] | 263.94436 | 0.78669 | 0.938 | 23.06508 | 21.62688 | 0.81833 | 0.998 | 23.75878 | 23.76551
[9 empty] | 264.03623 | 0.78684 | 0.9381 | 23.06701 | 21.631 | 0.8172 | 0.9981 | 23.75238 | 23.76149
[9 empty] | 264.1281 | 0.78671 | 0.9382 | 23.0606 | 21.62729 | 0.81694 | 0.998 | 23.7493 | 23.75604
[9 empty] | 264.21997 | 0.78645 | 0.9381 | 23.05552 | 21.62022 | 0.81655 | 0.9981 | 23.75151 | 23.76063
[9 empty] | 264.31184 | 0.78641 | 0.9382 | 23.05178 | 21.61901 | 0.81717 | 0.9982 | 23.73964 | 23.75113
[9 empty] | 264.40371 | 0.78667 | 0.9381 | 23.06177 | 21.62609 | 0.81582 | 0.9981 | 23.74977 | 23.75889
[9 empty] | 264.49558 | 0.78719 | 0.938 | 23.07972 | 21.6406 | 0.81788 | 0.998 | 23.73892 | 23.74565
[9 empty] | 264.58745 | 0.78677 | 0.9379 | 23.0698 | 21.629 | 0.81693 | 0.9981 | 23.73891 | 23.74802
[9 empty] | 264.67932 | 0.78659 | 0.938 | 23.06215 | 21.62414 | 0.81757 | 0.9982 | 23.73769 | 23.74918
[9 empty] | 264.77119 | 0.78626 | 0.9379 | 23.05472 | 21.61487 | 0.81675 | 0.9983 | 23.7436 | 23.75747
[9 empty] | 264.86306 | 0.78588 | 0.938 | 23.04107 | 21.60437 | 0.81779 | 0.9984 | 23.73569 | 23.75193
[9 empty] | 264.95493 | 0.78554 | 0.9379 | 23.03383 | 21.59528 | 0.81672 | 0.9983 | 23.72501 | 23.73887
[9 empty] | 265.04681 | 0.78619 | 0.938 | 23.0503 | 21.61302 | 0.81582 | 0.9984 | 23.73129 | 23.74753
[9 empty] | 265.13868 | 0.78631 | 0.9381 | 23.05143 | 21.61638 | 0.81761 | 0.9985 | 23.73984 | 23.75847
[9 empty] | 265.23055 | 0.78661 | 0.9382 | 23.05761 | 21.62448 | 0.81787 | 0.9986 | 23.72853 | 23.74953
[9 empty] | 265.32242 | 0.78692 | 0.9383 | 23.06446 | 21.63322 | 0.8173 | 0.9985 | 23.7233 | 23.74191
[9 empty] | 265.41429 | 0.78688 | 0.9384 | 23.06072 | 21.63202 | 0.81774 | 0.9986 | 23.72432 | 23.74531
[9 empty] | 265.50616 | 0.78677 | 0.9383 | 23.05999 | 21.62903 | 0.81812 | 0.9987 | 23.7206 | 23.74397
[9 empty] | 265.59803 | 0.78683 | 0.9384 | 23.0591 | 21.63049 | 0.81867 | 0.9986 | 23.73087 | 23.75187
[9 empty] | 265.6899 | 0.78688 | 0.9385 | 23.05828 | 21.63203 | 0.81614 | 0.9985 | 23.73587 | 23.75449
[9 empty] | 265.78177 | 0.78715 | 0.9386 | 23.06372 | 21.63944 | 0.81714 | 0.9984 | 23.7416 | 23.75785
[9 empty] | 265.87364 | 0.78712 | 0.9387 | 23.06033 | 21.63856 | 0.81604 | 0.9983 | 23.73025 | 23.74412
[9 empty] | 265.96551 | 0.7872 | 0.9386 | 23.06514 | 21.64077 | 0.81669 | 0.9984 | 23.72182 | 23.73806
[9 empty] | 266.05738 | 0.78683 | 0.9385 | 23.05678 | 21.63062 | 0.81592 | 0.9983 | 23.71944 | 23.73329
[9 empty] | 266.14925 | 0.78608 | 0.9386 | 23.03228 | 21.60994 | 0.81551 | 0.9984 | 23.71831 | 23.73455
[9 empty] | 266.24112 | 0.78606 | 0.9385 | 23.03417 | 21.60941 | 0.8175 | 0.9985 | 23.71294 | 23.73154
[9 empty] | 266.33299 | 0.78651 | 0.9386 | 23.04504 | 21.62192 | 0.81735 | 0.9984 | 23.71401 | 23.73024
[9 empty] | 266.42487 | 0.78675 | 0.9387 | 23.04947 | 21.62837 | 0.81676 | 0.9985 | 23.71801 | 23.73662
[9 empty] | 266.51674 | 0.78694 | 0.9388 | 23.05276 | 21.63376 | 0.81641 | 0.9986 | 23.71487 | 23.73585
[9 empty] | 266.60861 | 0.78699 | 0.9389 | 23.05156 | 21.63494 | 0.81649 | 0.9985 | 23.71803 | 23.73664
[9 empty] | 266.70048 | 0.78678 | 0.939 | 23.04294 | 21.62915 | 0.81814 | 0.9984 | 23.72809 | 23.74433
[9 empty] | 266.79235 | 0.78653 | 0.9389 | 23.03826 | 21.62246 | 0.81742 | 0.9983 | 23.73946 | 23.75333
[9 empty] | 266.88422 | 0.78638 | 0.939 | 23.03127 | 21.6182 | 0.81556 | 0.9982 | 23.73318 | 23.74466
[9 empty] | 266.97609 | 0.78696 | 0.9389 | 23.05073 | 21.63416 | 0.81717 | 0.9983 | 23.72401 | 23.73787
[9 empty] | 267.06796 | 0.78687 | 0.9388 | 23.05062 | 21.63176 | 0.816 | 0.9982 | 23.73914 | 23.75063
[9 empty] | 267.15983 | 0.78702 | 0.9389 | 23.05249 | 21.63582 | 0.81647 | 0.9981 | 23.74589 | 23.755
[9 empty] | 267.2517 | 0.78653 | 0.939 | 23.03564 | 21.6223 | 0.81668 | 0.998 | 23.74297 | 23.74971
[9 empty] | 267.34357 | 0.7868 | 0.9389 | 23.04615 | 21.62986 | 0.81647 | 0.9981 | 23.73853 | 23.74764
[9 empty] | 267.43544 | 0.78669 | 0.9388 | 23.04524 | 21.62671 | 0.81603 | 0.998 | 23.74086 | 23.7476
[9 empty] | 267.52731 | 0.78655 | 0.9389 | 23.03881 | 21.62298 | 0.81586 | 0.9981 | 23.76323 | 23.77235
[9 empty] | 267.61918 | 0.78614 | 0.9388 | 23.02922 | 21.61167 | 0.81622 | 0.9982 | 23.79193 | 23.80345
[9 empty] | 267.71105 | 0.78677 | 0.9389 | 23.04515 | 21.62892 | 0.81547 | 0.9983 | 23.79955 | 23.81345
[9 empty] | 267.80292 | 0.78667 | 0.939 | 23.03993 | 21.62633 | 0.81515 | 0.9984 | 23.79786 | 23.81415
[9 empty] | 267.8948 | 0.78691 | 0.9389 | 23.04915 | 21.63268 | 0.81647 | 0.9985 | 23.79964 | 23.81831
[9 empty] | 267.98667 | 0.78667 | 0.9388 | 23.04484 | 21.62633 | 0.81759 | 0.9986 | 23.79617 | 23.81723
[9 empty] | 268.07854 | 0.78714 | 0.9389 | 23.05589 | 21.63901 | 0.81777 | 0.9985 | 23.79968 | 23.81835
[9 empty] | 268.17041 | 0.78693 | 0.939 | 23.04732 | 21.63327 | 0.81713 | 0.9984 | 23.78813 | 23.80441
[9 empty] | 268.26228 | 0.7872 | 0.9389 | 23.05766 | 21.64067 | 0.81694 | 0.9985 | 23.77496 | 23.79361
[9 empty] | 268.35415 | 0.78703 | 0.9388 | 23.05528 | 21.63613 | 0.81707 | 0.9984 | 23.78542 | 23.8017
[9 empty] | 268.44602 | 0.78716 | 0.9389 | 23.05675 | 21.63982 | 0.81636 | 0.9983 | 23.7799 | 23.7938
[9 empty] | 268.53789 | 0.78701 | 0.939 | 23.04985 | 21.63564 | 0.81548 | 0.9984 | 23.77653 | 23.7928
[9 empty] | 268.62976 | 0.78735 | 0.9389 | 23.06222 | 21.64495 | 0.81613 | 0.9983 | 23.77964 | 23.79353
[9 empty] | 268.72163 | 0.78732 | 0.9388 | 23.06377 | 21.64409 | 0.81496 | 0.9982 | 23.777 | 23.78851
[9 empty] | 268.8135 | 0.78719 | 0.9389 | 23.05736 | 21.64038 | 0.81734 | 0.9983 | 23.76207 | 23.77595
[9 empty] | 268.90537 | 0.78709 | 0.9388 | 23.05707 | 21.63781 | 0.81577 | 0.9982 | 23.76277 | 23.77427
[9 empty] | 268.99724 | 0.78694 | 0.9389 | 23.05031 | 21.63377 | 0.81691 | 0.9983 | 23.76096 | 23.77484
[9 empty] | 269.08911 | 0.78648 | 0.9388 | 23.03928 | 21.62111 | 0.81605 | 0.9984 | 23.7644 | 23.78067
[9 empty] | 269.18098 | 0.78627 | 0.9389 | 23.03053 | 21.6152 | 0.81628 | 0.9985 | 23.75291 | 23.77155
[9 empty] | 269.27286 | 0.78684 | 0.9388 | 23.04965 | 21.63085 | 0.81588 | 0.9984 | 23.75678 | 23.77304
[9 empty] | 269.36473 | 0.78702 | 0.9387 | 23.05745 | 21.63586 | 0.81593 | 0.9983 | 23.74672 | 23.76059
[9 empty] | 269.4566 | 0.7867 | 0.9386 | 23.05038 | 21.62692 | 0.81674 | 0.9984 | 23.74052 | 23.75677
[9 empty] | 269.54847 | 0.78651 | 0.9387 | 23.04248 | 21.62181 | 0.81691 | 0.9983 | 23.75799 | 23.77187
[9 empty] | 269.64034 | 0.78619 | 0.9386 | 23.03548 | 21.61294 | 0.8173 | 0.9982 | 23.76051 | 23.77201
[9 empty] | 269.73221 | 0.78634 | 0.9387 | 23.03742 | 21.61707 | 0.81698 | 0.9981 | 23.7734 | 23.78252
[9 empty] | 269.82408 | 0.78645 | 0.9388 | 23.03835 | 21.62025 | 0.81774 | 0.998 | 23.78019 | 23.78693
[9 empty] | 269.91595 | 0.78602 | 0.9389 | 23.02316 | 21.60829 | 0.81691 | 0.9979 | 23.78388 | 23.78824
[9 empty] | 270.00782 | 0.78651 | 0.9388 | 23.03999 | 21.62178 | 0.81748 | 0.9978 | 23.78835 | 23.79033
[9 empty] | 270.09969 | 0.78745 | 0.9387 | 23.06997 | 21.64761 | 0.81693 | 0.9977 | 23.78054 | 23.78014
[9 empty] | 270.19156 | 0.78754 | 0.9386 | 23.07509 | 21.6501 | 0.81713 | 0.9978 | 23.77079 | 23.77276
[9 empty] | 270.28343 | 0.7875 | 0.9385 | 23.07636 | 21.64899 | 0.81617 | 0.9977 | 23.77178 | 23.77137
[9 empty] | 270.3753 | 0.78746 | 0.9386 | 23.07266 | 21.64782 | 0.81628 | 0.9978 | 23.75435 | 23.75632
[9 empty] | 270.46717 | 0.78743 | 0.9385 | 23.07431 | 21.64707 | 0.81677 | 0.9977 | 23.75778 | 23.75737
[9 empty] | 270.55904 | 0.78774 | 0.9386 | 23.081 | 21.65565 | 0.81512 | 0.9976 | 23.77012 | 23.76733
[9 empty] | 270.65091 | 0.78768 | 0.9387 | 23.07665 | 21.65387 | 0.81769 | 0.9975 | 23.76429 | 23.75912
[9 empty] | 270.74279 | 0.78789 | 0.9386 | 23.0855 | 21.65988 | 0.81768 | 0.9976 | 23.76906 | 23.76627
[9 empty] | 270.83466 | 0.78772 | 0.9385 | 23.08286 | 21.65509 | 0.81643 | 0.9977 | 23.75684 | 23.75644
[9 empty] | 270.92653 | 0.78789 | 0.9386 | 23.08536 | 21.65974 | 0.81615 | 0.9976 | 23.76263 | 23.75984
[9 empty] | 271.0184 | 0.78764 | 0.9387 | 23.07559 | 21.65288 | 0.81619 | 0.9975 | 23.75264 | 23.74747
[9 empty] | 271.11027 | 0.78751 | 0.9386 | 23.07425 | 21.64932 | 0.81737 | 0.9976 | 23.74133 | 23.73854
[9 empty] | 271.20214 | 0.78704 | 0.9387 | 23.05788 | 21.63627 | 0.81773 | 0.9975 | 23.73166 | 23.7265
[9 empty] | 271.29401 | 0.78713 | 0.9386 | 23.06311 | 21.63886 | 0.81724 | 0.9976 | 23.73005 | 23.72727
[9 empty] | 271.38588 | 0.78676 | 0.9385 | 23.0546 | 21.62858 | 0.81805 | 0.9977 | 23.72408 | 23.72367
[9 empty] | 271.47775 | 0.7867 | 0.9386 | 23.0506 | 21.62712 | 0.81765 | 0.9976 | 23.71185 | 23.70906
[9 empty] | 271.56962 | 0.78696 | 0.9385 | 23.06059 | 21.6342 | 0.81798 | 0.9977 | 23.70392 | 23.70351
[9 empty] | 271.66149 | 0.7871 | 0.9384 | 23.06702 | 21.63792 | 0.81661 | 0.9976 | 23.70714 | 23.70436
[9 empty] | 271.75336 | 0.78712 | 0.9383 | 23.07008 | 21.63848 | 0.81721 | 0.9975 | 23.71997 | 23.71481
[9 empty] | 271.84523 | 0.78706 | 0.9382 | 23.07086 | 21.63691 | 0.81693 | 0.9974 | 23.72855 | 23.721
[9 empty] | 271.9371 | 0.78723 | 0.9383 | 23.0733 | 21.64151 | 0.81692 | 0.9973 | 23.72143 | 23.71151
[9 empty] | 272.02897 | 0.78756 | 0.9384 | 23.08052 | 21.65059 | 0.81766 | 0.9974 | 23.72147 | 23.71393
[9 empty] | 272.12085 | 0.78771 | 0.9385 | 23.08264 | 21.65488 | 0.81639 | 0.9975 | 23.72542 | 23.72026
[9 empty] | 272.21272 | 0.78792 | 0.9386 | 23.08619 | 21.66052 | 0.81706 | 0.9976 | 23.72195 | 23.71916
[9 empty] | 272.30459 | 0.78793 | 0.9387 | 23.08398 | 21.66076 | 0.81708 | 0.9975 | 23.71818 | 23.71302
[9 empty] | 272.39646 | 0.78781 | 0.9388 | 23.07824 | 21.65768 | 0.81751 | 0.9976 | 23.72496 | 23.72217
[9 empty] | 272.48833 | 0.7877 | 0.9387 | 23.07746 | 21.65464 | 0.81704 | 0.9977 | 23.73721 | 23.7368
[9 empty] | 272.5802 | 0.78781 | 0.9388 | 23.07813 | 21.65758 | 0.81739 | 0.9978 | 23.74936 | 23.75133
[9 empty] | 272.67207 | 0.78802 | 0.9389 | 23.08191 | 21.66343 | 0.81773 | 0.9979 | 23.74545 | 23.7498
[9 empty] | 272.76394 | 0.78821 | 0.939 | 23.08494 | 21.66858 | 0.8151 | 0.9978 | 23.74019 | 23.74216
[9 empty] | 272.85581 | 0.78747 | 0.9391 | 23.06071 | 21.64814 | 0.81376 | 0.9979 | 23.73801 | 23.74236
[9 empty] | 272.94768 | 0.78748 | 0.939 | 23.06367 | 21.64862 | 0.81302 | 0.998 | 23.73173 | 23.73846
[9 empty] | 273.03955 | 0.7875 | 0.9389 | 23.06653 | 21.64899 | 0.8144 | 0.9979 | 23.73052 | 23.73487
[9 empty] | 273.13142 | 0.78756 | 0.9388 | 23.07088 | 21.65077 | 0.81468 | 0.998 | 23.71955 | 23.72627
[9 empty] | 273.22329 | 0.78756 | 0.9387 | 23.07312 | 21.65057 | 0.81655 | 0.9979 | 23.72215 | 23.7265
[9 empty] | 273.31516 | 0.78755 | 0.9388 | 23.07064 | 21.65055 | 0.81658 | 0.9978 | 23.72576 | 23.72773
[9 empty] | 273.40703 | 0.78706 | 0.9387 | 23.05865 | 21.63699 | 0.81596 | 0.9977 | 23.71834 | 23.71793
[9 empty] | 273.4989 | 0.7869 | 0.9388 | 23.05154 | 21.63262 | 0.81671 | 0.9978 | 23.72563 | 23.7276
[9 empty] | 273.59078 | 0.78673 | 0.9387 | 23.04906 | 21.62799 | 0.81845 | 0.9979 | 23.73078 | 23.73514
[9 empty] | 273.68265 | 0.78676 | 0.9388 | 23.04734 | 21.62868 | 0.81747 | 0.998 | 23.71953 | 23.72625
[9 empty] | 273.77452 | 0.78658 | 0.9389 | 23.03963 | 21.62375 | 0.81801 | 0.9979 | 23.71482 | 23.71916
[9 empty] | 273.86639 | 0.78668 | 0.9388 | 23.0451 | 21.62658 | 0.8171 | 0.998 | 23.71195 | 23.71867
[9 empty] | 273.95826 | 0.78624 | 0.9387 | 23.03465 | 21.61447 | 0.81682 | 0.9979 | 23.71806 | 23.72241
[9 empty] | 274.05013 | 0.78587 | 0.9388 | 23.02136 | 21.60429 | 0.81508 | 0.9978 | 23.72783 | 23.7298
[9 empty] | 274.142 | 0.78607 | 0.9387 | 23.02956 | 21.60969 | 0.81794 | 0.9977 | 23.73057 | 23.73016
[9 empty] | 274.23387 | 0.78595 | 0.9386 | 23.02846 | 21.60636 | 0.81781 | 0.9976 | 23.73688 | 23.73409
[9 empty] | 274.32574 | 0.78572 | 0.9387 | 23.01923 | 21.6 | 0.81566 | 0.9975 | 23.74808 | 23.74291
[9 empty] | 274.41761 | 0.78587 | 0.9386 | 23.02613 | 21.60416 | 0.81598 | 0.9974 | 23.76054 | 23.75299
[9 empty] | 274.50948 | 0.78587 | 0.9385 | 23.02874 | 21.60432 | 0.81696 | 0.9973 | 23.75417 | 23.74424
[9 empty] | 274.60135 | 0.78634 | 0.9384 | 23.04479 | 21.61707 | 0.81522 | 0.9974 | 23.75201 | 23.74446
[9 empty] | 274.69322 | 0.78629 | 0.9383 | 23.04599 | 21.61589 | 0.81572 | 0.9975 | 23.75484 | 23.74967
[9 empty] | 274.78509 | 0.78617 | 0.9384 | 23.03995 | 21.61253 | 0.81616 | 0.9976 | 23.74903 | 23.74624
[9 empty] | 274.87696 | 0.78623 | 0.9383 | 23.04413 | 21.61415 | 0.81731 | 0.9975 | 23.74605 | 23.74088
[9 empty] | 274.96884 | 0.78669 | 0.9382 | 23.05995 | 21.62668 | 0.81825 | 0.9976 | 23.73993 | 23.73714
[9 empty] | 275.06071 | 0.7869 | 0.9381 | 23.06862 | 21.6325 | 0.81804 | 0.9975 | 23.73464 | 23.72947
[9 empty] | 275.15258 | 0.78703 | 0.938 | 23.0749 | 21.63608 | 0.818 | 0.9976 | 23.73539 | 23.7326
[9 empty] | 275.24445 | 0.78695 | 0.9379 | 23.07513 | 21.63399 | 0.81839 | 0.9977 | 23.72004 | 23.71963
[9 empty] | 275.33632 | 0.78724 | 0.938 | 23.08114 | 21.64194 | 0.81764 | 0.9976 | 23.71008 | 23.7073
[9 empty] | 275.42819 | 0.78709 | 0.9381 | 23.07422 | 21.63776 | 0.81807 | 0.9977 | 23.71205 | 23.71164
[9 empty] | 275.52006 | 0.78681 | 0.938 | 23.06837 | 21.62996 | 0.81726 | 0.9978 | 23.71081 | 23.71278
[9 empty] | 275.61193 | 0.78651 | 0.9381 | 23.0572 | 21.62179 | 0.81772 | 0.9979 | 23.71299 | 23.71734
[9 empty] | 275.7038 | 0.78656 | 0.938 | 23.06107 | 21.62312 | 0.81681 | 0.998 | 23.71216 | 23.71888
[9 empty] | 275.79567 | 0.7865 | 0.9379 | 23.06197 | 21.62166 | 0.81614 | 0.9981 | 23.7096 | 23.7187
[9 empty] | 275.88754 | 0.78703 | 0.938 | 23.0749 | 21.63608 | 0.816 | 0.998 | 23.7075 | 23.71422
[9 empty] | 275.97941 | 0.7868 | 0.9381 | 23.06577 | 21.62983 | 0.81629 | 0.9981 | 23.71331 | 23.72241
[9 empty] | 276.07128 | 0.78689 | 0.938 | 23.07075 | 21.6322 | 0.81602 | 0.9982 | 23.71835 | 23.72983
[9 empty] | 276.16315 | 0.78634 | 0.9379 | 23.05728 | 21.61726 | 0.81601 | 0.9983 | 23.69662 | 23.71046
[9 empty] | 276.25502 | 0.78643 | 0.938 | 23.05741 | 21.61969 | 0.8149 | 0.9982 | 23.70537 | 23.71685
[9 empty] | 276.34689 | 0.78616 | 0.9381 | 23.04688 | 21.61211 | 0.81464 | 0.9981 | 23.69891 | 23.708
[9 empty] | 276.43877 | 0.78622 | 0.938 | 23.05126 | 21.61392 | 0.81611 | 0.9982 | 23.70274 | 23.71421
[9 empty] | 276.53064 | 0.786 | 0.9379 | 23.04717 | 21.60778 | 0.81493 | 0.9983 | 23.71404 | 23.72789
[9 empty] | 276.62251 | 0.78608 | 0.938 | 23.04716 | 21.61008 | 0.81678 | 0.9984 | 23.71089 | 23.72711
[9 empty] | 276.71438 | 0.78654 | 0.9381 | 23.05798 | 21.62252 | 0.81597 | 0.9983 | 23.71125 | 23.7251
[9 empty] | 276.80625 | 0.78702 | 0.9382 | 23.06961 | 21.63574 | 0.81586 | 0.9984 | 23.71157 | 23.7278
[9 empty] | 276.89812 | 0.78789 | 0.9383 | 23.09271 | 21.65971 | 0.81295 | 0.9985 | 23.70896 | 23.72757
[9 empty] | 276.98999 | 0.78796 | 0.9384 | 23.09223 | 21.66157 | 0.81489 | 0.9984 | 23.70476 | 23.72098
[9 empty] | 277.08186 | 0.78819 | 0.9385 | 23.09667 | 21.66804 | 0.81431 | 0.9985 | 23.7152 | 23.7338
[9 empty] | 277.17373 | 0.78836 | 0.9386 | 23.09906 | 21.6726 | 0.81184 | 0.9986 | 23.71818 | 23.73917
[9 empty] | 277.2656 | 0.78835 | 0.9387 | 23.09651 | 21.67251 | 0.81304 | 0.9987 | 23.71883 | 23.7422
[9 empty] | 277.35747 | 0.788 | 0.9386 | 23.08847 | 21.66266 | 0.81427 | 0.9988 | 23.70473 | 23.73046
[9 empty] | 277.44934 | 0.78815 | 0.9387 | 23.09039 | 21.66677 | 0.81392 | 0.9987 | 23.70895 | 23.7323
[9 empty] | 277.54121 | 0.78796 | 0.9388 | 23.0824 | 21.66158 | 0.81514 | 0.9986 | 23.7253 | 23.7463
[9 empty] | 277.63308 | 0.78771 | 0.9387 | 23.07773 | 21.65489 | 0.81502 | 0.9985 | 23.73048 | 23.7491
[9 empty] | 277.72495 | 0.78728 | 0.9388 | 23.06253 | 21.64293 | 0.8149 | 0.9984 | 23.73116 | 23.7474
[9 empty] | 277.81683 | 0.78736 | 0.9387 | 23.06751 | 21.6453 | 0.8108 | 0.9985 | 23.72273 | 23.74134
[9 empty] | 277.9087 | 0.78712 | 0.9386 | 23.06293 | 21.63869 | 0.81365 | 0.9984 | 23.69968 | 23.7159
[9 empty] | 278.00057 | 0.78708 | 0.9387 | 23.05919 | 21.6375 | 0.81306 | 0.9985 | 23.6945 | 23.7131
[9 empty] | 278.09244 | 0.78741 | 0.9386 | 23.07143 | 21.64667 | 0.81328 | 0.9984 | 23.69115 | 23.70736
[9 empty] | 278.18431 | 0.78755 | 0.9385 | 23.07797 | 21.6505 | 0.81307 | 0.9985 | 23.71099 | 23.72959
[9 empty] | 278.27618 | 0.78697 | 0.9384 | 23.06329 | 21.63442 | 0.81241 | 0.9986 | 23.70784 | 23.72882
[9 empty] | 278.36805 | 0.78694 | 0.9385 | 23.05992 | 21.63357 | 0.81188 | 0.9985 | 23.7047 | 23.7233
[9 empty] | 278.45992 | 0.78722 | 0.9384 | 23.07062 | 21.6413 | 0.81443 | 0.9986 | 23.70582 | 23.7268
[9 empty] | 278.55179 | 0.78699 | 0.9383 | 23.06626 | 21.6349 | 0.81452 | 0.9987 | 23.716 | 23.73936
[9 empty] | 278.64366 | 0.78704 | 0.9384 | 23.06538 | 21.63638 | 0.81272 | 0.9988 | 23.70707 | 23.7328
[9 empty] | 278.73553 | 0.78663 | 0.9385 | 23.05085 | 21.62506 | 0.81221 | 0.9987 | 23.72141 | 23.74478
[9 empty] | 278.8274 | 0.78652 | 0.9384 | 23.05001 | 21.62197 | 0.81148 | 0.9986 | 23.72543 | 23.74642
[9 empty] | 278.91927 | 0.78635 | 0.9385 | 23.04271 | 21.61742 | 0.81299 | 0.9985 | 23.73942 | 23.75805
[9 empty] | 279.01114 | 0.78644 | 0.9384 | 23.04784 | 21.61993 | 0.81504 | 0.9984 | 23.73909 | 23.75533
[9 empty] | 279.10301 | 0.78606 | 0.9383 | 23.03921 | 21.60953 | 0.81497 | 0.9985 | 23.73187 | 23.75049
[9 empty] | 279.19488 | 0.78619 | 0.9384 | 23.04054 | 21.61308 | 0.81397 | 0.9984 | 23.73477 | 23.75101
[9 empty] | 279.28676 | 0.78663 | 0.9385 | 23.05093 | 21.62513 | 0.81359 | 0.9983 | 23.73557 | 23.74944
[9 empty] | 279.37863 | 0.78652 | 0.9386 | 23.0451 | 21.62197 | 0.81373 | 0.9984 | 23.73234 | 23.74858
[9 empty] | 279.4705 | 0.78717 | 0.9385 | 23.06665 | 21.63989 | 0.81362 | 0.9983 | 23.7345 | 23.74837
[9 empty] | 279.56237 | 0.78684 | 0.9384 | 23.05942 | 21.63079 | 0.81369 | 0.9984 | 23.73679 | 23.75304
[9 empty] | 279.65424 | 0.78734 | 0.9385 | 23.0717 | 21.64462 | 0.81289 | 0.9985 | 23.73724 | 23.75586
[9 empty] | 279.74611 | 0.78663 | 0.9386 | 23.04856 | 21.62522 | 0.81468 | 0.9986 | 23.72964 | 23.75064
[9 empty] | 279.83798 | 0.78691 | 0.9385 | 23.05917 | 21.63287 | 0.81462 | 0.9985 | 23.7311 | 23.74972
[9 empty] | 279.92985 | 0.78713 | 0.9384 | 23.06799 | 21.63883 | 0.81313 | 0.9986 | 23.7311 | 23.7521
[9 empty] | 280.02172 | 0.78717 | 0.9383 | 23.07154 | 21.63986 | 0.81439 | 0.9987 | 23.72195 | 23.74532
[9 empty] | 280.11359 | 0.78728 | 0.9382 | 23.07739 | 21.64304 | 0.81431 | 0.9986 | 23.72847 | 23.74947
[9 empty] | 280.20546 | 0.78658 | 0.9381 | 23.05914 | 21.62361 | 0.8149 | 0.9985 | 23.72563 | 23.74425
[9 empty] | 280.29733 | 0.7861 | 0.9382 | 23.04266 | 21.61046 | 0.8146 | 0.9986 | 23.72059 | 23.74158
[9 empty] | 280.3892 | 0.78659 | 0.9381 | 23.05957 | 21.62402 | 0.81553 | 0.9985 | 23.71823 | 23.73684
[9 empty] | 280.48107 | 0.78684 | 0.938 | 23.06943 | 21.63096 | 0.81539 | 0.9986 | 23.71196 | 23.73295
[9 empty] | 280.57294 | 0.78712 | 0.9379 | 23.08015 | 21.6387 | 0.81523 | 0.9985 | 23.72153 | 23.74014
[9 empty] | 280.66481 | 0.78722 | 0.9378 | 23.08535 | 21.64128 | 0.81447 | 0.9984 | 23.73634 | 23.75258
[9 empty] | 280.75669 | 0.7875 | 0.9377 | 23.09601 | 21.64895 | 0.81454 | 0.9983 | 23.73475 | 23.74862
[9 empty] | 280.84856 | 0.78756 | 0.9376 | 23.10038 | 21.65074 | 0.81462 | 0.9984 | 23.72693 | 23.74317
[9 empty] | 280.94043 | 0.78706 | 0.9375 | 23.08811 | 21.63693 | 0.81499 | 0.9983 | 23.70774 | 23.72159
[9 empty] | 281.0323 | 0.78769 | 0.9376 | 23.10401 | 21.65414 | 0.81252 | 0.9984 | 23.70455 | 23.72078
[9 empty] | 281.12417 | 0.78756 | 0.9377 | 23.09772 | 21.65056 | 0.81297 | 0.9983 | 23.70336 | 23.71721
[9 empty] | 281.21604 | 0.7871 | 0.9376 | 23.08679 | 21.638 | 0.81211 | 0.9984 | 23.71327 | 23.7295
[9 empty] | 281.30791 | 0.78687 | 0.9377 | 23.07768 | 21.63177 | 0.81218 | 0.9985 | 23.72337 | 23.74198
[9 empty] | 281.39978 | 0.78696 | 0.9376 | 23.08262 | 21.63409 | 0.81384 | 0.9986 | 23.72496 | 23.74595
[9 empty] | 281.49165 | 0.78718 | 0.9375 | 23.09174 | 21.64034 | 0.81341 | 0.9987 | 23.72368 | 23.74705
[9 empty] | 281.58352 | 0.78751 | 0.9374 | 23.10373 | 21.64927 | 0.81212 | 0.9988 | 23.7189 | 23.74464
[9 empty] | 281.67539 | 0.78811 | 0.9373 | 23.12391 | 21.66586 | 0.81417 | 0.9987 | 23.72209 | 23.74546
[9 empty] | 281.76726 | 0.78782 | 0.9372 | 23.11787 | 21.65789 | 0.81398 | 0.9986 | 23.72447 | 23.74546
[9 empty] | 281.85913 | 0.78783 | 0.9373 | 23.11553 | 21.65801 | 0.81382 | 0.9987 | 23.72242 | 23.74579
[9 empty] | 281.951 | 0.7882 | 0.9374 | 23.12406 | 21.66832 | 0.8134 | 0.9988 | 23.73985 | 23.76562
[9 empty] | 282.04287 | 0.789 | 0.9375 | 23.14513 | 21.69037 | 0.81419 | 0.9989 | 23.78292 | 23.81111
[9 empty] | 282.13475 | 0.78951 | 0.9376 | 23.15758 | 21.70435 | 0.81268 | 0.999 | 23.81006 | 23.84068
[9 empty] | 282.22662 | 0.79007 | 0.9377 | 23.17149 | 21.7197 | 0.81197 | 0.9991 | 23.82891 | 23.86194
[9 empty] | 282.31849 | 0.79051 | 0.9378 | 23.182 | 21.73188 | 0.81166 | 0.9992 | 23.83651 | 23.87194
[9 empty] | 282.41036 | 0.78973 | 0.9379 | 23.15656 | 21.71034 | 0.81296 | 0.9993 | 23.83035 | 23.86816
[9 empty] | 282.50223 | 0.79004 | 0.9378 | 23.16826 | 21.71899 | 0.81361 | 0.9992 | 23.82298 | 23.85838
[9 empty] | 282.5941 | 0.79028 | 0.9377 | 23.17774 | 21.72556 | 0.8128 | 0.9993 | 23.83218 | 23.86998
[9 empty] | 282.68597 | 0.79048 | 0.9376 | 23.18588 | 21.73088 | 0.81394 | 0.9994 | 23.82813 | 23.86832
[9 empty] | 282.77784 | 0.78996 | 0.9375 | 23.17306 | 21.71655 | 0.81458 | 0.9993 | 23.8304 | 23.86821
[9 empty] | 282.86971 | 0.78986 | 0.9376 | 23.16777 | 21.71391 | 0.80975 | 0.9994 | 23.81972 | 23.85989
[9 empty] | 282.96158 | 0.79016 | 0.9375 | 23.17903 | 21.72214 | 0.81396 | 0.9993 | 23.8154 | 23.85319
[9 empty] | 283.05345 | 0.79066 | 0.9374 | 23.19609 | 21.73581 | 0.81308 | 0.9994 | 23.80696 | 23.84712
[9 empty] | 283.14532 | 0.79044 | 0.9373 | 23.19236 | 21.73 | 0.81223 | 0.9993 | 23.80914 | 23.84691
[9 empty] | 283.23719 | 0.79043 | 0.9374 | 23.18956 | 21.72969 | 0.81375 | 0.9994 | 23.81999 | 23.86016
[9 empty] | 283.32906 | 0.79046 | 0.9373 | 23.19267 | 21.73028 | 0.81282 | 0.9995 | 23.81843 | 23.86099
[9 empty] | 283.42093 | 0.79007 | 0.9372 | 23.18383 | 21.71969 | 0.81394 | 0.9996 | 23.7993 | 23.84422
[9 empty] | 283.5128 | 0.79016 | 0.9373 | 23.18413 | 21.72228 | 0.81278 | 0.9995 | 23.80797 | 23.85051
[9 empty] | 283.60468 | 0.79038 | 0.9374 | 23.188 | 21.72823 | 0.81256 | 0.9994 | 23.80467 | 23.84482
[9 empty] | 283.69655 | 0.79039 | 0.9375 | 23.18588 | 21.72856 | 0.81257 | 0.9995 | 23.80713 | 23.84968
[9 empty] | 283.78842 | 0.79022 | 0.9376 | 23.17841 | 21.72388 | 0.81315 | 0.9996 | 23.79402 | 23.83892
[9 empty] | 283.88029 | 0.79046 | 0.9375 | 23.18796 | 21.73051 | 0.81097 | 0.9995 | 23.78928 | 23.83179
[9 empty] | 283.97216 | 0.79051 | 0.9374 | 23.19182 | 21.7318 | 0.80994 | 0.9996 | 23.79082 | 23.83572
[9 empty] | 284.06403 | 0.79072 | 0.9373 | 23.20036 | 21.73749 | 0.81383 | 0.9997 | 23.78595 | 23.83322
[9 empty] | 284.1559 | 0.79032 | 0.9372 | 23.19109 | 21.72648 | 0.81246 | 0.9996 | 23.78077 | 23.82564
[9 empty] | 284.24777 | 0.7903 | 0.9373 | 23.18806 | 21.72597 | 0.81291 | 0.9997 | 23.78792 | 23.8352
[9 empty] | 284.33964 | 0.78987 | 0.9372 | 23.17794 | 21.71417 | 0.81077 | 0.9998 | 23.7843 | 23.83395
[9 empty] | 284.43151 | 0.78962 | 0.9373 | 23.16809 | 21.70726 | 0.81349 | 0.9997 | 23.78757 | 23.83485
[9 empty] | 284.52338 | 0.78991 | 0.9372 | 23.17905 | 21.71521 | 0.81232 | 0.9996 | 23.79963 | 23.84454
[9 empty] | 284.61525 | 0.78985 | 0.9371 | 23.17993 | 21.71371 | 0.81324 | 0.9995 | 23.80306 | 23.84559
[9 empty] | 284.70712 | 0.78973 | 0.9372 | 23.17378 | 21.71027 | 0.81382 | 0.9994 | 23.8003 | 23.84045
[9 empty] | 284.79899 | 0.78989 | 0.9371 | 23.18108 | 21.71479 | 0.81209 | 0.9995 | 23.78797 | 23.83047
[9 empty] | 284.89086 | 0.78988 | 0.937 | 23.18309 | 21.71436 | 0.81086 | 0.9994 | 23.79016 | 23.83029
[9 empty] | 284.98274 | 0.78972 | 0.9371 | 23.17611 | 21.71014 | 0.81187 | 0.9995 | 23.78233 | 23.82483
[9 empty] | 285.07461 | 0.78947 | 0.937 | 23.17128 | 21.7033 | 0.8121 | 0.9994 | 23.77981 | 23.81992
[9 empty] | 285.16648 | 0.78947 | 0.9371 | 23.16879 | 21.70328 | 0.8127 | 0.9995 | 23.77444 | 23.81692
[9 empty] | 285.25835 | 0.78936 | 0.937 | 23.16807 | 21.70029 | 0.81081 | 0.9994 | 23.76885 | 23.80894
[9 empty] | 285.35022 | 0.78921 | 0.9371 | 23.16115 | 21.69612 | 0.81184 | 0.9995 | 23.76613 | 23.8086
[9 empty] | 285.44209 | 0.78924 | 0.937 | 23.16446 | 21.69691 | 0.81206 | 0.9994 | 23.77191 | 23.812
[9 empty] | 285.53396 | 0.78926 | 0.9369 | 23.16756 | 21.6975 | 0.81157 | 0.9993 | 23.77108 | 23.80879
[9 empty] | 285.62583 | 0.78983 | 0.9368 | 23.18675 | 21.71315 | 0.81176 | 0.9994 | 23.77554 | 23.81565
[9 empty] | 285.7177 | 0.7893 | 0.9367 | 23.1735 | 21.69843 | 0.81323 | 0.9995 | 23.77728 | 23.81977
[9 empty] | 285.80957 | 0.78927 | 0.9368 | 23.17031 | 21.69776 | 0.81406 | 0.9996 | 23.77341 | 23.81827
[9 empty] | 285.90144 | 0.78931 | 0.9367 | 23.17393 | 21.69883 | 0.81451 | 0.9995 | 23.7823 | 23.8248
[9 empty] | 285.99331 | 0.78952 | 0.9366 | 23.18264 | 21.70467 | 0.81233 | 0.9994 | 23.78538 | 23.8255
[9 empty] | 286.08518 | 0.78927 | 0.9365 | 23.17773 | 21.69775 | 0.81295 | 0.9993 | 23.79008 | 23.82782
[9 empty] | 286.17705 | 0.78872 | 0.9366 | 23.15908 | 21.68261 | 0.81328 | 0.9992 | 23.78182 | 23.81716
[9 empty] | 286.26892 | 0.78879 | 0.9365 | 23.16364 | 21.68456 | 0.81355 | 0.9993 | 23.76567 | 23.80338
[9 empty] | 286.36079 | 0.78882 | 0.9364 | 23.16678 | 21.68519 | 0.81433 | 0.9992 | 23.75161 | 23.78692
[9 empty] | 286.45267 | 0.78874 | 0.9363 | 23.16708 | 21.68315 | 0.81279 | 0.9993 | 23.77405 | 23.81176
[9 empty] | 286.54454 | 0.78842 | 0.9364 | 23.15528 | 21.67442 | 0.81336 | 0.9994 | 23.77297 | 23.81307
[9 empty] | 286.63641 | 0.78852 | 0.9363 | 23.16049 | 21.67698 | 0.8144 | 0.9995 | 23.77357 | 23.81606
[9 empty] | 286.72828 | 0.78854 | 0.9362 | 23.16374 | 21.67771 | 0.81539 | 0.9996 | 23.75294 | 23.79777
[9 empty] | 286.82015 | 0.78853 | 0.9361 | 23.16582 | 21.67734 | 0.81601 | 0.9995 | 23.7493 | 23.79174
[9 empty] | 286.91202 | 0.78848 | 0.9362 | 23.16195 | 21.67603 | 0.81624 | 0.9996 | 23.73798 | 23.78278
[9 empty] | 287.00389 | 0.78885 | 0.9361 | 23.17512 | 21.68605 | 0.81563 | 0.9995 | 23.74636 | 23.78879
[9 empty] | 287.09576 | 0.78927 | 0.936 | 23.18993 | 21.69758 | 0.81506 | 0.9994 | 23.76051 | 23.80059
[9 empty] | 287.18763 | 0.78864 | 0.9359 | 23.17401 | 21.68037 | 0.81516 | 0.9993 | 23.75295 | 23.79063
[9 empty] | 287.2795 | 0.78824 | 0.936 | 23.1598 | 21.6694 | 0.81509 | 0.9994 | 23.74689 | 23.78694
[9 empty] | 287.37137 | 0.78843 | 0.9359 | 23.16772 | 21.67449 | 0.81349 | 0.9993 | 23.75211 | 23.78979
[9 empty] | 287.46324 | 0.78789 | 0.9358 | 23.1546 | 21.65989 | 0.81572 | 0.9992 | 23.75142 | 23.78672
[9 empty] | 287.55511 | 0.78786 | 0.9359 | 23.15116 | 21.659 | 0.81449 | 0.9993 | 23.74216 | 23.77983
[9 empty] | 287.64698 | 0.78814 | 0.9358 | 23.16175 | 21.66659 | 0.81663 | 0.9992 | 23.75568 | 23.79099
[9 empty] | 287.73885 | 0.78824 | 0.9357 | 23.16733 | 21.6695 | 0.8163 | 0.9991 | 23.74532 | 23.77824
[9 empty] | 287.83073 | 0.78819 | 0.9356 | 23.16815 | 21.66794 | 0.81563 | 0.9992 | 23.74174 | 23.77702
[9 empty] | 287.9226 | 0.78865 | 0.9357 | 23.17924 | 21.68063 | 0.81338 | 0.9991 | 23.73749 | 23.77039
[9 empty] | 288.01447 | 0.78835 | 0.9358 | 23.1681 | 21.67252 | 0.81572 | 0.9992 | 23.73093 | 23.7662
[9 empty] | 288.10634 | 0.78868 | 0.9357 | 23.18025 | 21.68158 | 0.81532 | 0.9991 | 23.73154 | 23.76443
[9 empty] | 288.19821 | 0.78873 | 0.9356 | 23.1841 | 21.68285 | 0.81515 | 0.9992 | 23.71812 | 23.75337
[9 empty] | 288.29008 | 0.7889 | 0.9355 | 23.19161 | 21.68756 | 0.816 | 0.9991 | 23.72643 | 23.75931
[9 empty] | 288.38195 | 0.78923 | 0.9354 | 23.20382 | 21.69667 | 0.81651 | 0.999 | 23.74247 | 23.77299
[9 empty] | 288.47382 | 0.78987 | 0.9353 | 23.22503 | 21.71417 | 0.81799 | 0.9989 | 23.74292 | 23.77106
[9 empty] | 288.56569 | 0.78939 | 0.9352 | 23.21342 | 21.701 | 0.81632 | 0.999 | 23.74894 | 23.77947
[9 empty] | 288.65756 | 0.78951 | 0.9353 | 23.21456 | 21.70438 | 0.81545 | 0.9991 | 23.74621 | 23.77913
[9 empty] | 288.74943 | 0.78905 | 0.9354 | 23.19859 | 21.69177 | 0.81739 | 0.999 | 23.73912 | 23.76964
[9 empty] | 288.8413 | 0.78895 | 0.9353 | 23.198 | 21.68891 | 0.81665 | 0.9991 | 23.73526 | 23.76816
[9 empty] | 288.93317 | 0.78854 | 0.9354 | 23.18343 | 21.67759 | 0.81636 | 0.999 | 23.73513 | 23.76565
[9 empty] | 289.02504 | 0.78814 | 0.9353 | 23.17425 | 21.66669 | 0.81579 | 0.9991 | 23.73911 | 23.77201
[9 empty] | 289.11691 | 0.78819 | 0.9354 | 23.17327 | 21.6681 | 0.8154 | 0.9992 | 23.74932 | 23.78462
[9 empty] | 289.20878 | 0.78784 | 0.9355 | 23.16053 | 21.6585 | 0.81583 | 0.9993 | 23.75215 | 23.78984
[9 empty] | 289.30066 | 0.7877 | 0.9354 | 23.15884 | 21.6546 | 0.81749 | 0.9994 | 23.74231 | 23.78236
[9 empty] | 289.39253 | 0.78802 | 0.9355 | 23.16556 | 21.66321 | 0.81691 | 0.9993 | 23.74283 | 23.7805
[9 empty] | 289.4844 | 0.78796 | 0.9356 | 23.1616 | 21.66181 | 0.81742 | 0.9994 | 23.74296 | 23.78301
[9 empty] | 289.57627 | 0.78806 | 0.9355 | 23.167 | 21.66455 | 0.81731 | 0.9995 | 23.74638 | 23.78881
[9 empty] | 289.66814 | 0.78816 | 0.9354 | 23.17237 | 21.66726 | 0.81713 | 0.9996 | 23.74948 | 23.7943
[9 empty] | 289.76001 | 0.78852 | 0.9353 | 23.18524 | 21.67697 | 0.81662 | 0.9997 | 23.74768 | 23.79488
[9 empty] | 289.85188 | 0.78841 | 0.9352 | 23.18462 | 21.67407 | 0.81656 | 0.9998 | 23.74668 | 23.79625
[9 empty] | 289.94375 | 0.78828 | 0.9353 | 23.17822 | 21.67041 | 0.81707 | 0.9999 | 23.75032 | 23.80228
[9 empty] | 290.03562 | 0.78853 | 0.9352 | 23.18813 | 21.67735 | 0.81701 | 1 | 23.73704 | 23.79135
[9 empty] | 290.12749 | 0.78915 | 0.9351 | 23.20872 | 21.69428 | 0.81867 | 0.9999 | 23.73565 | 23.78758
[9 empty] | 290.21936 | 0.78851 | 0.935 | 23.19251 | 21.67681 | 0.81941 | 1 | 23.73789 | 23.79221
[9 empty] | 290.31123 | 0.7887 | 0.9351 | 23.19572 | 21.68213 | 0.81943 | 1.0001 | 23.75389 | 23.81062
[9 empty] | 290.4031 | 0.78826 | 0.9352 | 23.1803 | 21.67004 | 0.81714 | 1.0002 | 23.76899 | 23.82814
[9 empty] | 290.49497 | 0.78831 | 0.9351 | 23.18406 | 21.67124 | 0.81931 | 1.0003 | 23.76997 | 23.8315
[9 empty] | 290.58684 | 0.78808 | 0.935 | 23.17997 | 21.6651 | 0.81904 | 1.0004 | 23.76638 | 23.83028
[9 empty] | 290.67872 | 0.78805 | 0.9351 | 23.17651 | 21.66418 | 0.81824 | 1.0003 | 23.77738 | 23.83893
[9 empty] | 290.77059 | 0.7881 | 0.935 | 23.18051 | 21.6656 | 0.81858 | 1.0002 | 23.7722 | 23.83136
[9 empty] | 290.86246 | 0.78817 | 0.9349 | 23.18497 | 21.66744 | 0.81738 | 1.0003 | 23.76942 | 23.83095
[9 empty] | 290.95433 | 0.78808 | 0.9348 | 23.1849 | 21.66506 | 0.81809 | 1.0002 | 23.76328 | 23.82241
[9 empty] | 291.0462 | 0.78754 | 0.9349 | 23.16656 | 21.65024 | 0.8196 | 1.0003 | 23.75179 | 23.81328
[9 empty] | 291.13807 | 0.78818 | 0.9348 | 23.18778 | 21.66776 | 0.81781 | 1.0002 | 23.75783 | 23.81695
[9 empty] | 291.22994 | 0.78865 | 0.9347 | 23.20401 | 21.6806 | 0.81893 | 1.0001 | 23.75093 | 23.80765
[9 empty] | 291.32181 | 0.78883 | 0.9346 | 23.21192 | 21.68567 | 0.81779 | 1.0002 | 23.74797 | 23.80707
[9 empty] | 291.41368 | 0.78894 | 0.9345 | 23.21762 | 21.68867 | 0.81826 | 1.0001 | 23.73511 | 23.7918
[9 empty] | 291.50555 | 0.7894 | 0.9344 | 23.23368 | 21.70136 | 0.81887 | 1.0002 | 23.72657 | 23.78562
[9 empty] | 291.59742 | 0.78923 | 0.9343 | 23.23118 | 21.6967 | 0.81881 | 1.0001 | 23.73827 | 23.79497
[9 empty] | 291.68929 | 0.78938 | 0.9344 | 23.23299 | 21.70071 | 0.81778 | 1 | 23.74257 | 23.7969
[9 empty] | 291.78116 | 0.78917 | 0.9345 | 23.22434 | 21.69495 | 0.81777 | 0.9999 | 23.73239 | 23.78431
[9 empty] | 291.87303 | 0.789 | 0.9344 | 23.22188 | 21.69033 | 0.81739 | 1 | 23.73873 | 23.79304
[9 empty] | 291.9649 | 0.78839 | 0.9345 | 23.20149 | 21.67361 | 0.81935 | 1.0001 | 23.73477 | 23.79145
[9 empty] | 292.05677 | 0.78895 | 0.9344 | 23.22022 | 21.68878 | 0.8199 | 1 | 23.73993 | 23.79425
[9 empty] | 292.14865 | 0.78894 | 0.9343 | 23.22265 | 21.68874 | 0.81925 | 0.9999 | 23.73456 | 23.78649
[9 empty] | 292.24052 | 0.78878 | 0.9344 | 23.21547 | 21.68435 | 0.81802 | 1 | 23.73169 | 23.78599
[9 empty] | 292.33239 | 0.78912 | 0.9343 | 23.22773 | 21.69348 | 0.81894 | 0.9999 | 23.74104 | 23.79298
[9 empty] | 292.42426 | 0.78925 | 0.9342 | 23.23421 | 21.69721 | 0.81855 | 0.9998 | 23.74145 | 23.79101
[9 empty] | 292.51613 | 0.78953 | 0.9341 | 23.24495 | 21.70491 | 0.81753 | 0.9999 | 23.72991 | 23.78183
[9 empty] | 292.608 | 0.78923 | 0.934 | 23.23842 | 21.69649 | 0.81869 | 0.9998 | 23.73785 | 23.7874
[9 empty] | 292.69987 | 0.7893 | 0.9341 | 23.23822 | 21.69863 | 0.8194 | 0.9997 | 23.74598 | 23.79317
[9 empty] | 292.79174 | 0.78914 | 0.9342 | 23.23092 | 21.69414 | 0.81868 | 0.9996 | 23.73327 | 23.77805
[9 empty] | 292.88361 | 0.78935 | 0.9341 | 23.23965 | 21.69997 | 0.81916 | 0.9997 | 23.72238 | 23.76953
[9 empty] | 292.97548 | 0.78924 | 0.934 | 23.23874 | 21.6968 | 0.81824 | 0.9996 | 23.73737 | 23.78217
[9 empty] | 293.06735 | 0.78889 | 0.9341 | 23.22613 | 21.68734 | 0.81823 | 0.9995 | 23.74344 | 23.78587
[9 empty] | 293.15922 | 0.78895 | 0.934 | 23.23033 | 21.68894 | 0.81941 | 0.9994 | 23.73914 | 23.77918
[9 empty] | 293.25109 | 0.7893 | 0.9339 | 23.24293 | 21.69838 | 0.81975 | 0.9995 | 23.7284 | 23.7708
[9 empty] | 293.34296 | 0.78865 | 0.9338 | 23.22655 | 21.68077 | 0.81957 | 0.9994 | 23.73484 | 23.77488
[9 empty] | 293.43483 | 0.78837 | 0.9339 | 23.21561 | 21.67287 | 0.81951 | 0.9993 | 23.73582 | 23.77347
[9 empty] | 293.5267 | 0.78846 | 0.9338 | 23.22085 | 21.67545 | 0.81874 | 0.9994 | 23.7289 | 23.76892
[9 empty] | 293.61858 | 0.78852 | 0.9337 | 23.22509 | 21.67709 | 0.81912 | 0.9993 | 23.73365 | 23.7713
[9 empty] | 293.71045 | 0.78834 | 0.9336 | 23.22214 | 21.67201 | 0.8194 | 0.9992 | 23.72474 | 23.76
[9 empty] | 293.80232 | 0.78762 | 0.9337 | 23.19848 | 21.65225 | 0.81856 | 0.9993 | 23.72736 | 23.765
[9 empty] | 293.89419 | 0.78756 | 0.9336 | 23.19944 | 21.65083 | 0.81821 | 0.9994 | 23.72764 | 23.76766
[9 empty] | 293.98606 | 0.78763 | 0.9337 | 23.19897 | 21.6527 | 0.8174 | 0.9995 | 23.72312 | 23.76551
[9 empty] | 294.07793 | 0.78724 | 0.9338 | 23.18503 | 21.64201 | 0.81786 | 0.9994 | 23.72808 | 23.76811
[9 empty] | 294.1698 | 0.78698 | 0.9337 | 23.17987 | 21.63488 | 0.81767 | 0.9993 | 23.72283 | 23.76047
[9 empty] | 294.26167 | 0.78711 | 0.9338 | 23.18097 | 21.63822 | 0.81859 | 0.9994 | 23.71121 | 23.7512
[9 empty] | 294.35354 | 0.78736 | 0.9339 | 23.18587 | 21.64511 | 0.81723 | 0.9993 | 23.72745 | 23.76509
[9 empty] | 294.44541 | 0.78719 | 0.934 | 23.17835 | 21.64041 | 0.81911 | 0.9992 | 23.7393 | 23.77459
[9 empty] | 294.53728 | 0.78771 | 0.9339 | 23.19613 | 21.65469 | 0.82059 | 0.9991 | 23.75437 | 23.78729
[9 empty] | 294.62915 | 0.78753 | 0.9338 | 23.19344 | 21.64986 | 0.81866 | 0.999 | 23.76431 | 23.79486
[9 empty] | 294.72102 | 0.78722 | 0.9339 | 23.18177 | 21.64128 | 0.81806 | 0.9989 | 23.77379 | 23.80197
[9 empty] | 294.81289 | 0.78742 | 0.9338 | 23.19025 | 21.64688 | 0.8194 | 0.9988 | 23.78506 | 23.81087
[9 empty] | 294.90476 | 0.788 | 0.9337 | 23.20976 | 21.66278 | 0.82049 | 0.9987 | 23.78058 | 23.804
[9 empty] | 294.99664 | 0.78818 | 0.9336 | 23.21743 | 21.66762 | 0.8196 | 0.9988 | 23.78351 | 23.80932
[9 empty] | 295.08851 | 0.78798 | 0.9335 | 23.21404 | 21.66213 | 0.81874 | 0.9989 | 23.76855 | 23.79673
[9 empty] | 295.18038 | 0.78803 | 0.9336 | 23.21323 | 21.66369 | 0.81817 | 0.9988 | 23.76556 | 23.79135
[9 empty] | 295.27225 | 0.78771 | 0.9337 | 23.20126 | 21.65484 | 0.81725 | 0.9989 | 23.75728 | 23.78545
[9 empty] | 295.36412 | 0.78743 | 0.9336 | 23.19536 | 21.64702 | 0.81771 | 0.9988 | 23.73362 | 23.75938
[9 empty] | 295.45599 | 0.78786 | 0.9337 | 23.20565 | 21.65894 | 0.81848 | 0.9989 | 23.73676 | 23.7649
[9 empty] | 295.54786 | 0.7877 | 0.9338 | 23.19838 | 21.65447 | 0.81703 | 0.999 | 23.71644 | 23.74693
[9 empty] | 295.63973 | 0.78854 | 0.9337 | 23.22571 | 21.67766 | 0.81747 | 0.9989 | 23.72797 | 23.7561
[9 empty] | 295.7316 | 0.78844 | 0.9336 | 23.2253 | 21.67496 | 0.8162 | 0.9988 | 23.7336 | 23.75936
[9 empty] | 295.82347 | 0.78866 | 0.9337 | 23.22925 | 21.68097 | 0.81826 | 0.9987 | 23.74322 | 23.76661
[9 empty] | 295.91534 | 0.78816 | 0.9338 | 23.21205 | 21.66724 | 0.81823 | 0.9986 | 23.73624 | 23.75724
[9 empty] | 296.00721 | 0.78831 | 0.9337 | 23.2188 | 21.67122 | 0.81789 | 0.9987 | 23.73429 | 23.75767
[9 empty] | 296.09908 | 0.78803 | 0.9336 | 23.21301 | 21.66349 | 0.81619 | 0.9988 | 23.73767 | 23.76344
[9 empty] | 296.19095 | 0.7876 | 0.9337 | 23.19788 | 21.65169 | 0.82045 | 0.9989 | 23.7417 | 23.76985
[9 empty] | 296.28282 | 0.7872 | 0.9336 | 23.18859 | 21.6407 | 0.81804 | 0.999 | 23.73783 | 23.76835
[9 empty] | 296.37469 | 0.78699 | 0.9337 | 23.18003 | 21.63503 | 0.81874 | 0.9989 | 23.74153 | 23.76968
[9 empty] | 296.46657 | 0.78705 | 0.9336 | 23.18441 | 21.63679 | 0.8187 | 0.9988 | 23.72913 | 23.75488
[9 empty] | 296.55844 | 0.78695 | 0.9335 | 23.18368 | 21.6338 | 0.81883 | 0.9989 | 23.72864 | 23.75677
[9 empty] | 296.65031 | 0.7867 | 0.9336 | 23.17403 | 21.62711 | 0.8183 | 0.999 | 23.72324 | 23.75375
[9 empty] | 296.74218 | 0.78685 | 0.9335 | 23.18094 | 21.63124 | 0.81891 | 0.9989 | 23.7132 | 23.74131
[9 empty] | 296.83405 | 0.78704 | 0.9334 | 23.189 | 21.63644 | 0.81961 | 0.999 | 23.71688 | 23.74738
[9 empty] | 296.92592 | 0.78657 | 0.9333 | 23.17761 | 21.6235 | 0.82018 | 0.9991 | 23.72606 | 23.75895
[9 empty] | 297.01779 | 0.7862 | 0.9334 | 23.1642 | 21.61331 | 0.81973 | 0.9992 | 23.72232 | 23.75758
[9 empty] | 297.10966 | 0.78681 | 0.9333 | 23.18463 | 21.63004 | 0.82009 | 0.9991 | 23.72601 | 23.7589
[9 empty] | 297.20153 | 0.78688 | 0.9332 | 23.18911 | 21.63192 | 0.81898 | 0.999 | 23.73722 | 23.76774
[9 empty] | 297.2934 | 0.78686 | 0.9331 | 23.19115 | 21.6315 | 0.81985 | 0.9989 | 23.74727 | 23.77542
[9 empty] | 297.38527 | 0.78671 | 0.9332 | 23.18405 | 21.62719 | 0.82005 | 0.9988 | 23.74858 | 23.77435
[9 empty] | 297.47714 | 0.78704 | 0.9331 | 23.19646 | 21.63645 | 0.82003 | 0.9989 | 23.73847 | 23.76662
[9 empty] | 297.56901 | 0.78672 | 0.933 | 23.18953 | 21.62767 | 0.82016 | 0.9988 | 23.73686 | 23.76262
[9 empty] | 297.66088 | 0.78618 | 0.9331 | 23.17119 | 21.61288 | 0.81874 | 0.9989 | 23.72997 | 23.75811
[9 empty] | 297.75275 | 0.78654 | 0.933 | 23.18401 | 21.62252 | 0.81925 | 0.9988 | 23.73932 | 23.76509
[9 empty] | 297.84463 | 0.78643 | 0.9329 | 23.18344 | 21.61967 | 0.81946 | 0.9987 | 23.74092 | 23.7643
[9 empty] | 297.9365 | 0.78746 | 0.933 | 23.2112 | 21.64787 | 0.82053 | 0.9988 | 23.72919 | 23.75494
[9 empty] | 298.02837 | 0.78755 | 0.9331 | 23.21137 | 21.65036 | 0.81981 | 0.9987 | 23.73091 | 23.75428
[9 empty] | 298.12024 | 0.78796 | 0.9332 | 23.22098 | 21.66164 | 0.81969 | 0.9988 | 23.72925 | 23.755
[9 empty] | 298.21211 | 0.78807 | 0.9333 | 23.2217 | 21.66464 | 0.81712 | 0.9989 | 23.7189 | 23.74702
[9 empty] | 298.30398 | 0.78796 | 0.9334 | 23.21601 | 21.66165 | 0.81968 | 0.9988 | 23.71517 | 23.74091
[9 empty] | 298.39585 | 0.78783 | 0.9333 | 23.21476 | 21.65816 | 0.81665 | 0.9989 | 23.72423 | 23.75235
[9 empty] | 298.48772 | 0.78749 | 0.9334 | 23.20211 | 21.64868 | 0.81934 | 0.999 | 23.75628 | 23.78683
[9 empty] | 298.57959 | 0.78734 | 0.9333 | 23.20018 | 21.64456 | 0.81918 | 0.9991 | 23.7563 | 23.78923
[9 empty] | 298.67146 | 0.78717 | 0.9334 | 23.19266 | 21.63986 | 0.81797 | 0.9992 | 23.76431 | 23.79963
[9 empty] | 298.76333 | 0.78752 | 0.9333 | 23.2057 | 21.64971 | 0.8169 | 0.9993 | 23.76676 | 23.80446
[9 empty] | 298.8552 | 0.7874 | 0.9332 | 23.20463 | 21.64638 | 0.81658 | 0.9994 | 23.77728 | 23.81738
[9 empty] | 298.94707 | 0.78726 | 0.9333 | 23.19787 | 21.6424 | 0.81652 | 0.9995 | 23.76555 | 23.80802
[9 empty] | 299.03894 | 0.78733 | 0.9332 | 23.20248 | 21.64438 | 0.81681 | 0.9994 | 23.77312 | 23.81322
[9 empty] | 299.13081 | 0.78723 | 0.9331 | 23.20185 | 21.64148 | 0.81722 | 0.9993 | 23.76474 | 23.80244
[9 empty] | 299.22268 | 0.78723 | 0.9332 | 23.19961 | 21.6417 | 0.81764 | 0.9994 | 23.76211 | 23.80219
[9 empty] | 299.31456 | 0.78696 | 0.9333 | 23.18914 | 21.63425 | 0.81613 | 0.9993 | 23.77362 | 23.81134
[9 empty] | 299.40643 | 0.78741 | 0.9332 | 23.20471 | 21.64646 | 0.81681 | 0.9992 | 23.77521 | 23.81055
[9 empty] | 299.4983 | 0.78761 | 0.9331 | 23.21323 | 21.65209 | 0.81669 | 0.9993 | 23.76293 | 23.80063
[9 empty] | 299.59017 | 0.78786 | 0.933 | 23.2231 | 21.65898 | 0.81769 | 0.9992 | 23.75443 | 23.78974
[9 empty] | 299.68204 | 0.78736 | 0.9329 | 23.21092 | 21.6453 | 0.81744 | 0.9993 | 23.77603 | 23.81375
[9 empty] | 299.77391 | 0.78724 | 0.933 | 23.20471 | 21.64182 | 0.81729 | 0.9994 | 23.76336 | 23.80344
[9 empty] | 299.86578 | 0.78718 | 0.9329 | 23.20562 | 21.64035 | 0.81716 | 0.9993 | 23.75205 | 23.78973
[9 empty] | 299.95765 | 0.78753 | 0.933 | 23.21327 | 21.64981 | 0.81816 | 0.9994 | 23.75534 | 23.79541
[9 empty] | 300.04952 | 0.78721 | 0.9331 | 23.20146 | 21.64111 | 0.81799 | 0.9995 | 23.76449 | 23.80695
[9 empty] | 300.14139 | 0.78695 | 0.933 | 23.19634 | 21.63402 | 0.81697 | 0.9996 | 23.77089 | 23.81575
[9 empty] | 300.23326 | 0.78712 | 0.9331 | 23.19861 | 21.63846 | 0.81568 | 0.9997 | 23.77303 | 23.82028
[9 empty] | 300.32513 | 0.7872 | 0.9332 | 23.1987 | 21.64086 | 0.81547 | 0.9998 | 23.77767 | 23.82731
[9 empty] | 300.417 | 0.78703 | 0.9333 | 23.19127 | 21.63625 | 0.81545 | 0.9999 | 23.76925 | 23.82125
[9 empty] | 300.50887 | 0.78693 | 0.9332 | 23.19079 | 21.63348 | 0.81495 | 0.9998 | 23.7699 | 23.81952
[9 empty] | 300.60074 | 0.78691 | 0.9333 | 23.1876 | 21.63282 | 0.81597 | 0.9999 | 23.76418 | 23.81617
[9 empty] | 300.69262 | 0.78728 | 0.9332 | 23.20103 | 21.64303 | 0.81523 | 0.9998 | 23.75345 | 23.80304
[9 empty] | 300.78449 | 0.78691 | 0.9331 | 23.19253 | 21.63278 | 0.81698 | 0.9999 | 23.7554 | 23.80738
[9 empty] | 300.87636 | 0.78713 | 0.9332 | 23.19663 | 21.63893 | 0.81649 | 1 | 23.74849 | 23.80283
[9 empty] | 300.96823 | 0.78704 | 0.9333 | 23.19137 | 21.63634 | 0.81636 | 0.9999 | 23.76249 | 23.81448
[9 empty] | 301.0601 | 0.78673 | 0.9332 | 23.18468 | 21.62778 | 0.81493 | 0.9998 | 23.7662 | 23.81582
[9 empty] | 301.15197 | 0.78676 | 0.9333 | 23.18314 | 21.62866 | 0.8149 | 0.9997 | 23.76709 | 23.81433
[9 empty] | 301.24384 | 0.78643 | 0.9334 | 23.17083 | 21.6195 | 0.81544 | 0.9998 | 23.75786 | 23.80745
[9 empty] | 301.33571 | 0.78709 | 0.9333 | 23.19285 | 21.63772 | 0.81565 | 0.9997 | 23.75437 | 23.80158
[9 empty] | 301.42758 | 0.78687 | 0.9332 | 23.18881 | 21.63164 | 0.81529 | 0.9998 | 23.752 | 23.80159
[9 empty] | 301.51945 | 0.7863 | 0.9333 | 23.1697 | 21.61613 | 0.8193 | 0.9999 | 23.75966 | 23.81165
[9 empty] | 301.61132 | 0.78638 | 0.9332 | 23.17444 | 21.61822 | 0.81832 | 1 | 23.75496 | 23.80931
[9 empty] | 301.70319 | 0.78644 | 0.9331 | 23.17864 | 21.61982 | 0.8181 | 0.9999 | 23.74222 | 23.79416
[9 empty] | 301.79506 | 0.78676 | 0.933 | 23.1907 | 21.62876 | 0.81813 | 1 | 23.75512 | 23.80947
[9 empty] | 301.88693 | 0.78686 | 0.9329 | 23.1961 | 21.63147 | 0.81866 | 1.0001 | 23.75135 | 23.80808
[9 empty] | 301.9788 | 0.78679 | 0.9328 | 23.19645 | 21.62949 | 0.81834 | 1 | 23.75363 | 23.80798
[9 empty] | 302.07067 | 0.78686 | 0.9329 | 23.19611 | 21.63148 | 0.81858 | 1.0001 | 23.75043 | 23.80716
[9 empty] | 302.16255 | 0.78684 | 0.933 | 23.19293 | 21.63084 | 0.81776 | 1 | 23.76024 | 23.8146
[9 empty] | 302.25442 | 0.78654 | 0.9329 | 23.18668 | 21.62269 | 0.8183 | 0.9999 | 23.78466 | 23.8367
[9 empty] | 302.34629 | 0.78653 | 0.933 | 23.18394 | 21.62246 | 0.81629 | 0.9998 | 23.80666 | 23.85636
[9 empty] | 302.43816 | 0.78681 | 0.9329 | 23.19447 | 21.62996 | 0.81504 | 0.9997 | 23.80629 | 23.8536
[9 empty] | 302.53003 | 0.78662 | 0.9328 | 23.19144 | 21.62481 | 0.81594 | 0.9998 | 23.79395 | 23.84363
[9 empty] | 302.6219 | 0.78644 | 0.9329 | 23.18366 | 21.61987 | 0.81656 | 0.9997 | 23.77735 | 23.82461
[9 empty] | 302.71377 | 0.78672 | 0.9328 | 23.19441 | 21.62758 | 0.81711 | 0.9998 | 23.77816 | 23.8278
[9 empty] | 302.80564 | 0.78687 | 0.9327 | 23.20121 | 21.6316 | 0.81837 | 0.9999 | 23.77072 | 23.82272
[9 empty] | 302.89751 | 0.78684 | 0.9326 | 23.20308 | 21.63103 | 0.81855 | 0.9998 | 23.78186 | 23.8315
[9 empty] | 302.98938 | 0.78651 | 0.9327 | 23.19084 | 21.62194 | 0.81959 | 0.9997 | 23.7815 | 23.82877
[9 empty] | 303.08125 | 0.78695 | 0.9326 | 23.20631 | 21.63404 | 0.81834 | 0.9998 | 23.78346 | 23.83311
[9 empty] | 303.17312 | 0.78696 | 0.9325 | 23.20891 | 21.63414 | 0.81756 | 0.9999 | 23.77501 | 23.82702
[9 empty] | 303.26499 | 0.78652 | 0.9324 | 23.19861 | 21.62222 | 0.81763 | 0.9998 | 23.76312 | 23.81273
[9 empty] | 303.35686 | 0.78631 | 0.9325 | 23.18971 | 21.61625 | 0.8172 | 0.9999 | 23.75214 | 23.80411
[9 empty] | 303.44873 | 0.78652 | 0.9324 | 23.19834 | 21.62197 | 0.81689 | 0.9998 | 23.76204 | 23.81165
[9 empty] | 303.54061 | 0.78609 | 0.9323 | 23.18823 | 21.61023 | 0.81652 | 0.9997 | 23.7726 | 23.81984
[9 empty] | 303.63248 | 0.78603 | 0.9324 | 23.1841 | 21.6087 | 0.81522 | 0.9996 | 23.78171 | 23.82659
[9 empty] | 303.72435 | 0.78611 | 0.9323 | 23.18895 | 21.6109 | 0.81645 | 0.9995 | 23.77728 | 23.81977
[9 empty] | 303.81622 | 0.78648 | 0.9322 | 23.20233 | 21.62105 | 0.81605 | 0.9996 | 23.76698 | 23.81183
[9 empty] | 303.90809 | 0.78605 | 0.9321 | 23.19219 | 21.60928 | 0.81718 | 0.9995 | 23.76443 | 23.80689
[9 empty] | 303.99996 | 0.78598 | 0.9322 | 23.18755 | 21.60728 | 0.81644 | 0.9996 | 23.75459 | 23.79942
[9 empty] | 304.09183 | 0.786 | 0.9321 | 23.19053 | 21.60773 | 0.81486 | 0.9995 | 23.73677 | 23.77918
[9 empty] | 304.1837 | 0.78629 | 0.932 | 23.20154 | 21.61567 | 0.81519 | 0.9996 | 23.75027 | 23.79509
[9 empty] | 304.27557 | 0.78618 | 0.9319 | 23.20083 | 21.61269 | 0.816 | 0.9997 | 23.75779 | 23.80501
[9 empty] | 304.36744 | 0.78617 | 0.932 | 23.19824 | 21.6126 | 0.81548 | 0.9998 | 23.75261 | 23.80219
[9 empty] | 304.45931 | 0.78609 | 0.9319 | 23.19813 | 21.61018 | 0.8162 | 0.9997 | 23.753 | 23.80021
[9 empty] | 304.55118 | 0.7861 | 0.932 | 23.19601 | 21.61052 | 0.81476 | 0.9998 | 23.75106 | 23.80065
[9 empty] | 304.64305 | 0.78583 | 0.9321 | 23.18551 | 21.60306 | 0.81465 | 0.9999 | 23.75221 | 23.80418
[9 empty] | 304.73492 | 0.78597 | 0.932 | 23.19206 | 21.60684 | 0.81462 | 1 | 23.75715 | 23.81151
[9 empty] | 304.82679 | 0.78577 | 0.9319 | 23.18891 | 21.60159 | 0.81461 | 1.0001 | 23.75397 | 23.8107
[9 empty] | 304.91866 | 0.78589 | 0.932 | 23.18979 | 21.60473 | 0.81479 | 1 | 23.76354 | 23.81791
[9 empty] | 305.01054 | 0.78615 | 0.9321 | 23.19513 | 21.61202 | 0.81171 | 0.9999 | 23.75349 | 23.80546
[9 empty] | 305.10241 | 0.78624 | 0.9322 | 23.19533 | 21.61453 | 0.81576 | 1 | 23.749 | 23.80334
[9 empty] | 305.19428 | 0.78648 | 0.9323 | 23.19967 | 21.62089 | 0.81389 | 0.9999 | 23.74222 | 23.79416
[9 empty] | 305.28615 | 0.78627 | 0.9324 | 23.19108 | 21.6152 | 0.81477 | 1 | 23.74455 | 23.79888
[9 empty] | 305.37802 | 0.78592 | 0.9323 | 23.18324 | 21.60557 | 0.81339 | 1.0001 | 23.73505 | 23.79174
[9 empty] | 305.46989 | 0.78549 | 0.9324 | 23.16797 | 21.59366 | 0.81313 | 1 | 23.74336 | 23.79769
[9 empty] | 305.56176 | 0.78611 | 0.9323 | 23.18889 | 21.61084 | 0.81179 | 0.9999 | 23.73023 | 23.78215
[9 empty] | 305.65363 | 0.78642 | 0.9322 | 23.20042 | 21.61927 | 0.81056 | 1 | 23.72094 | 23.77522
[9 empty] | 305.7455 | 0.78669 | 0.9321 | 23.21103 | 21.62684 | 0.81191 | 0.9999 | 23.73491 | 23.78683
[9 empty] | 305.83737 | 0.78659 | 0.932 | 23.21052 | 21.62404 | 0.81311 | 0.9998 | 23.73021 | 23.77975
[9 empty] | 305.92924 | 0.78622 | 0.9321 | 23.19722 | 21.61397 | 0.81536 | 0.9999 | 23.73409 | 23.78602
[9 empty] | 306.02111 | 0.78666 | 0.932 | 23.21262 | 21.626 | 0.81632 | 1 | 23.7409 | 23.79522
[9 empty] | 306.11298 | 0.78683 | 0.9319 | 23.2201 | 21.63064 | 0.81319 | 1.0001 | 23.74301 | 23.79972
[9 empty] | 306.20485 | 0.78638 | 0.9318 | 23.2094 | 21.61836 | 0.81361 | 1.0002 | 23.73916 | 23.79823
[9 empty] | 306.29672 | 0.78635 | 0.9319 | 23.20597 | 21.61748 | 0.81417 | 1.0001 | 23.73308 | 23.78976
[9 empty] | 306.3886 | 0.78653 | 0.9318 | 23.21378 | 21.62244 | 0.81365 | 1.0002 | 23.73119 | 23.79025
[9 empty] | 306.48047 | 0.78635 | 0.9317 | 23.21085 | 21.61738 | 0.81233 | 1.0003 | 23.73454 | 23.79598
[9 empty] | 306.57234 | 0.78599 | 0.9318 | 23.19771 | 21.60747 | 0.8122 | 1.0004 | 23.72504 | 23.78884
[9 empty] | 306.66421 | 0.78604 | 0.9317 | 23.20169 | 21.60886 | 0.81234 | 1.0003 | 23.73385 | 23.79529
[9 empty] | 306.75608 | 0.78578 | 0.9316 | 23.19668 | 21.60187 | 0.81232 | 1.0002 | 23.74568 | 23.80478
[9 empty] | 306.84795 | 0.7858 | 0.9317 | 23.19463 | 21.60228 | 0.81218 | 1.0001 | 23.73827 | 23.79497
[9 empty] | 306.93982 | 0.78588 | 0.9318 | 23.19463 | 21.6046 | 0.81247 | 1.0002 | 23.74702 | 23.80612
[9 empty] | 307.03169 | 0.78599 | 0.9319 | 23.19524 | 21.60749 | 0.81214 | 1.0003 | 23.74024 | 23.8017
[9 empty] | 307.12356 | 0.7861 | 0.932 | 23.19601 | 21.61052 | 0.8128 | 1.0002 | 23.74388 | 23.80297
[9 empty] | 307.21543 | 0.78591 | 0.9321 | 23.18802 | 21.6054 | 0.81365 | 1.0001 | 23.75694 | 23.81368
[9 empty] | 307.3073 | 0.7858 | 0.932 | 23.18728 | 21.60239 | 0.81273 | 1 | 23.77272 | 23.82711
[9 empty] | 307.39917 | 0.78603 | 0.9321 | 23.19154 | 21.60868 | 0.81344 | 0.9999 | 23.77358 | 23.8256
[9 empty] | 307.49104 | 0.78589 | 0.9322 | 23.18489 | 21.6048 | 0.81181 | 1 | 23.77689 | 23.83129
[9 empty] | 307.58291 | 0.78601 | 0.9321 | 23.19081 | 21.608 | 0.81181 | 1.0001 | 23.77593 | 23.83272
[9 empty] | 307.67478 | 0.78654 | 0.932 | 23.20891 | 21.62254 | 0.81412 | 1.0002 | 23.77416 | 23.83332
[9 empty] | 307.76665 | 0.78656 | 0.9319 | 23.2121 | 21.62319 | 0.81326 | 1.0003 | 23.75797 | 23.81948
[9 empty] | 307.85853 | 0.78636 | 0.9318 | 23.20866 | 21.61767 | 0.814 | 1.0002 | 23.75643 | 23.81555
[9 empty] | 307.9504 | 0.78632 | 0.9319 | 23.20503 | 21.61661 | 0.81354 | 1.0003 | 23.7628 | 23.82432
[9 empty] | 308.04227 | 0.78625 | 0.9318 | 23.20544 | 21.61467 | 0.81359 | 1.0004 | 23.75904 | 23.82292
[9 empty] | 308.13414 | 0.78647 | 0.9319 | 23.20943 | 21.6207 | 0.81248 | 1.0003 | 23.75575 | 23.81725
[9 empty] | 308.22601 | 0.78623 | 0.932 | 23.19982 | 21.61408 | 0.81189 | 1.0004 | 23.75762 | 23.82151
[9 empty] | 308.31788 | 0.78658 | 0.9319 | 23.21279 | 21.62383 | 0.81325 | 1.0005 | 23.75459 | 23.82084
[9 empty] | 308.40975 | 0.78652 | 0.9318 | 23.21346 | 21.62214 | 0.81142 | 1.0004 | 23.74938 | 23.81324
[9 empty] | 308.50162 | 0.78677 | 0.9319 | 23.21832 | 21.62898 | 0.81439 | 1.0005 | 23.7476 | 23.81384
[9 empty] | 308.59349 | 0.78634 | 0.932 | 23.20314 | 21.61717 | 0.81491 | 1.0006 | 23.74829 | 23.8169
[9 empty] | 308.68536 | 0.78616 | 0.9319 | 23.20026 | 21.61217 | 0.81475 | 1.0007 | 23.7462 | 23.81719
[9 empty] | 308.77723 | 0.78561 | 0.932 | 23.18163 | 21.59713 | 0.81217 | 1.0008 | 23.74255 | 23.81591
[9 empty] | 308.8691 | 0.78559 | 0.9319 | 23.18349 | 21.59654 | 0.81251 | 1.0007 | 23.7468 | 23.8178
[9 empty] | 308.96097 | 0.78584 | 0.932 | 23.18833 | 21.60336 | 0.81206 | 1.0006 | 23.7505 | 23.81913
[9 empty] | 309.05284 | 0.78532 | 0.9321 | 23.17044 | 21.58902 | 0.81239 | 1.0005 | 23.75433 | 23.82058
[9 empty] | 309.14471 | 0.78592 | 0.932 | 23.19074 | 21.60562 | 0.81275 | 1.0004 | 23.758 | 23.82188
[9 empty] | 309.23658 | 0.78606 | 0.9319 | 23.19727 | 21.60938 | 0.8139 | 1.0003 | 23.75879 | 23.82029
[9 empty] | 309.32846 | 0.78608 | 0.9318 | 23.2003 | 21.60988 | 0.81436 | 1.0004 | 23.75722 | 23.8211
[9 empty] | 309.42033 | 0.78591 | 0.9317 | 23.19798 | 21.6054 | 0.81488 | 1.0005 | 23.75134 | 23.81759
[9 empty] | 309.5122 | 0.78544 | 0.9318 | 23.18147 | 21.59235 | 0.81362 | 1.0004 | 23.75422 | 23.81809
[9 empty] | 309.60407 | 0.78584 | 0.9317 | 23.19573 | 21.60331 | 0.8134 | 1.0003 | 23.74316 | 23.80463
[9 empty] | 309.69594 | 0.78579 | 0.9316 | 23.19687 | 21.60205 | 0.81437 | 1.0004 | 23.74031 | 23.80415
[9 empty] | 309.78781 | 0.78577 | 0.9317 | 23.19362 | 21.60134 | 0.81347 | 1.0003 | 23.75384 | 23.81533
[9 empty] | 309.87968 | 0.78537 | 0.9316 | 23.18452 | 21.59055 | 0.81475 | 1.0002 | 23.75439 | 23.8135
[9 empty] | 309.97155 | 0.78545 | 0.9317 | 23.1842 | 21.59257 | 0.81517 | 1.0003 | 23.75185 | 23.81334
[9 empty] | 310.06342 | 0.78571 | 0.9318 | 23.18956 | 21.59987 | 0.81244 | 1.0002 | 23.75383 | 23.81295
[9 empty] | 310.15529 | 0.78578 | 0.9319 | 23.18922 | 21.60188 | 0.81238 | 1.0003 | 23.74364 | 23.80511
[9 empty] | 310.24716 | 0.78559 | 0.932 | 23.1809 | 21.59645 | 0.8138 | 1.0002 | 23.74307 | 23.80216
[9 empty] | 310.33903 | 0.78533 | 0.9319 | 23.17585 | 21.58943 | 0.8114 | 1.0003 | 23.72353 | 23.78494
[9 empty] | 310.4309 | 0.78518 | 0.932 | 23.1689 | 21.58527 | 0.80966 | 1.0002 | 23.72751 | 23.78656
[9 empty] | 310.52277 | 0.7857 | 0.9319 | 23.18662 | 21.59946 | 0.8134 | 1.0001 | 23.73214 | 23.78882
[9 empty] | 310.61464 | 0.78538 | 0.9318 | 23.17988 | 21.59086 | 0.81437 | 1 | 23.73882 | 23.79314
[9 empty] | 310.70652 | 0.78561 | 0.9319 | 23.18403 | 21.59704 | 0.81285 | 0.9999 | 23.74371 | 23.79565
[9 empty] | 310.79839 | 0.78525 | 0.932 | 23.17103 | 21.58725 | 0.8135 | 0.9998 | 23.73339 | 23.78294
[9 empty] | 310.89026 | 0.78501 | 0.9319 | 23.16624 | 21.58048 | 0.81273 | 0.9999 | 23.74063 | 23.79257
[9 empty] | 310.98213 | 0.78497 | 0.932 | 23.16276 | 21.57955 | 0.80968 | 1 | 23.73143 | 23.78573
[9 empty] | 311.074 | 0.78531 | 0.9319 | 23.17513 | 21.58876 | 0.81944 | 0.9999 | 23.71376 | 23.76564
[9 empty] | 311.16587 | 0.78531 | 0.9318 | 23.1777 | 21.58883 | 0.82343 | 1 | 23.71163 | 23.76589
[9 empty] | 311.25774 | 0.78499 | 0.9317 | 23.17084 | 21.58013 | 0.82353 | 1.0001 | 23.70897 | 23.7656
[9 empty] | 311.34961 | 0.78538 | 0.9318 | 23.17969 | 21.59069 | 0.82356 | 1 | 23.7045 | 23.75874
[9 empty] | 311.44148 | 0.78544 | 0.9319 | 23.17918 | 21.59252 | 0.82274 | 1.0001 | 23.69488 | 23.75147
[9 empty] | 311.53335 | 0.78524 | 0.932 | 23.1707 | 21.58694 | 0.8234 | 1 | 23.71109 | 23.76534
[9 empty] | 311.62522 | 0.78554 | 0.9319 | 23.18203 | 21.59518 | 0.82313 | 0.9999 | 23.71746 | 23.76935
[9 empty] | 311.71709 | 0.78573 | 0.9318 | 23.19004 | 21.60032 | 0.82321 | 0.9998 | 23.71353 | 23.76304
[9 empty] | 311.80896 | 0.78571 | 0.9317 | 23.19195 | 21.59979 | 0.82297 | 0.9999 | 23.71115 | 23.76303
[9 empty] | 311.90083 | 0.78651 | 0.9318 | 23.21308 | 21.62179 | 0.82306 | 0.9998 | 23.72451 | 23.77404
[9 empty] | 311.9927 | 0.78672 | 0.9319 | 23.21686 | 21.62763 | 0.82319 | 0.9997 | 23.72955 | 23.77671
[9 empty] | 312.08457 | 0.78697 | 0.932 | 23.22164 | 21.63441 | 0.82328 | 0.9996 | 23.73137 | 23.77615
[9 empty] | 312.17645 | 0.78696 | 0.9321 | 23.21898 | 21.63425 | 0.82301 | 0.9997 | 23.73357 | 23.78074
[9 empty] | 312.26832 | 0.78714 | 0.932 | 23.22667 | 21.63909 | 0.82301 | 0.9998 | 23.71568 | 23.76519
[9 empty] | 312.36019 | 0.78712 | 0.9319 | 23.22873 | 21.63868 | 0.82323 | 0.9997 | 23.72237 | 23.76952
[9 empty] | 312.45206 | 0.78668 | 0.932 | 23.21311 | 21.62646 | 0.82278 | 0.9996 | 23.72407 | 23.76884
[9 empty] | 312.54393 | 0.78711 | 0.9319 | 23.22839 | 21.63837 | 0.82251 | 0.9997 | 23.72089 | 23.76803
[9 empty] | 312.6358 | 0.78669 | 0.9318 | 23.21852 | 21.62685 | 0.82242 | 0.9996 | 23.71513 | 23.75988
[9 empty] | 312.72767 | 0.78642 | 0.9319 | 23.2081 | 21.61947 | 0.82284 | 0.9997 | 23.71382 | 23.76095
[9 empty] | 312.81954 | 0.78601 | 0.9318 | 23.19839 | 21.6081 | 0.82289 | 0.9998 | 23.71529 | 23.76479
[9 empty] | 312.91141 | 0.78585 | 0.9319 | 23.19123 | 21.60375 | 0.82289 | 0.9999 | 23.71708 | 23.76897
[9 empty] | 313.00328 | 0.78613 | 0.9318 | 23.20189 | 21.61137 | 0.82271 | 1 | 23.70992 | 23.76417
[9 empty] | 313.09515 | 0.7857 | 0.9317 | 23.19168 | 21.59953 | 0.82314 | 0.9999 | 23.71308 | 23.76496
[9 empty] | 313.18702 | 0.7857 | 0.9318 | 23.18935 | 21.59968 | 0.82326 | 0.9998 | 23.71911 | 23.76863
[9 empty] | 313.27889 | 0.7859 | 0.9319 | 23.19263 | 21.60506 | 0.82327 | 0.9997 | 23.72482 | 23.77197
[9 empty] | 313.37076 | 0.78595 | 0.932 | 23.19173 | 21.60654 | 0.82321 | 0.9996 | 23.72252 | 23.76728
[9 empty] | 313.46263 | 0.7856 | 0.9321 | 23.17891 | 21.59691 | 0.82392 | 0.9997 | 23.71287 | 23.76
[9 empty] | 313.55451 | 0.78609 | 0.932 | 23.19582 | 21.61035 | 0.8244 | 0.9996 | 23.7152 | 23.75996
[9 empty] | 313.64638 | 0.78612 | 0.9319 | 23.1991 | 21.61109 | 0.82438 | 0.9997 | 23.69882 | 23.74591
[9 empty] | 313.73825 | 0.78665 | 0.9318 | 23.21727 | 21.62569 | 0.82473 | 0.9996 | 23.70799 | 23.75273
[9 empty] | 313.83012 | 0.78665 | 0.9317 | 23.21983 | 21.62575 | 0.82527 | 0.9995 | 23.70772 | 23.75009
[9 empty] | 313.92199 | 0.78625 | 0.9316 | 23.21038 | 21.61463 | 0.82591 | 0.9996 | 23.68848 | 23.73318
[9 empty] | 314.01386 | 0.78612 | 0.9317 | 23.20424 | 21.61124 | 0.82611 | 0.9995 | 23.69011 | 23.73244
[9 empty] | 314.10573 | 0.78636 | 0.9316 | 23.21374 | 21.61776 | 0.82597 | 0.9996 | 23.69405 | 23.73877
[9 empty] | 314.1976 | 0.78649 | 0.9315 | 23.22003 | 21.6213 | 0.82212 | 0.9997 | 23.6924 | 23.73949
[9 empty] | 314.28947 | 0.78628 | 0.9314 | 23.2164 | 21.6156 | 0.82304 | 0.9998 | 23.69884 | 23.74831
[9 empty] | 314.38134 | 0.78589 | 0.9315 | 23.2023 | 21.60479 | 0.82272 | 0.9999 | 23.69777 | 23.74961
[9 empty] | 314.47321 | 0.78649 | 0.9314 | 23.22255 | 21.62132 | 0.82337 | 1 | 23.69001 | 23.74421
[9 empty] | 314.56508 | 0.7861 | 0.9313 | 23.21355 | 21.61062 | 0.82295 | 0.9999 | 23.69322 | 23.74505
[9 empty] | 314.65695 | 0.78623 | 0.9314 | 23.21468 | 21.61399 | 0.82303 | 0.9998 | 23.69021 | 23.73967
[9 empty] | 314.74882 | 0.78614 | 0.9315 | 23.20967 | 21.61164 | 0.82288 | 0.9999 | 23.69444 | 23.74628
[9 empty] | 314.84069 | 0.78647 | 0.9314 | 23.22189 | 21.62071 | 0.82331 | 1 | 23.69084 | 23.74505
[9 empty] | 314.93256 | 0.78616 | 0.9313 | 23.2151 | 21.61206 | 0.8242 | 0.9999 | 23.69822 | 23.75007
[9 empty] | 315.02444 | 0.78602 | 0.9314 | 23.20863 | 21.60836 | 0.82439 | 0.9998 | 23.71758 | 23.76709
[9 empty] | 315.11631 | 0.78583 | 0.9313 | 23.20542 | 21.60305 | 0.82479 | 0.9997 | 23.70901 | 23.75613
[9 empty] | 315.20818 | 0.78547 | 0.9314 | 23.19233 | 21.59318 | 0.82506 | 0.9998 | 23.70819 | 23.75769
[9 empty] | 315.30005 | 0.7859 | 0.9313 | 23.20768 | 21.60516 | 0.82424 | 0.9999 | 23.7001 | 23.75195
[9 empty] | 315.39192 | 0.78593 | 0.9312 | 23.21097 | 21.6059 | 0.82434 | 0.9998 | 23.7065 | 23.75599
[9 empty] | 315.48379 | 0.7857 | 0.9311 | 23.20661 | 21.59952 | 0.82431 | 0.9997 | 23.72112 | 23.76827
[9 empty] | 315.57566 | 0.78546 | 0.9312 | 23.19698 | 21.59287 | 0.8243 | 0.9996 | 23.71888 | 23.76364
[9 empty] | 315.66753 | 0.78577 | 0.9311 | 23.20878 | 21.60154 | 0.82421 | 0.9997 | 23.70867 | 23.75579
[9 empty] | 315.7594 | 0.78535 | 0.931 | 23.19873 | 21.58986 | 0.82443 | 0.9996 | 23.70499 | 23.74973
[9 empty] | 315.85127 | 0.78545 | 0.9311 | 23.19937 | 21.59278 | 0.82446 | 0.9997 | 23.70475 | 23.75186
[9 empty] | 315.94314 | 0.78549 | 0.9312 | 23.19792 | 21.59375 | 0.82476 | 0.9998 | 23.70684 | 23.75634
[9 empty] | 316.03501 | 0.78561 | 0.9313 | 23.1991 | 21.59717 | 0.82471 | 0.9999 | 23.69986 | 23.75171
[9 empty] | 316.12688 | 0.78574 | 0.9314 | 23.20043 | 21.60073 | 0.82497 | 0.9998 | 23.70621 | 23.75571
[9 empty] | 316.21875 | 0.78557 | 0.9315 | 23.19273 | 21.59587 | 0.82476 | 0.9997 | 23.70554 | 23.75265
[9 empty] | 316.31062 | 0.78555 | 0.9314 | 23.19468 | 21.59537 | 0.82433 | 0.9998 | 23.69913 | 23.7486
[9 empty] | 316.4025 | 0.78565 | 0.9315 | 23.19508 | 21.59806 | 0.82442 | 0.9997 | 23.69752 | 23.74462
[9 empty] | 316.49437 | 0.78542 | 0.9316 | 23.18596 | 21.59189 | 0.82449 | 0.9998 | 23.68996 | 23.73942
[9 empty] | 316.58624 | 0.78554 | 0.9315 | 23.19203 | 21.59522 | 0.82469 | 0.9997 | 23.69056 | 23.73764
[9 empty] | 316.67811 | 0.78557 | 0.9314 | 23.1953 | 21.59595 | 0.82453 | 0.9998 | 23.67406 | 23.72348
[9 empty] | 316.76998 | 0.78558 | 0.9313 | 23.19815 | 21.59628 | 0.82465 | 0.9997 | 23.6693 | 23.71634
[9 empty] | 316.86185 | 0.78582 | 0.9312 | 23.20766 | 21.60282 | 0.82503 | 0.9998 | 23.66754 | 23.71695
[9 empty] | 316.95372 | 0.7855 | 0.9311 | 23.2006 | 21.59392 | 0.82505 | 0.9999 | 23.67113 | 23.72292
[9 empty] | 317.04559 | 0.78562 | 0.9312 | 23.20166 | 21.59724 | 0.82461 | 1 | 23.66755 | 23.7217
[9 empty] | 317.13746 | 0.78594 | 0.9313 | 23.20879 | 21.60619 | 0.82378 | 0.9999 | 23.67219 | 23.72398
[9 empty] | 317.22933 | 0.78583 | 0.9314 | 23.20306 | 21.60318 | 0.82364 | 0.9998 | 23.67111 | 23.72052
[9 empty] | 317.3212 | 0.78555 | 0.9313 | 23.19731 | 21.5955 | 0.8237 | 0.9999 | 23.68072 | 23.73254
[9 empty] | 317.41307 | 0.78565 | 0.9314 | 23.1977 | 21.59818 | 0.82321 | 1 | 23.67103 | 23.72519
[9 empty] | 317.50494 | 0.78542 | 0.9315 | 23.18844 | 21.59188 | 0.82297 | 0.9999 | 23.67598 | 23.72778
[9 empty] | 317.59681 | 0.78495 | 0.9314 | 23.17697 | 21.57888 | 0.82316 | 0.9998 | 23.67672 | 23.72615
[9 empty] | 317.68868 | 0.78476 | 0.9315 | 23.16887 | 21.57366 | 0.82376 | 0.9999 | 23.67211 | 23.7239
[9 empty] | 317.78055 | 0.78491 | 0.9314 | 23.1758 | 21.5778 | 0.82348 | 0.9998 | 23.68963 | 23.73908
[9 empty] | 317.87243 | 0.78516 | 0.9313 | 23.18579 | 21.58477 | 0.82341 | 0.9997 | 23.68403 | 23.7311
[9 empty] | 317.9643 | 0.78522 | 0.9312 | 23.19001 | 21.58639 | 0.82357 | 0.9998 | 23.67492 | 23.72434
[9 empty] | 318.05617 | 0.78542 | 0.9311 | 23.19841 | 21.59189 | 0.82347 | 0.9997 | 23.68656 | 23.73363
[9 empty] | 318.14804 | 0.7849 | 0.931 | 23.18561 | 21.57766 | 0.82294 | 0.9996 | 23.70037 | 23.7451
[9 empty] | 318.23991 | 0.78461 | 0.9311 | 23.17442 | 21.56956 | 0.82305 | 0.9995 | 23.69212 | 23.73446
[9 empty] | 318.33178 | 0.78471 | 0.931 | 23.1798 | 21.57225 | 0.823 | 0.9996 | 23.70447 | 23.7492
[9 empty] | 318.42365 | 0.78452 | 0.9309 | 23.17663 | 21.56698 | 0.8229 | 0.9997 | 23.70137 | 23.74847
[9 empty] | 318.51552 | 0.78453 | 0.931 | 23.17472 | 21.56752 | 0.82287 | 0.9996 | 23.69187 | 23.73658
[9 empty] | 318.60739 | 0.78405 | 0.9311 | 23.15806 | 21.55433 | 0.82207 | 0.9997 | 23.675 | 23.72205
[9 empty] | 318.69926 | 0.78412 | 0.931 | 23.16254 | 21.55618 | 0.8227 | 0.9996 | 23.68426 | 23.72896
[9 empty] | 318.79113 | 0.78417 | 0.9309 | 23.16646 | 21.55752 | 0.8222 | 0.9995 | 23.70797 | 23.75033
[9 empty] | 318.883 | 0.78434 | 0.9308 | 23.17381 | 21.56204 | 0.82252 | 0.9994 | 23.69868 | 23.73865
[9 empty] | 318.97487 | 0.78457 | 0.9307 | 23.1831 | 21.56837 | 0.82239 | 0.9995 | 23.69078 | 23.73311
[9 empty] | 319.06674 | 0.78465 | 0.9306 | 23.18819 | 21.57079 | 0.82223 | 0.9994 | 23.69263 | 23.73259
[9 empty] | 319.15861 | 0.78448 | 0.9305 | 23.18554 | 21.566 | 0.82268 | 0.9995 | 23.68345 | 23.72577
[9 empty] | 319.25049 | 0.78471 | 0.9306 | 23.18978 | 21.57227 | 0.82256 | 0.9994 | 23.68604 | 23.72599
[9 empty] | 319.34236 | 0.78433 | 0.9307 | 23.17623 | 21.56198 | 0.82319 | 0.9993 | 23.69211 | 23.72969
[9 empty] | 319.43423 | 0.78434 | 0.9306 | 23.17888 | 21.56212 | 0.82267 | 0.9992 | 23.69177 | 23.72698
[9 empty] | 319.5261 | 0.78476 | 0.9305 | 23.19387 | 21.57375 | 0.82277 | 0.9993 | 23.67902 | 23.71659
[9 empty] | 319.61797 | 0.7848 | 0.9304 | 23.19764 | 21.57494 | 0.82263 | 0.9992 | 23.68245 | 23.71764
[9 empty] | 319.70984 | 0.7846 | 0.9303 | 23.19397 | 21.5692 | 0.82269 | 0.9991 | 23.68441 | 23.71724
[9 empty] | 319.80171 | 0.78426 | 0.9304 | 23.1816 | 21.56003 | 0.82258 | 0.9992 | 23.69203 | 23.72724
[9 empty] | 319.89358 | 0.78454 | 0.9303 | 23.19235 | 21.5677 | 0.82292 | 0.9993 | 23.70105 | 23.73866
[9 empty] | 319.98545 | 0.78472 | 0.9302 | 23.20023 | 21.57271 | 0.82291 | 0.9994 | 23.69428 | 23.73425
[9 empty] | 320.07732 | 0.78474 | 0.9301 | 23.20311 | 21.57307 | 0.82308 | 0.9993 | 23.69705 | 23.73465
[9 empty] | 320.16919 | 0.78476 | 0.93 | 23.20625 | 21.57367 | 0.82325 | 0.9992 | 23.6968 | 23.73201
[9 empty] | 320.26106 | 0.78428 | 0.9299 | 23.19466 | 21.56057 | 0.82363 | 0.9993 | 23.7007 | 23.7383
[9 empty] | 320.35293 | 0.78433 | 0.93 | 23.19347 | 21.56178 | 0.82385 | 0.9994 | 23.695 | 23.73496
[9 empty] | 320.4448 | 0.78453 | 0.9301 | 23.19705 | 21.56744 | 0.82391 | 0.9993 | 23.70558 | 23.74319
[9 empty] | 320.53667 | 0.78443 | 0.9302 | 23.19155 | 21.56464 | 0.82402 | 0.9992 | 23.70506 | 23.74029
[9 empty] | 320.62854 | 0.78399 | 0.9301 | 23.18096 | 21.55248 | 0.82373 | 0.9993 | 23.69124 | 23.72882
[9 empty] | 320.72042 | 0.78366 | 0.9302 | 23.16869 | 21.54338 | 0.82351 | 0.9992 | 23.69002 | 23.72522
[9 empty] | 320.81229 | 0.78397 | 0.9301 | 23.18052 | 21.55206 | 0.82318 | 0.9993 | 23.69374 | 23.73133
[9 empty] | 320.90416 | 0.78389 | 0.93 | 23.18055 | 21.54978 | 0.82345 | 0.9994 | 23.69342 | 23.73339
[9 empty] | 320.99603 | 0.78377 | 0.9301 | 23.17444 | 21.54641 | 0.82324 | 0.9995 | 23.67925 | 23.72157
[9 empty] | 321.0879 | 0.78337 | 0.93 | 23.16509 | 21.53541 | 0.82338 | 0.9994 | 23.67587 | 23.71581
[9 empty] | 321.17977 | 0.78346 | 0.9301 | 23.16546 | 21.53806 | 0.82335 | 0.9995 | 23.67733 | 23.71964
[9 empty] | 321.27164 | 0.7838 | 0.9302 | 23.1729 | 21.54729 | 0.82307 | 0.9996 | 23.67864 | 23.72332
[9 empty] | 321.36351 | 0.78355 | 0.9303 | 23.1629 | 21.54031 | 0.82297 | 0.9997 | 23.66817 | 23.71521
[9 empty] | 321.45538 | 0.78387 | 0.9302 | 23.17495 | 21.5492 | 0.82278 | 0.9996 | 23.67979 | 23.72448
[9 empty] | 321.54725 | 0.78404 | 0.9301 | 23.18253 | 21.55393 | 0.82367 | 0.9995 | 23.68865 | 23.73098
[9 empty] | 321.63912 | 0.78391 | 0.93 | 23.18118 | 21.55036 | 0.82295 | 0.9994 | 23.69346 | 23.73343
[9 empty] | 321.73099 | 0.78399 | 0.9301 | 23.18097 | 21.55248 | 0.82314 | 0.9993 | 23.68823 | 23.72581
[9 empty] | 321.82286 | 0.78324 | 0.9302 | 23.15645 | 21.532 | 0.82242 | 0.9994 | 23.68035 | 23.72029
[9 empty] | 321.91473 | 0.78342 | 0.9301 | 23.16407 | 21.53677 | 0.82301 | 0.9993 | 23.68379 | 23.72136
[9 empty] | 322.0066 | 0.78336 | 0.93 | 23.16503 | 21.53535 | 0.82308 | 0.9992 | 23.69319 | 23.7284
[9 empty] | 322.09848 | 0.78306 | 0.9301 | 23.15352 | 21.52696 | 0.82337 | 0.9991 | 23.6907 | 23.72353
[9 empty] | 322.19035 | 0.78352 | 0.93 | 23.16962 | 21.53962 | 0.82308 | 0.9992 | 23.69382 | 23.72903
[9 empty] | 322.28222 | 0.78338 | 0.9299 | 23.16785 | 21.53565 | 0.82333 | 0.9993 | 23.68885 | 23.72643
[9 empty] | 322.37409 | 0.78344 | 0.93 | 23.16734 | 21.5375 | 0.82342 | 0.9992 | 23.6939 | 23.72911
[9 empty] | 322.46596 | 0.78312 | 0.9301 | 23.1552 | 21.52852 | 0.82232 | 0.9991 | 23.69135 | 23.72418
[9 empty] | 322.55783 | 0.78312 | 0.93 | 23.15787 | 21.5287 | 0.82218 | 0.9992 | 23.68973 | 23.72494
[9 empty] | 322.6497 | 0.78317 | 0.9299 | 23.16163 | 21.52987 | 0.82241 | 0.9993 | 23.68953 | 23.72711
[9 empty] | 322.74157 | 0.78282 | 0.9298 | 23.15383 | 21.5203 | 0.82252 | 0.9994 | 23.69005 | 23.73001
[9 empty] | 322.83344 | 0.78289 | 0.9299 | 23.15356 | 21.52237 | 0.82302 | 0.9995 | 23.68572 | 23.72805
[9 empty] | 322.92531 | 0.78254 | 0.93 | 23.14062 | 21.51265 | 0.82286 | 0.9994 | 23.67531 | 23.71525
[9 empty] | 323.01718 | 0.78332 | 0.9299 | 23.16615 | 21.53408 | 0.82276 | 0.9995 | 23.66685 | 23.70914
[9 empty] | 323.10905 | 0.78361 | 0.9298 | 23.17725 | 21.54207 | 0.82298 | 0.9994 | 23.66903 | 23.70895
[9 empty] | 323.20092 | 0.78382 | 0.9297 | 23.18596 | 21.54785 | 0.82267 | 0.9995 | 23.65895 | 23.70123
[9 empty] | 323.29279 | 0.78375 | 0.9296 | 23.18654 | 21.54607 | 0.82218 | 0.9994 | 23.65338 | 23.69327
[9 empty] | 323.38466 | 0.78365 | 0.9297 | 23.18086 | 21.54311 | 0.82312 | 0.9995 | 23.65131 | 23.69357
[9 empty] | 323.47653 | 0.78372 | 0.9296 | 23.18557 | 21.54517 | 0.82395 | 0.9996 | 23.64959 | 23.69422
[9 empty] | 323.56841 | 0.78321 | 0.9295 | 23.17305 | 21.53122 | 0.8245 | 0.9997 | 23.66765 | 23.71469
[9 empty] | 323.66028 | 0.78367 | 0.9296 | 23.18396 | 21.54367 | 0.82433 | 0.9998 | 23.66369 | 23.71309
[9 empty] | 323.75215 | 0.78369 | 0.9297 | 23.18212 | 21.54428 | 0.82474 | 0.9997 | 23.66356 | 23.71059
[9 empty] | 323.84402 | 0.78378 | 0.9298 | 23.18228 | 21.54675 | 0.82423 | 0.9998 | 23.66466 | 23.71406
[9 empty] | 323.93589 | 0.78348 | 0.9299 | 23.17103 | 21.53861 | 0.82434 | 0.9999 | 23.66389 | 23.71567
[9 empty] | 324.02776 | 0.78344 | 0.9298 | 23.17233 | 21.5375 | 0.82344 | 1 | 23.65349 | 23.70762
[9 empty] | 324.11963 | 0.78303 | 0.9299 | 23.15753 | 21.52606 | 0.82386 | 0.9999 | 23.66178 | 23.71355
[9 empty] | 324.2115 | 0.78344 | 0.9298 | 23.17237 | 21.53754 | 0.82364 | 0.9998 | 23.66756 | 23.71697
[9 empty] | 324.30337 | 0.78388 | 0.9297 | 23.18789 | 21.54964 | 0.82359 | 0.9997 | 23.66915 | 23.71619
[9 empty] | 324.39524 | 0.78413 | 0.9296 | 23.1975 | 21.55626 | 0.82359 | 0.9998 | 23.66465 | 23.71405
[9 empty] | 324.48711 | 0.78405 | 0.9295 | 23.19791 | 21.55432 | 0.82349 | 0.9997 | 23.66408 | 23.71111
[9 empty] | 324.57898 | 0.78448 | 0.9296 | 23.20806 | 21.56607 | 0.82282 | 0.9998 | 23.6657 | 23.7151
[9 empty] | 324.67085 | 0.78468 | 0.9297 | 23.21131 | 21.57141 | 0.82268 | 0.9999 | 23.66391 | 23.71569
[9 empty] | 324.76272 | 0.78512 | 0.9298 | 23.22185 | 21.58353 | 0.82189 | 1 | 23.66601 | 23.72015
[9 empty] | 324.85459 | 0.78523 | 0.9299 | 23.2228 | 21.58674 | 0.822 | 1.0001 | 23.66185 | 23.71836
[9 empty] | 324.94646 | 0.78571 | 0.93 | 23.2345 | 21.59993 | 0.82321 | 1 | 23.67064 | 23.7248
[9 empty] | 325.03834 | 0.7854 | 0.9301 | 23.22262 | 21.59121 | 0.82357 | 0.9999 | 23.66177 | 23.71353
[9 empty] | 325.13021 | 0.78542 | 0.93 | 23.22577 | 21.59182 | 0.82369 | 1 | 23.65905 | 23.71319
[9 empty] | 325.22208 | 0.78513 | 0.9299 | 23.21988 | 21.58402 | 0.82381 | 0.9999 | 23.66368 | 23.71545
[9 empty] | 325.31395 | 0.78481 | 0.93 | 23.20768 | 21.575 | 0.8237 | 0.9998 | 23.66642 | 23.71583
[9 empty] | 325.40582 | 0.78461 | 0.9299 | 23.20436 | 21.56959 | 0.82408 | 0.9997 | 23.66489 | 23.71193
[9 empty] | 325.49769 | 0.78486 | 0.93 | 23.20935 | 21.57655 | 0.82346 | 0.9998 | 23.66084 | 23.71024
[9 empty] | 325.58956 | 0.78512 | 0.9301 | 23.21438 | 21.58355 | 0.82324 | 0.9997 | 23.66137 | 23.70839
[9 empty] | 325.68143 | 0.7851 | 0.9302 | 23.21131 | 21.58302 | 0.8233 | 0.9998 | 23.65748 | 23.70687
[9 empty] | 325.7733 | 0.78508 | 0.9301 | 23.2132 | 21.58245 | 0.82439 | 0.9997 | 23.65497 | 23.70198
[9 empty] | 325.86517 | 0.78494 | 0.9302 | 23.2065 | 21.57854 | 0.82437 | 0.9998 | 23.65042 | 23.6998
[9 empty] | 325.95704 | 0.78472 | 0.9301 | 23.20275 | 21.57274 | 0.82383 | 0.9997 | 23.65087 | 23.69787
[9 empty] | 326.04891 | 0.78483 | 0.9302 | 23.20344 | 21.57569 | 0.8236 | 0.9998 | 23.66384 | 23.71324
[9 empty] | 326.14078 | 0.78476 | 0.9303 | 23.19868 | 21.57359 | 0.82315 | 0.9999 | 23.67052 | 23.72231
[9 empty] | 326.23265 | 0.78527 | 0.9302 | 23.2163 | 21.58765 | 0.82331 | 1 | 23.67658 | 23.73075
[9 empty] | 326.32452 | 0.78522 | 0.9301 | 23.21734 | 21.5863 | 0.82323 | 1.0001 | 23.6788 | 23.73535
[9 empty] | 326.4164 | 0.78502 | 0.9302 | 23.20903 | 21.58089 | 0.82317 | 1.0002 | 23.69783 | 23.75681
[9 empty] | 326.50827 | 0.78492 | 0.9301 | 23.20863 | 21.5782 | 0.82317 | 1.0003 | 23.7025 | 23.76386
[9 empty] | 326.60014 | 0.78461 | 0.9302 | 23.19693 | 21.56964 | 0.82349 | 1.0004 | 23.70667 | 23.77041
[9 empty] | 326.69201 | 0.78404 | 0.9301 | 23.18256 | 21.55397 | 0.82378 | 1.0005 | 23.70889 | 23.77503
[9 empty] | 326.78388 | 0.78387 | 0.9302 | 23.175 | 21.54925 | 0.82314 | 1.0006 | 23.73406 | 23.80264
[9 empty] | 326.87575 | 0.78422 | 0.9301 | 23.1878 | 21.55883 | 0.82324 | 1.0007 | 23.73503 | 23.80599
[9 empty] | 326.96762 | 0.78402 | 0.93 | 23.18431 | 21.55327 | 0.8227 | 1.0008 | 23.75691 | 23.83032
[9 empty] | 327.05949 | 0.78405 | 0.9301 | 23.18277 | 21.55416 | 0.82299 | 1.0009 | 23.7724 | 23.84824
[9 empty] | 327.15136 | 0.78427 | 0.9302 | 23.18673 | 21.56016 | 0.82299 | 1.001 | 23.79129 | 23.86957
[9 empty] | 327.24323 | 0.78406 | 0.9303 | 23.1781 | 21.55445 | 0.82279 | 1.0011 | 23.78963 | 23.87029
[9 empty] | 327.3351 | 0.78463 | 0.9302 | 23.19759 | 21.57025 | 0.82272 | 1.0012 | 23.79872 | 23.88179
[9 empty] | 327.42697 | 0.78483 | 0.9301 | 23.20599 | 21.57575 | 0.82311 | 1.0013 | 23.80837 | 23.89386
[9 empty] | 327.51884 | 0.78488 | 0.93 | 23.20993 | 21.57709 | 0.82268 | 1.0014 | 23.80634 | 23.89422
[9 empty] | 327.61071 | 0.78505 | 0.9299 | 23.21747 | 21.58178 | 0.82309 | 1.0015 | 23.79799 | 23.88822
[9 empty] | 327.70258 | 0.78477 | 0.9298 | 23.21168 | 21.57408 | 0.82278 | 1.0014 | 23.78681 | 23.87462
[9 empty] | 327.79445 | 0.78479 | 0.9299 | 23.20981 | 21.57466 | 0.82314 | 1.0015 | 23.79964 | 23.88988
[9 empty] | 327.88633 | 0.78501 | 0.93 | 23.21377 | 21.58065 | 0.82302 | 1.0016 | 23.79432 | 23.88692
[9 empty] | 327.9782 | 0.78524 | 0.9301 | 23.21804 | 21.58695 | 0.82314 | 1.0015 | 23.788 | 23.87819
[9 empty] | 328.07007 | 0.7853 | 0.9302 | 23.21738 | 21.58866 | 0.82343 | 1.0016 | 23.79823 | 23.89085
[9 empty] | 328.16194 | 0.78484 | 0.9303 | 23.20111 | 21.57584 | 0.82334 | 1.0017 | 23.80123 | 23.89624
[9 empty] | 328.25381 | 0.78508 | 0.9302 | 23.21075 | 21.58249 | 0.82262 | 1.0018 | 23.8016 | 23.899
[9 empty] | 328.34568 | 0.78482 | 0.9301 | 23.20568 | 21.57546 | 0.82253 | 1.0019 | 23.78835 | 23.88808
[9 empty] | 328.43755 | 0.78498 | 0.9302 | 23.20794 | 21.57987 | 0.82215 | 1.0018 | 23.78017 | 23.87748
[9 empty] | 328.52942 | 0.78472 | 0.9303 | 23.19771 | 21.57269 | 0.82221 | 1.0019 | 23.77317 | 23.87284
[9 empty] | 328.62129 | 0.78457 | 0.9302 | 23.19572 | 21.56852 | 0.82234 | 1.0018 | 23.76297 | 23.86021
[9 empty] | 328.71316 | 0.78466 | 0.9303 | 23.19586 | 21.57096 | 0.82183 | 1.0019 | 23.75674 | 23.85634
[9 empty] | 328.80503 | 0.78463 | 0.9304 | 23.19251 | 21.57017 | 0.82238 | 1.0018 | 23.76939 | 23.86666
[9 empty] | 328.8969 | 0.7848 | 0.9303 | 23.19991 | 21.57473 | 0.82273 | 1.0017 | 23.78012 | 23.87506
[9 empty] | 328.98877 | 0.78455 | 0.9302 | 23.19517 | 21.568 | 0.8226 | 1.0016 | 23.78151 | 23.87406
[9 empty] | 329.08064 | 0.78428 | 0.9303 | 23.18469 | 21.56058 | 0.82206 | 1.0017 | 23.7711 | 23.866
[9 empty] | 329.17251 | 0.78423 | 0.9302 | 23.18561 | 21.55911 | 0.82303 | 1.0016 | 23.76629 | 23.85878
[9 empty] | 329.26439 | 0.78394 | 0.9303 | 23.17445 | 21.55106 | 0.82305 | 1.0017 | 23.75919 | 23.85404
[9 empty] | 329.35626 | 0.78416 | 0.9302 | 23.18355 | 21.5572 | 0.82276 | 1.0016 | 23.75634 | 23.84879
[9 empty] | 329.44813 | 0.78415 | 0.9301 | 23.18589 | 21.55706 | 0.82246 | 1.0017 | 23.75578 | 23.85062
[9 empty] | 329.54 | 0.78382 | 0.9302 | 23.17359 | 21.54794 | 0.82204 | 1.0018 | 23.7612 | 23.85843
[9 empty] | 329.63187 | 0.78437 | 0.9301 | 23.19238 | 21.56309 | 0.82225 | 1.0019 | 23.75265 | 23.85223
[9 empty] | 329.72374 | 0.78421 | 0.93 | 23.19013 | 21.55868 | 0.82192 | 1.0018 | 23.74538 | 23.84255
[9 empty] | 329.81561 | 0.78427 | 0.9301 | 23.18934 | 21.56027 | 0.82221 | 1.0019 | 23.74723 | 23.84679
[9 empty] | 329.90748 | 0.7845 | 0.9302 | 23.19355 | 21.56649 | 0.82256 | 1.002 | 23.74028 | 23.84219
[9 empty] | 329.99935 | 0.78422 | 0.9303 | 23.18276 | 21.55878 | 0.82319 | 1.0019 | 23.74371 | 23.84325
[9 empty] | 330.09122 | 0.78411 | 0.9302 | 23.18201 | 21.55576 | 0.8226 | 1.0018 | 23.74418 | 23.84135
[9 empty] | 330.18309 | 0.78402 | 0.9303 | 23.17702 | 21.55344 | 0.8234 | 1.0019 | 23.73279 | 23.83228
[9 empty] | 330.27496 | 0.78426 | 0.9302 | 23.18641 | 21.55986 | 0.82319 | 1.0018 | 23.73154 | 23.82866
[9 empty] | 330.36683 | 0.78436 | 0.9301 | 23.19188 | 21.56263 | 0.82265 | 1.0019 | 23.73081 | 23.8303
[9 empty] | 330.4587 | 0.78468 | 0.93 | 23.204 | 21.57157 | 0.8225 | 1.002 | 23.74365 | 23.84557
[9 empty] | 330.55057 | 0.78468 | 0.9299 | 23.20651 | 21.57159 | 0.82267 | 1.0021 | 23.74283 | 23.84713
[9 empty] | 330.64244 | 0.78406 | 0.9298 | 23.19052 | 21.55441 | 0.82243 | 1.0022 | 23.73288 | 23.83952
[9 empty] | 330.73432 | 0.78432 | 0.9299 | 23.19568 | 21.56152 | 0.8221 | 1.0021 | 23.73236 | 23.83661
[9 empty] | 330.82619 | 0.78429 | 0.93 | 23.19234 | 21.56073 | 0.82243 | 1.0022 | 23.72856 | 23.83517
[9 empty] | 330.91806 | 0.78453 | 0.9299 | 23.20188 | 21.56729 | 0.82279 | 1.0021 | 23.73715 | 23.84142
[9 empty] | 331.00993 | 0.78475 | 0.9298 | 23.21097 | 21.57342 | 0.82281 | 1.002 | 23.73097 | 23.83283
[9 empty] | 331.1018 | 0.78442 | 0.9297 | 23.20373 | 21.56436 | 0.8229 | 1.0021 | 23.72654 | 23.83077
[9 empty] | 331.19367 | 0.78457 | 0.9298 | 23.20562 | 21.56845 | 0.82284 | 1.002 | 23.71333 | 23.81513
[9 empty] | 331.28554 | 0.78453 | 0.9299 | 23.20209 | 21.56748 | 0.82286 | 1.0021 | 23.70008 | 23.8042
[9 empty] | 331.37741 | 0.78451 | 0.9298 | 23.20384 | 21.56679 | 0.82292 | 1.002 | 23.69645 | 23.79817
[9 empty] | 331.46928 | 0.78446 | 0.9299 | 23.20007 | 21.5656 | 0.82207 | 1.0021 | 23.69985 | 23.80396
[9 empty] | 331.56115 | 0.78366 | 0.9298 | 23.17874 | 21.54346 | 0.82271 | 1.0022 | 23.71001 | 23.81654
[9 empty] | 331.65302 | 0.78325 | 0.9299 | 23.16401 | 21.53209 | 0.82213 | 1.0023 | 23.70515 | 23.81403
[9 empty] | 331.74489 | 0.78306 | 0.9298 | 23.16097 | 21.52695 | 0.82199 | 1.0022 | 23.70891 | 23.81544
[9 empty] | 331.83676 | 0.78322 | 0.9299 | 23.16315 | 21.53128 | 0.82258 | 1.0021 | 23.70662 | 23.81076
[9 empty] | 331.92863 | 0.78325 | 0.93 | 23.16168 | 21.53223 | 0.82243 | 1.0022 | 23.71196 | 23.8185
[9 empty] | 332.0205 | 0.78319 | 0.9301 | 23.15735 | 21.53053 | 0.82214 | 1.0023 | 23.69041 | 23.79923
[9 empty] | 332.11238 | 0.7833 | 0.93 | 23.16323 | 21.53368 | 0.8218 | 1.0022 | 23.68222 | 23.78862
[9 empty] | 332.20425 | 0.78292 | 0.9299 | 23.15437 | 21.52313 | 0.82226 | 1.0023 | 23.67306 | 23.7818
[9 empty] | 332.29612 | 0.78376 | 0.93 | 23.17661 | 21.54612 | 0.82216 | 1.0022 | 23.68044 | 23.78683
[9 empty] | 332.38799 | 0.78386 | 0.9301 | 23.1773 | 21.54907 | 0.82232 | 1.0021 | 23.6892 | 23.79327
[9 empty] | 332.47986 | 0.78377 | 0.9302 | 23.17211 | 21.54656 | 0.82251 | 1.002 | 23.70049 | 23.80223
[9 empty] | 332.57173 | 0.7841 | 0.9301 | 23.18435 | 21.55563 | 0.8223 | 1.0019 | 23.69731 | 23.79665
[9 empty] | 332.6636 | 0.78379 | 0.93 | 23.17773 | 21.54716 | 0.82176 | 1.002 | 23.69921 | 23.80094
[9 empty] | 332.75547 | 0.78379 | 0.9301 | 23.17521 | 21.54713 | 0.82157 | 1.0021 | 23.68686 | 23.79091
[9 empty] | 332.84734 | 0.78373 | 0.93 | 23.17571 | 21.54528 | 0.8216 | 1.002 | 23.68517 | 23.78684
[9 empty] | 332.93921 | 0.78374 | 0.9301 | 23.17374 | 21.54576 | 0.82165 | 1.0021 | 23.69543 | 23.79952
[9 empty] | 333.03108 | 0.78308 | 0.9302 | 23.15165 | 21.52754 | 0.82215 | 1.0022 | 23.70436 | 23.81086
[9 empty] | 333.12295 | 0.78328 | 0.9301 | 23.16003 | 21.53302 | 0.82166 | 1.0023 | 23.6985 | 23.80736
[9 empty] | 333.21482 | 0.78331 | 0.93 | 23.16336 | 21.53379 | 0.82197 | 1.0022 | 23.68664 | 23.79306
[9 empty] | 333.30669 | 0.78355 | 0.9299 | 23.17297 | 21.54041 | 0.82215 | 1.0023 | 23.69127 | 23.8001
[9 empty] | 333.39856 | 0.78323 | 0.9298 | 23.16618 | 21.53178 | 0.82193 | 1.0024 | 23.67773 | 23.78886
[9 empty] | 333.49043 | 0.78342 | 0.9299 | 23.16921 | 21.53692 | 0.82194 | 1.0023 | 23.6897 | 23.79852
[9 empty] | 333.58231 | 0.78322 | 0.93 | 23.16082 | 21.53143 | 0.82201 | 1.0022 | 23.69573 | 23.8022
[9 empty] | 333.67418 | 0.78344 | 0.9299 | 23.16966 | 21.53733 | 0.82179 | 1.0021 | 23.69858 | 23.80268
[9 empty] | 333.76605 | 0.78375 | 0.9298 | 23.18128 | 21.54582 | 0.82127 | 1.002 | 23.68835 | 23.79004
[9 empty] | 333.85792 | 0.7834 | 0.9297 | 23.17343 | 21.53621 | 0.82144 | 1.0021 | 23.69436 | 23.79844
[9 empty] | 333.94979 | 0.78329 | 0.9298 | 23.16789 | 21.53337 | 0.82137 | 1.0022 | 23.69217 | 23.79862
[9 empty] | 334.04166 | 0.78337 | 0.9297 | 23.1728 | 21.53563 | 0.82194 | 1.0023 | 23.68609 | 23.79489
[9 empty] | 334.13353 | 0.78351 | 0.9296 | 23.17945 | 21.53949 | 0.82199 | 1.0022 | 23.68886 | 23.79529
[9 empty] | 334.2254 | 0.78341 | 0.9295 | 23.17882 | 21.53658 | 0.82156 | 1.0021 | 23.67383 | 23.77782
[9 empty] | 334.31727 | 0.78321 | 0.9296 | 23.17033 | 21.53101 | 0.8224 | 1.0022 | 23.69105 | 23.7975
[9 empty] | 334.40914 | 0.78337 | 0.9295 | 23.17754 | 21.5354 | 0.82187 | 1.0023 | 23.70146 | 23.81033
[9 empty] | 334.50101 | 0.78339 | 0.9294 | 23.18079 | 21.5361 | 0.82185 | 1.0024 | 23.70261 | 23.81386
[9 empty] | 334.59288 | 0.78309 | 0.9293 | 23.17438 | 21.52783 | 0.82226 | 1.0025 | 23.69868 | 23.81229
[9 empty] | 334.68475 | 0.78311 | 0.9294 | 23.17239 | 21.52829 | 0.82212 | 1.0024 | 23.69554 | 23.80675
[9 empty] | 334.77662 | 0.78331 | 0.9295 | 23.17596 | 21.53393 | 0.82247 | 1.0025 | 23.69577 | 23.80937
[9 empty] | 334.86849 | 0.78352 | 0.9296 | 23.17964 | 21.53966 | 0.82235 | 1.0026 | 23.69374 | 23.8097
[9 empty] | 334.96037 | 0.78333 | 0.9297 | 23.17148 | 21.5344 | 0.82204 | 1.0027 | 23.69214 | 23.81047
[9 empty] | 335.05224 | 0.78322 | 0.9296 | 23.17085 | 21.5315 | 0.82231 | 1.0028 | 23.67462 | 23.79523
[9 empty] | 335.14411 | 0.78324 | 0.9297 | 23.1687 | 21.53181 | 0.82167 | 1.0027 | 23.69606 | 23.8144
[9 empty] | 335.23598 | 0.78296 | 0.9298 | 23.15792 | 21.52411 | 0.82153 | 1.0026 | 23.68141 | 23.79731
[9 empty] | 335.32785 | 0.78283 | 0.9297 | 23.15655 | 21.52052 | 0.82112 | 1.0027 | 23.66781 | 23.78601
[9 empty] | 335.41972 | 0.78345 | 0.9298 | 23.17261 | 21.53776 | 0.82148 | 1.0026 | 23.67956 | 23.79545
[9 empty] | 335.51159 | 0.78368 | 0.9299 | 23.17694 | 21.54411 | 0.82157 | 1.0025 | 23.7019 | 23.81553
[9 empty] | 335.60346 | 0.78334 | 0.93 | 23.16424 | 21.53461 | 0.82133 | 1.0024 | 23.72756 | 23.83893
[9 empty] | 335.69533 | 0.78372 | 0.9299 | 23.17796 | 21.54505 | 0.82127 | 1.0023 | 23.72536 | 23.83434
[9 empty] | 335.7872 | 0.78361 | 0.9298 | 23.17726 | 21.54208 | 0.8218 | 1.0024 | 23.72582 | 23.83718
[9 empty] | 335.87907 | 0.78376 | 0.9299 | 23.1791 | 21.54611 | 0.82163 | 1.0025 | 23.73395 | 23.84773
[9 empty] | 335.97094 | 0.78391 | 0.93 | 23.18118 | 21.55036 | 0.82174 | 1.0026 | 23.73356 | 23.84971
[9 empty] | 336.06281 | 0.78382 | 0.9301 | 23.17603 | 21.54789 | 0.82146 | 1.0027 | 23.72236 | 23.84084
[9 empty] | 336.15468 | 0.78328 | 0.93 | 23.1624 | 21.53291 | 0.82143 | 1.0026 | 23.72964 | 23.84577
[9 empty] | 336.24655 | 0.78307 | 0.9301 | 23.15372 | 21.52715 | 0.82044 | 1.0025 | 23.74212 | 23.85594
[9 empty] | 336.33842 | 0.78318 | 0.93 | 23.15966 | 21.53036 | 0.82013 | 1.0024 | 23.74244 | 23.85387
[9 empty] | 336.4303 | 0.7829 | 0.9299 | 23.15388 | 21.52267 | 0.8201 | 1.0025 | 23.74324 | 23.85706
[9 empty] | 336.52217 | 0.78325 | 0.93 | 23.16151 | 21.53207 | 0.8201 | 1.0026 | 23.7447 | 23.86091
[9 empty] | 336.61404 | 0.78329 | 0.9301 | 23.16036 | 21.53332 | 0.81999 | 1.0027 | 23.7438 | 23.86238
[9 empty] | 336.70591 | 0.78352 | 0.9302 | 23.16476 | 21.53973 | 0.82014 | 1.0028 | 23.74735 | 23.86833
[9 empty] | 336.79778 | 0.78385 | 0.9303 | 23.17193 | 21.54871 | 0.82056 | 1.0029 | 23.75628 | 23.87969
[9 empty] | 336.88965 | 0.78442 | 0.9304 | 23.18613 | 21.56424 | 0.82065 | 1.003 | 23.74683 | 23.87257
[9 empty] | 336.98152 | 0.78409 | 0.9305 | 23.17402 | 21.55529 | 0.82012 | 1.0029 | 23.74548 | 23.86883
[9 empty] | 337.07339 | 0.78426 | 0.9304 | 23.18151 | 21.55994 | 0.81904 | 1.003 | 23.73744 | 23.86313
[9 empty] | 337.16526 | 0.78435 | 0.9303 | 23.18677 | 21.56251 | 0.81993 | 1.0029 | 23.74109 | 23.86442
[9 empty] | 337.25713 | 0.78412 | 0.9302 | 23.1825 | 21.55622 | 0.82036 | 1.0028 | 23.74915 | 23.87014
[9 empty] | 337.349 | 0.78413 | 0.9303 | 23.18005 | 21.55626 | 0.82004 | 1.0027 | 23.76233 | 23.88101
[9 empty] | 337.44087 | 0.78459 | 0.9304 | 23.19122 | 21.56897 | 0.82059 | 1.0026 | 23.7631 | 23.87939
[9 empty] | 337.53274 | 0.7849 | 0.9305 | 23.19793 | 21.57753 | 0.82023 | 1.0027 | 23.77916 | 23.89792
[9 empty] | 337.62461 | 0.7852 | 0.9306 | 23.20441 | 21.58587 | 0.82021 | 1.0028 | 23.77129 | 23.89239
[9 empty] | 337.71648 | 0.78528 | 0.9307 | 23.20412 | 21.58792 | 0.8201 | 1.0027 | 23.76902 | 23.88773
[9 empty] | 337.80836 | 0.78533 | 0.9308 | 23.20323 | 21.58942 | 0.82076 | 1.0028 | 23.77017 | 23.89127
[9 empty] | 337.90023 | 0.785 | 0.9309 | 23.19082 | 21.58019 | 0.81969 | 1.0029 | 23.7651 | 23.88855
[9 empty] | 337.9921 | 0.78481 | 0.9308 | 23.18786 | 21.57512 | 0.82103 | 1.0028 | 23.76991 | 23.891
[9 empty] | 338.08397 | 0.78412 | 0.9309 | 23.16493 | 21.55609 | 0.82011 | 1.0027 | 23.77292 | 23.89164
[9 empty] | 338.17584 | 0.78383 | 0.9308 | 23.15888 | 21.54815 | 0.82002 | 1.0026 | 23.76582 | 23.88213
[9 empty] | 338.26771 | 0.78379 | 0.9309 | 23.15517 | 21.54701 | 0.82053 | 1.0027 | 23.75927 | 23.87793
[9 empty] | 338.35958 | 0.78371 | 0.9308 | 23.15543 | 21.54494 | 0.821 | 1.0026 | 23.77472 | 23.89107
[9 empty] | 338.45145 | 0.78386 | 0.9309 | 23.1573 | 21.549 | 0.82052 | 1.0025 | 23.7682 | 23.88214
[9 empty] | 338.54332 | 0.7837 | 0.931 | 23.15011 | 21.54461 | 0.82035 | 1.0026 | 23.76396 | 23.88025
[9 empty] | 338.63519 | 0.78336 | 0.9309 | 23.14242 | 21.53515 | 0.82027 | 1.0025 | 23.7738 | 23.88777
[9 empty] | 338.72706 | 0.78299 | 0.931 | 23.12913 | 21.5251 | 0.8206 | 1.0024 | 23.78263 | 23.89425
[9 empty] | 338.81893 | 0.78327 | 0.9309 | 23.13993 | 21.53283 | 0.82063 | 1.0023 | 23.77967 | 23.8889
[9 empty] | 338.9108 | 0.78338 | 0.9308 | 23.14545 | 21.53565 | 0.82061 | 1.0024 | 23.77867 | 23.89028
[9 empty] | 339.00267 | 0.78336 | 0.9307 | 23.14752 | 21.53526 | 0.82076 | 1.0025 | 23.77694 | 23.89092
[9 empty] | 339.09454 | 0.78338 | 0.9308 | 23.14569 | 21.53588 | 0.82047 | 1.0026 | 23.77495 | 23.8913
[9 empty] | 339.18641 | 0.78345 | 0.9309 | 23.14529 | 21.53781 | 0.82038 | 1.0027 | 23.77403 | 23.89276
[9 empty] | 339.27829 | 0.78321 | 0.931 | 23.13566 | 21.53117 | 0.82105 | 1.0028 | 23.78004 | 23.90119
[9 empty] | 339.37016 | 0.78359 | 0.9309 | 23.1494 | 21.54164 | 0.82093 | 1.0029 | 23.78057 | 23.90411
[9 empty] | 339.46203 | 0.78358 | 0.9308 | 23.15146 | 21.54125 | 0.82133 | 1.003 | 23.78886 | 23.91482
[9 empty] | 339.5539 | 0.78334 | 0.9309 | 23.14198 | 21.53474 | 0.82164 | 1.0031 | 23.78419 | 23.91251
[9 empty] | 339.64577 | 0.78332 | 0.9308 | 23.14373 | 21.53405 | 0.82112 | 1.003 | 23.77497 | 23.90086
[9 empty] | 339.73764 | 0.78321 | 0.9309 | 23.13793 | 21.53097 | 0.8212 | 1.0031 | 23.77073 | 23.89897
[9 empty] | 339.82951 | 0.78371 | 0.9308 | 23.15536 | 21.54487 | 0.82142 | 1.003 | 23.78726 | 23.91321
[9 empty] | 339.92138 | 0.78365 | 0.9307 | 23.1559 | 21.54307 | 0.82058 | 1.0029 | 23.80002 | 23.92365
[9 empty] | 340.01325 | 0.7835 | 0.9308 | 23.14903 | 21.53898 | 0.82101 | 1.0028 | 23.79667 | 23.9179
[9 empty] | 340.10512 | 0.78323 | 0.9307 | 23.14378 | 21.53179 | 0.82068 | 1.0029 | 23.78318 | 23.90672
[9 empty] | 340.19699 | 0.78321 | 0.9308 | 23.14051 | 21.53105 | 0.82059 | 1.0028 | 23.78718 | 23.90837
[9 empty] | 340.28886 | 0.78318 | 0.9307 | 23.14211 | 21.53024 | 0.82042 | 1.0027 | 23.78698 | 23.90577
[9 empty] | 340.38073 | 0.78332 | 0.9308 | 23.14384 | 21.53416 | 0.82013 | 1.0028 | 23.78571 | 23.90688
[9 empty] | 340.4726 | 0.78325 | 0.9309 | 23.13917 | 21.53212 | 0.82016 | 1.0029 | 23.77451 | 23.89801
[9 empty] | 340.56447 | 0.78363 | 0.9308 | 23.1529 | 21.54258 | 0.8198 | 1.0028 | 23.77293 | 23.89404
[9 empty] | 340.65634 | 0.78307 | 0.9307 | 23.13886 | 21.52721 | 0.82035 | 1.0029 | 23.7719 | 23.89539
[9 empty] | 340.74822 | 0.78289 | 0.9308 | 23.1312 | 21.5224 | 0.81981 | 1.003 | 23.75796 | 23.88376
[9 empty] | 340.84009 | 0.78291 | 0.9307 | 23.13404 | 21.52272 | 0.81961 | 1.0029 | 23.76023 | 23.88365
[9 empty] | 340.93196 | 0.78308 | 0.9306 | 23.14179 | 21.52762 | 0.81944 | 1.003 | 23.75395 | 23.87972
[9 empty] | 341.02383 | 0.78291 | 0.9305 | 23.13904 | 21.52276 | 0.81993 | 1.0029 | 23.76273 | 23.88617
[9 empty] | 341.1157 | 0.78302 | 0.9306 | 23.14001 | 21.52597 | 0.81994 | 1.0028 | 23.7592 | 23.88024
[9 empty] | 341.20757 | 0.78278 | 0.9307 | 23.13045 | 21.51939 | 0.81964 | 1.0029 | 23.75428 | 23.87768
[9 empty] | 341.29944 | 0.78288 | 0.9306 | 23.13564 | 21.5219 | 0.81946 | 1.0028 | 23.76368 | 23.88474
[9 empty] | 341.39131 | 0.78287 | 0.9305 | 23.13807 | 21.52185 | 0.81927 | 1.0027 | 23.76391 | 23.8826
[9 empty] | 341.48318 | 0.78296 | 0.9306 | 23.1382 | 21.52429 | 0.81941 | 1.0028 | 23.7736 | 23.89472
[9 empty] | 341.57505 | 0.78259 | 0.9307 | 23.12486 | 21.51419 | 0.82002 | 1.0029 | 23.76663 | 23.89009
[9 empty] | 341.66692 | 0.78289 | 0.9306 | 23.13606 | 21.5223 | 0.81916 | 1.0028 | 23.76331 | 23.88437
[9 empty] | 341.75879 | 0.78297 | 0.9305 | 23.14079 | 21.52438 | 0.81943 | 1.0029 | 23.75898 | 23.8824
[9 empty] | 341.85066 | 0.78317 | 0.9304 | 23.14944 | 21.53011 | 0.81965 | 1.0028 | 23.76998 | 23.89108
[9 empty] | 341.94253 | 0.78255 | 0.9303 | 23.13345 | 21.51293 | 0.81949 | 1.0027 | 23.76056 | 23.87922
[9 empty] | 342.0344 | 0.78245 | 0.9304 | 23.12803 | 21.5102 | 0.81946 | 1.0028 | 23.76302 | 23.88408
[9 empty] | 342.12628 | 0.78225 | 0.9303 | 23.12465 | 21.50474 | 0.81945 | 1.0029 | 23.75945 | 23.88287
[9 empty] | 342.21815 | 0.7824 | 0.9304 | 23.1267 | 21.50896 | 0.81901 | 1.0028 | 23.76469 | 23.88576
[9 empty] | 342.31002 | 0.78252 | 0.9305 | 23.12776 | 21.51226 | 0.81927 | 1.0027 | 23.78463 | 23.90341
[9 empty] | 342.40189 | 0.78225 | 0.9306 | 23.11709 | 21.50464 | 0.81931 | 1.0026 | 23.78723 | 23.90364
[9 empty] | 342.49376 | 0.78197 | 0.9305 | 23.11127 | 21.49692 | 0.81968 | 1.0025 | 23.7743 | 23.88827
[9 empty] | 342.58563 | 0.78195 | 0.9306 | 23.10831 | 21.49648 | 0.82024 | 1.0026 | 23.7718 | 23.88814
[9 empty] | 342.6775 | 0.78229 | 0.9305 | 23.12094 | 21.50591 | 0.81977 | 1.0025 | 23.77554 | 23.88952
[9 empty] | 342.76937 | 0.78234 | 0.9304 | 23.12475 | 21.50715 | 0.81967 | 1.0024 | 23.77637 | 23.88797
[9 empty] | 342.86124 | 0.78214 | 0.9303 | 23.1214 | 21.50172 | 0.81982 | 1.0025 | 23.77407 | 23.88804
[9 empty] | 342.95311 | 0.78201 | 0.9304 | 23.11516 | 21.49823 | 0.81906 | 1.0026 | 23.7651 | 23.88141
[9 empty] | 343.04498 | 0.7822 | 0.9303 | 23.12309 | 21.5033 | 0.81901 | 1.0025 | 23.7588 | 23.8727
[9 empty] | 343.13685 | 0.78216 | 0.9302 | 23.12448 | 21.50227 | 0.81924 | 1.0026 | 23.75466 | 23.87092
[9 empty] | 343.22872 | 0.78242 | 0.9303 | 23.12966 | 21.50941 | 0.81946 | 1.0025 | 23.75263 | 23.8665
[9 empty] | 343.32059 | 0.78268 | 0.9304 | 23.13478 | 21.51647 | 0.81919 | 1.0026 | 23.7598 | 23.87608
[9 empty] | 343.41246 | 0.78319 | 0.9305 | 23.14732 | 21.53045 | 0.81937 | 1.0027 | 23.7656 | 23.88429
[9 empty] | 343.50433 | 0.78301 | 0.9306 | 23.13961 | 21.5256 | 0.81877 | 1.0028 | 23.75465 | 23.87567
[9 empty] | 343.59621 | 0.78316 | 0.9305 | 23.14641 | 21.5296 | 0.81897 | 1.0027 | 23.7646 | 23.88329
[9 empty] | 343.68808 | 0.78357 | 0.9304 | 23.16129 | 21.54113 | 0.81904 | 1.0026 | 23.76429 | 23.88059
[9 empty] | 343.77995 | 0.7836 | 0.9303 | 23.16442 | 21.54172 | 0.81895 | 1.0027 | 23.75131 | 23.86993
[9 empty] | 343.87182 | 0.78382 | 0.9302 | 23.17358 | 21.54793 | 0.81905 | 1.0026 | 23.74712 | 23.86334
[9 empty] | 343.96369 | 0.78344 | 0.9301 | 23.16486 | 21.53751 | 0.81863 | 1.0027 | 23.75031 | 23.86892
[9 empty] | 344.05556 | 0.78348 | 0.9302 | 23.1634 | 21.53847 | 0.81881 | 1.0028 | 23.74987 | 23.87087
[9 empty] | 344.14743 | 0.78325 | 0.9303 | 23.15423 | 21.53225 | 0.81868 | 1.0029 | 23.73986 | 23.86319
[9 empty] | 344.2393 | 0.78316 | 0.9302 | 23.15406 | 21.52978 | 0.81889 | 1.0028 | 23.75167 | 23.87267
[9 empty] | 344.33117 | 0.78279 | 0.9303 | 23.14056 | 21.51954 | 0.81864 | 1.0027 | 23.75809 | 23.87674
[9 empty] | 344.42304 | 0.78308 | 0.9302 | 23.15163 | 21.52752 | 0.81816 | 1.0026 | 23.74519 | 23.8614
[9 empty] | 344.51491 | 0.7828 | 0.9301 | 23.14576 | 21.51975 | 0.81878 | 1.0027 | 23.72319 | 23.84167
[9 empty] | 344.60678 | 0.78255 | 0.9302 | 23.13606 | 21.51304 | 0.81826 | 1.0026 | 23.74741 | 23.86363
[9 empty] | 344.69865 | 0.78262 | 0.9301 | 23.14063 | 21.51498 | 0.81842 | 1.0025 | 23.77859 | 23.89259
[9 empty] | 344.79052 | 0.78295 | 0.93 | 23.1529 | 21.52407 | 0.81876 | 1.0024 | 23.77449 | 23.88608
[9 empty] | 344.88239 | 0.78304 | 0.9299 | 23.15805 | 21.52655 | 0.81946 | 1.0025 | 23.76221 | 23.87612
[9 empty] | 344.97427 | 0.78295 | 0.9298 | 23.15769 | 21.5239 | 0.82022 | 1.0024 | 23.75635 | 23.86786
[9 empty] | 345.06614 | 0.78279 | 0.9299 | 23.1505 | 21.51952 | 0.82012 | 1.0025 | 23.7357 | 23.84949
[9 empty] | 345.15801 | 0.78383 | 0.9298 | 23.18368 | 21.54805 | 0.82003 | 1.0024 | 23.74518 | 23.85663
[9 empty] | 345.24988 | 0.78439 | 0.9297 | 23.20276 | 21.56347 | 0.81971 | 1.0023 | 23.74453 | 23.8536
[9 empty] | 345.34175 | 0.78438 | 0.9296 | 23.20492 | 21.56315 | 0.81993 | 1.0024 | 23.73211 | 23.8435
[9 empty] | 345.43362 | 0.78427 | 0.9297 | 23.19918 | 21.56013 | 0.81945 | 1.0023 | 23.73646 | 23.84549
[9 empty] | 345.52549 | 0.78445 | 0.9296 | 23.20725 | 21.56531 | 0.81942 | 1.0022 | 23.75872 | 23.86547
[9 empty] | 345.61736 | 0.78519 | 0.9295 | 23.23163 | 21.58565 | 0.81999 | 1.0021 | 23.768 | 23.87241
[9 empty] | 345.70923 | 0.78604 | 0.9294 | 23.25918 | 21.60892 | 0.82006 | 1.002 | 23.77193 | 23.87397
[9 empty] | 345.8011 | 0.78567 | 0.9293 | 23.25083 | 21.59884 | 0.81984 | 1.0019 | 23.7686 | 23.86825
[9 empty] | 345.89297 | 0.78547 | 0.9294 | 23.24216 | 21.59311 | 0.81969 | 1.002 | 23.76626 | 23.86828
[9 empty] | 345.98484 | 0.78564 | 0.9293 | 23.24969 | 21.59778 | 0.82015 | 1.0021 | 23.76967 | 23.87409
[9 empty] | 346.07671 | 0.78587 | 0.9292 | 23.25917 | 21.60426 | 0.82036 | 1.0022 | 23.76709 | 23.87388
[9 empty] | 346.16858 | 0.78603 | 0.9291 | 23.26641 | 21.60866 | 0.82056 | 1.0021 | 23.76014 | 23.86452
[9 empty] | 346.26045 | 0.78583 | 0.929 | 23.26282 | 21.60301 | 0.81995 | 1.0022 | 23.74072 | 23.84739
[9 empty] | 346.35232 | 0.78541 | 0.9291 | 23.24792 | 21.59149 | 0.82008 | 1.0021 | 23.75039 | 23.85472
[9 empty] | 346.4442 | 0.7848 | 0.929 | 23.23244 | 21.5748 | 0.81999 | 1.002 | 23.74768 | 23.84962
[9 empty] | 346.53607 | 0.78437 | 0.9291 | 23.21725 | 21.563 | 0.81938 | 1.0021 | 23.74566 | 23.84997
[9 empty] | 346.62794 | 0.78496 | 0.929 | 23.23728 | 21.57929 | 0.81956 | 1.0022 | 23.75934 | 23.8661
[9 empty] | 346.71981 | 0.78486 | 0.9289 | 23.23672 | 21.57644 | 0.81891 | 1.0023 | 23.76163 | 23.87078
[9 empty] | 346.81168 | 0.78475 | 0.929 | 23.23104 | 21.57349 | 0.81859 | 1.0024 | 23.75449 | 23.86598
[9 empty] | 346.90355 | 0.78492 | 0.9289 | 23.23852 | 21.57811 | 0.81859 | 1.0023 | 23.76051 | 23.86966
[9 empty] | 346.99542 | 0.78468 | 0.9288 | 23.23404 | 21.57163 | 0.81845 | 1.0022 | 23.76095 | 23.86771
[9 empty] | 347.08729 | 0.78454 | 0.9289 | 23.22725 | 21.56765 | 0.81877 | 1.0023 | 23.7612 | 23.87035
[9 empty] | 347.17916 | 0.78457 | 0.9288 | 23.23058 | 21.56842 | 0.81888 | 1.0024 | 23.75537 | 23.86687
[9 empty] | 347.27103 | 0.78466 | 0.9287 | 23.2359 | 21.57104 | 0.81923 | 1.0023 | 23.75533 | 23.86444
[9 empty] | 347.3629 | 0.78445 | 0.9286 | 23.23225 | 21.56532 | 0.81944 | 1.0024 | 23.76763 | 23.87918
[9 empty] | 347.45477 | 0.78433 | 0.9287 | 23.22602 | 21.56187 | 0.81871 | 1.0025 | 23.76068 | 23.87458
[9 empty] | 347.54664 | 0.78421 | 0.9286 | 23.22506 | 21.55865 | 0.81868 | 1.0024 | 23.74581 | 23.85727
[9 empty] | 347.63851 | 0.78401 | 0.9287 | 23.21654 | 21.55307 | 0.81899 | 1.0025 | 23.74761 | 23.86145
[9 empty] | 347.73038 | 0.78406 | 0.9286 | 23.22061 | 21.55452 | 0.81874 | 1.0026 | 23.75287 | 23.86911
[9 empty] | 347.82226 | 0.78362 | 0.9285 | 23.21017 | 21.5425 | 0.81866 | 1.0027 | 23.75676 | 23.87541
[9 empty] | 347.91413 | 0.78358 | 0.9286 | 23.20638 | 21.54131 | 0.81888 | 1.0028 | 23.75043 | 23.87143
[9 empty] | 348.006 | 0.78344 | 0.9285 | 23.2047 | 21.53744 | 0.82111 | 1.0027 | 23.75389 | 23.87253
[9 empty] | 348.09787 | 0.78293 | 0.9286 | 23.18723 | 21.52354 | 0.82113 | 1.0026 | 23.75851 | 23.87478
[9 empty] | 348.18974 | 0.78318 | 0.9285 | 23.19696 | 21.53025 | 0.82136 | 1.0025 | 23.73903 | 23.85283
[9 empty] | 348.28161 | 0.78346 | 0.9284 | 23.20764 | 21.53784 | 0.82147 | 1.0026 | 23.7274 | 23.84353
[9 empty] | 348.37348 | 0.78376 | 0.9283 | 23.21916 | 21.54622 | 0.82154 | 1.0025 | 23.74518 | 23.85902
[9 empty] | 348.46535 | 0.78351 | 0.9282 | 23.21428 | 21.53936 | 0.82185 | 1.0024 | 23.76182 | 23.87335
[9 empty] | 348.55722 | 0.78377 | 0.9283 | 23.21952 | 21.54655 | 0.82153 | 1.0023 | 23.76597 | 23.87514
[9 empty] | 348.64909 | 0.78374 | 0.9284 | 23.21596 | 21.54556 | 0.82178 | 1.0022 | 23.77656 | 23.88339
[9 empty] | 348.74096 | 0.78346 | 0.9283 | 23.21028 | 21.53798 | 0.82155 | 1.0021 | 23.77588 | 23.88032
[9 empty] | 348.83283 | 0.78341 | 0.9284 | 23.20628 | 21.53658 | 0.82118 | 1.0022 | 23.75791 | 23.86466
[9 empty] | 348.9247 | 0.7835 | 0.9283 | 23.21148 | 21.53909 | 0.82101 | 1.0021 | 23.76168 | 23.86606
[9 empty] | 349.01657 | 0.78333 | 0.9282 | 23.2089 | 21.53437 | 0.82129 | 1.002 | 23.75784 | 23.85982
[9 empty] | 349.10844 | 0.78393 | 0.9283 | 23.22426 | 21.55094 | 0.82128 | 1.0021 | 23.76972 | 23.87414
[9 empty] | 349.20031 | 0.78442 | 0.9284 | 23.23626 | 21.5644 | 0.82106 | 1.0022 | 23.78518 | 23.89205
[9 empty] | 349.29219 | 0.78553 | 0.9285 | 23.2667 | 21.59498 | 0.82026 | 1.0023 | 23.78388 | 23.89313
[9 empty] | 349.38406 | 0.78532 | 0.9286 | 23.25782 | 21.58907 | 0.8206 | 1.0024 | 23.77669 | 23.88829
[9 empty] | 349.47593 | 0.78543 | 0.9285 | 23.26356 | 21.59206 | 0.82053 | 1.0023 | 23.79398 | 23.90328
[9 empty] | 349.5678 | 0.78514 | 0.9284 | 23.25759 | 21.5842 | 0.82103 | 1.0022 | 23.7974 | 23.90433
[9 empty] | 349.65967 | 0.78507 | 0.9285 | 23.25294 | 21.58221 | 0.82117 | 1.0021 | 23.7903 | 23.89481
[9 empty] | 349.75154 | 0.78506 | 0.9284 | 23.25529 | 21.58207 | 0.82076 | 1.0022 | 23.79383 | 23.90074
[9 empty] | 349.84341 | 0.78521 | 0.9285 | 23.25719 | 21.58616 | 0.8207 | 1.0023 | 23.77921 | 23.88843
[9 empty] | 349.93528 | 0.78485 | 0.9286 | 23.24395 | 21.57618 | 0.82135 | 1.0022 | 23.76183 | 23.8686
[9 empty] | 350.02715 | 0.78536 | 0.9285 | 23.26165 | 21.59029 | 0.82079 | 1.0023 | 23.76246 | 23.87161
[9 empty] | 350.11902 | 0.78495 | 0.9284 | 23.25185 | 21.57887 | 0.81994 | 1.0024 | 23.74539 | 23.85684
[9 empty] | 350.21089 | 0.7851 | 0.9285 | 23.25384 | 21.58304 | 0.81981 | 1.0023 | 23.74124 | 23.85029
[9 empty] | 350.30276 | 0.78512 | 0.9286 | 23.25183 | 21.58351 | 0.81994 | 1.0024 | 23.75223 | 23.86371
[9 empty] | 350.39463 | 0.78509 | 0.9287 | 23.24843 | 21.58267 | 0.82002 | 1.0025 | 23.75986 | 23.87376
[9 empty] | 350.4865 | 0.78521 | 0.9286 | 23.25458 | 21.58605 | 0.8198 | 1.0026 | 23.76818 | 23.8845
[9 empty] | 350.57837 | 0.78548 | 0.9285 | 23.26501 | 21.59341 | 0.82021 | 1.0027 | 23.77234 | 23.89106
[9 empty] | 350.67025 | 0.78531 | 0.9284 | 23.26245 | 21.58871 | 0.81973 | 1.0028 | 23.76783 | 23.88891
[9 empty] | 350.76212 | 0.78547 | 0.9285 | 23.2648 | 21.59321 | 0.82028 | 1.0027 | 23.76152 | 23.88019
[9 empty] | 350.85399 | 0.78517 | 0.9286 | 23.25331 | 21.58488 | 0.81994 | 1.0028 | 23.76832 | 23.88941
[9 empty] | 350.94586 | 0.78494 | 0.9285 | 23.24911 | 21.57865 | 0.82035 | 1.0029 | 23.77338 | 23.89688
[9 empty] | 351.03773 | 0.78495 | 0.9286 | 23.24688 | 21.57891 | 0.82025 | 1.003 | 23.76881 | 23.89467
[9 empty] | 351.1296 | 0.78528 | 0.9287 | 23.25417 | 21.588 | 0.82008 | 1.0029 | 23.76817 | 23.89163
[9 empty] | 351.22147 | 0.78519 | 0.9288 | 23.24902 | 21.58554 | 0.81973 | 1.003 | 23.76295 | 23.88878
[9 empty] | 351.31334 | 0.78505 | 0.9287 | 23.24732 | 21.58164 | 0.81991 | 1.0029 | 23.76355 | 23.887
[9 empty] | 351.40521 | 0.78531 | 0.9288 | 23.25246 | 21.58874 | 0.81929 | 1.003 | 23.76356 | 23.88939
[9 empty] | 351.49708 | 0.78498 | 0.9289 | 23.24031 | 21.57978 | 0.81859 | 1.0031 | 23.76787 | 23.8961
[9 empty] | 351.58895 | 0.78493 | 0.9288 | 23.24141 | 21.57848 | 0.8194 | 1.0032 | 23.77026 | 23.90089
[9 empty] | 351.68082 | 0.7849 | 0.9289 | 23.23783 | 21.57747 | 0.81941 | 1.0033 | 23.76446 | 23.89743
[9 empty] | 351.77269 | 0.78481 | 0.9288 | 23.23768 | 21.57501 | 0.81945 | 1.0032 | 23.75662 | 23.88717
[9 empty] | 351.86456 | 0.78486 | 0.9289 | 23.23661 | 21.57634 | 0.81941 | 1.0033 | 23.7448 | 23.87766
[9 empty] | 351.95643 | 0.78492 | 0.929 | 23.23613 | 21.57822 | 0.81908 | 1.0032 | 23.74673 | 23.87723
[9 empty] | 352.0483 | 0.78506 | 0.9291 | 23.23772 | 21.58202 | 0.81911 | 1.0033 | 23.74531 | 23.87817
[9 empty] | 352.14018 | 0.78568 | 0.9292 | 23.25364 | 21.59913 | 0.81936 | 1.0034 | 23.73808 | 23.87329
[9 empty] | 352.23205 | 0.78585 | 0.9293 | 23.25592 | 21.60357 | 0.81942 | 1.0033 | 23.74426 | 23.87712
[9 empty] | 352.32392 | 0.78536 | 0.9294 | 23.23917 | 21.59033 | 0.81847 | 1.0032 | 23.7554 | 23.88594
[9 empty] | 352.41579 | 0.7858 | 0.9293 | 23.25467 | 21.60241 | 0.81932 | 1.0031 | 23.75723 | 23.8854
[9 empty] | 352.50766 | 0.78562 | 0.9292 | 23.2517 | 21.59733 | 0.81843 | 1.0032 | 23.7642 | 23.89479
[9 empty] | 352.59953 | 0.78565 | 0.9293 | 23.25001 | 21.59808 | 0.81851 | 1.0033 | 23.76127 | 23.89422
[9 empty] | 352.6914 | 0.78551 | 0.9294 | 23.24335 | 21.59421 | 0.81893 | 1.0032 | 23.76901 | 23.89963
[9 empty] | 352.78327 | 0.78548 | 0.9293 | 23.24515 | 21.59357 | 0.81896 | 1.0031 | 23.76663 | 23.89486
[9 empty] | 352.87514 | 0.78528 | 0.9294 | 23.23671 | 21.58805 | 0.81865 | 1.0032 | 23.75486 | 23.8854
[9 empty] | 352.96701 | 0.78578 | 0.9293 | 23.25383 | 21.60163 | 0.81925 | 1.0031 | 23.74503 | 23.87314
[9 empty] | 353.05888 | 0.78578 | 0.9292 | 23.25649 | 21.60177 | 0.81939 | 1.0032 | 23.7356 | 23.86604
[9 empty] | 353.15075 | 0.78568 | 0.9291 | 23.25588 | 21.59888 | 0.81947 | 1.0031 | 23.73641 | 23.86447
[9 empty] | 353.24262 | 0.78527 | 0.9292 | 23.24136 | 21.58772 | 0.81996 | 1.0032 | 23.74237 | 23.87285
[9 empty] | 353.33449 | 0.78537 | 0.9291 | 23.2468 | 21.59045 | 0.82012 | 1.0033 | 23.74665 | 23.87952
[9 empty] | 353.42636 | 0.78468 | 0.929 | 23.22898 | 21.57158 | 0.81927 | 1.0034 | 23.74409 | 23.87933
[9 empty] | 353.51823 | 0.78493 | 0.9291 | 23.23387 | 21.57844 | 0.8193 | 1.0033 | 23.74314 | 23.87599
[9 empty] | 353.61011 | 0.7846 | 0.9292 | 23.2216 | 21.56937 | 0.81947 | 1.0034 | 23.73612 | 23.87131
[9 empty] | 353.70198 | 0.78468 | 0.9291 | 23.22628 | 21.57139 | 0.81925 | 1.0033 | 23.73637 | 23.86919
[9 empty] | 353.79385 | 0.78489 | 0.929 | 23.23521 | 21.57737 | 0.81827 | 1.0034 | 23.72813 | 23.86328
[9 empty] | 353.88572 | 0.78457 | 0.9289 | 23.22825 | 21.56858 | 0.81743 | 1.0033 | 23.71306 | 23.84575
[9 empty] | 353.97759 | 0.78418 | 0.929 | 23.21421 | 21.55787 | 0.81529 | 1.0034 | 23.71498 | 23.85006
[9 empty] | 354.06946 | 0.78449 | 0.9289 | 23.22574 | 21.56625 | 0.81845 | 1.0035 | 23.71823 | 23.8557
[9 empty] | 354.16133 | 0.78471 | 0.9288 | 23.23471 | 21.57225 | 0.81849 | 1.0036 | 23.71579 | 23.85562
[9 empty] | 354.2532 | 0.78461 | 0.9287 | 23.23446 | 21.5697 | 0.81885 | 1.0035 | 23.73089 | 23.86843
[9 empty] | 354.34507 | 0.78443 | 0.9288 | 23.22666 | 21.56478 | 0.8189 | 1.0034 | 23.75597 | 23.89128
[9 empty] | 354.43694 | 0.78468 | 0.9287 | 23.23652 | 21.57161 | 0.81843 | 1.0033 | 23.75932 | 23.89227
[9 empty] | 354.52881 | 0.78461 | 0.9286 | 23.23681 | 21.56956 | 0.8166 | 1.0032 | 23.77033 | 23.90096
[9 empty] | 354.62068 | 0.78472 | 0.9287 | 23.23756 | 21.57258 | 0.8202 | 1.0031 | 23.76999 | 23.89824
[9 empty] | 354.71255 | 0.78455 | 0.9288 | 23.23002 | 21.5679 | 0.82126 | 1.0032 | 23.76731 | 23.89792
[9 empty] | 354.80442 | 0.78441 | 0.9287 | 23.22847 | 21.56414 | 0.82163 | 1.0031 | 23.76741 | 23.89564
[9 empty] | 354.89629 | 0.78414 | 0.9288 | 23.21797 | 21.55671 | 0.8216 | 1.0032 | 23.75986 | 23.89043
[9 empty] | 354.98817 | 0.78387 | 0.9287 | 23.21254 | 21.54935 | 0.82217 | 1.0031 | 23.75321 | 23.88136
[9 empty] | 355.08004 | 0.78378 | 0.9288 | 23.20723 | 21.54674 | 0.82217 | 1.0032 | 23.74271 | 23.87319
[9 empty] | 355.17191 | 0.78349 | 0.9287 | 23.20112 | 21.53875 | 0.82187 | 1.0031 | 23.74082 | 23.86891
[9 empty] | 355.26378 | 0.78339 | 0.9288 | 23.1956 | 21.53594 | 0.82173 | 1.0032 | 23.7319 | 23.86232
[9 empty] | 355.35565 | 0.78415 | 0.9287 | 23.2208 | 21.55702 | 0.82159 | 1.0031 | 23.73549 | 23.86355
[9 empty] | 355.44752 | 0.78385 | 0.9286 | 23.21438 | 21.54874 | 0.82173 | 1.003 | 23.75768 | 23.88348
[9 empty] | 355.53939 | 0.78396 | 0.9287 | 23.21517 | 21.55179 | 0.82174 | 1.0029 | 23.75615 | 23.87955
[9 empty] | 355.63126 | 0.7839 | 0.9288 | 23.21081 | 21.55006 | 0.8214 | 1.003 | 23.75902 | 23.88483
[9 empty] | 355.72313 | 0.78424 | 0.9287 | 23.2233 | 21.55934 | 0.82126 | 1.0031 | 23.7611 | 23.8893
[9 empty] | 355.815 | 0.78412 | 0.9286 | 23.2224 | 21.55618 | 0.82124 | 1.0032 | 23.76795 | 23.89856
[9 empty] | 355.90687 | 0.78391 | 0.9287 | 23.21362 | 21.55036 | 0.82111 | 1.0033 | 23.76705 | 23.90004
[9 empty] | 355.99874 | 0.78371 | 0.9286 | 23.21008 | 21.54475 | 0.82134 | 1.0034 | 23.7706 | 23.90599
[9 empty] | 356.09061 | 0.7838 | 0.9287 | 23.21045 | 21.54741 | 0.821 | 1.0035 | 23.77229 | 23.91007
[9 empty] | 356.18248 | 0.78384 | 0.9288 | 23.20891 | 21.5483 | 0.81996 | 1.0036 | 23.76888 | 23.90903
[9 empty] | 356.27435 | 0.78374 | 0.9289 | 23.20352 | 21.54562 | 0.8203 | 1.0035 | 23.75216 | 23.88983
[9 empty] | 356.36622 | 0.78389 | 0.9288 | 23.21056 | 21.54984 | 0.82047 | 1.0036 | 23.75784 | 23.89792
[9 empty] | 356.4581 | 0.78367 | 0.9287 | 23.20648 | 21.54372 | 0.82053 | 1.0037 | 23.74655 | 23.88895
[9 empty] | 356.54997 | 0.78387 | 0.9288 | 23.20983 | 21.54916 | 0.82067 | 1.0036 | 23.74337 | 23.88337
[9 empty] | 356.64184 | 0.78391 | 0.9289 | 23.20847 | 21.55022 | 0.82105 | 1.0037 | 23.73487 | 23.87719
[9 empty] | 356.73371 | 0.78354 | 0.929 | 23.19519 | 21.5402 | 0.8206 | 1.0036 | 23.73348 | 23.87342
[9 empty] | 356.82558 | 0.78356 | 0.9289 | 23.19838 | 21.54084 | 0.82072 | 1.0037 | 23.72679 | 23.86907
[9 empty] | 356.91745 | 0.78369 | 0.9288 | 23.20467 | 21.54436 | 0.82206 | 1.0036 | 23.73598 | 23.87594
[9 empty] | 357.00932 | 0.78375 | 0.9287 | 23.20897 | 21.54604 | 0.82287 | 1.0035 | 23.7402 | 23.8778
[9 empty] | 357.10119 | 0.7838 | 0.9286 | 23.21273 | 21.54721 | 0.82391 | 1.0034 | 23.73979 | 23.87501
[9 empty] | 357.19306 | 0.78376 | 0.9285 | 23.21423 | 21.54627 | 0.82458 | 1.0035 | 23.73148 | 23.86903
[9 empty] | 357.28493 | 0.78363 | 0.9286 | 23.20789 | 21.54272 | 0.8253 | 1.0034 | 23.725 | 23.86013
[9 empty] | 357.3768 | 0.78341 | 0.9285 | 23.20393 | 21.53672 | 0.82617 | 1.0035 | 23.71059 | 23.84802
[9 empty] | 357.46867 | 0.78309 | 0.9286 | 23.1917 | 21.52768 | 0.82664 | 1.0034 | 23.72228 | 23.85739
[9 empty] | 357.56054 | 0.78276 | 0.9285 | 23.1846 | 21.51878 | 0.82775 | 1.0033 | 23.71833 | 23.85105
[9 empty] | 357.65241 | 0.78263 | 0.9286 | 23.17835 | 21.51529 | 0.82766 | 1.0034 | 23.69841 | 23.83339
[9 empty] | 357.74428 | 0.78253 | 0.9285 | 23.17766 | 21.51233 | 0.82793 | 1.0033 | 23.71482 | 23.84751
[9 empty] | 357.83616 | 0.78231 | 0.9286 | 23.16887 | 21.50649 | 0.82868 | 1.0032 | 23.71857 | 23.84891
[9 empty] | 357.92803 | 0.78219 | 0.9285 | 23.16762 | 21.50302 | 0.82854 | 1.0031 | 23.72023 | 23.8482
[9 empty] | 358.0199 | 0.78223 | 0.9286 | 23.16645 | 21.50425 | 0.828 | 1.0032 | 23.71027 | 23.84057
[9 empty] | 358.11177 | 0.78271 | 0.9287 | 23.17814 | 21.51741 | 0.82738 | 1.0031 | 23.71014 | 23.83806
[9 empty] | 358.20364 | 0.78267 | 0.9288 | 23.17433 | 21.5162 | 0.82754 | 1.0032 | 23.72476 | 23.85514
[9 empty] | 358.29551 | 0.783 | 0.9287 | 23.1866 | 21.52527 | 0.82705 | 1.0033 | 23.73818 | 23.87101
[9 empty] | 358.38738 | 0.78264 | 0.9286 | 23.17863 | 21.51555 | 0.82662 | 1.0034 | 23.74111 | 23.87634
[9 empty] | 358.47925 | 0.78299 | 0.9287 | 23.18641 | 21.52509 | 0.82715 | 1.0035 | 23.74087 | 23.87847
[9 empty] | 358.57112 | 0.78285 | 0.9288 | 23.17968 | 21.52117 | 0.82682 | 1.0036 | 23.7311 | 23.87102
[9 empty] | 358.66299 | 0.78289 | 0.9287 | 23.18352 | 21.52241 | 0.82688 | 1.0035 | 23.73102 | 23.86857
[9 empty] | 358.75486 | 0.78269 | 0.9286 | 23.18001 | 21.51684 | 0.82694 | 1.0036 | 23.72812 | 23.86803
[9 empty] | 358.84673 | 0.78252 | 0.9287 | 23.17258 | 21.51225 | 0.82675 | 1.0035 | 23.72846 | 23.86599
[9 empty] | 358.9386 | 0.78239 | 0.9286 | 23.17114 | 21.5086 | 0.82629 | 1.0036 | 23.73476 | 23.87471
[9 empty] | 359.03047 | 0.78241 | 0.9287 | 23.16931 | 21.50921 | 0.82606 | 1.0037 | 23.71553 | 23.85774
[9 empty] | 359.12234 | 0.78316 | 0.9288 | 23.18885 | 21.52968 | 0.82566 | 1.0036 | 23.72432 | 23.86421
[9 empty] | 359.21421 | 0.78283 | 0.9289 | 23.17659 | 21.52061 | 0.82612 | 1.0035 | 23.7313 | 23.86885
[9 empty] | 359.30609 | 0.78291 | 0.9288 | 23.18158 | 21.52293 | 0.82612 | 1.0034 | 23.72583 | 23.86097
[9 empty] | 359.39796 | 0.78273 | 0.9287 | 23.17876 | 21.51799 | 0.82627 | 1.0035 | 23.72214 | 23.85963
[9 empty] | 359.48983 | 0.78306 | 0.9288 | 23.1859 | 21.52694 | 0.82606 | 1.0034 | 23.71972 | 23.85482
[9 empty] | 359.5817 | 0.78292 | 0.9289 | 23.17918 | 21.52301 | 0.82524 | 1.0035 | 23.71461 | 23.85206
[9 empty] | 359.67357 | 0.78302 | 0.9288 | 23.18465 | 21.52578 | 0.8255 | 1.0034 | 23.719 | 23.8541
[9 empty] | 359.76544 | 0.78253 | 0.9287 | 23.17268 | 21.51234 | 0.82508 | 1.0033 | 23.72269 | 23.85543
[9 empty] | 359.85731 | 0.78246 | 0.9288 | 23.16831 | 21.5106 | 0.82517 | 1.0032 | 23.73719 | 23.86764
[9 empty] | 359.94918 | 0.78276 | 0.9287 | 23.17961 | 21.51878 | 0.8252 | 1.0031 | 23.74267 | 23.87077
[9 empty] | 360.04105 | 0.78256 | 0.9286 | 23.17606 | 21.51317 | 0.82504 | 1.003 | 23.74073 | 23.86644
[9 empty] | 360.13292 | 0.78294 | 0.9287 | 23.18486 | 21.52365 | 0.825 | 1.0031 | 23.7486 | 23.87673
[9 empty] | 360.22479 | 0.78286 | 0.9288 | 23.1801 | 21.52155 | 0.82562 | 1.0032 | 23.75726 | 23.88781
[9 empty] | 360.31666 | 0.78288 | 0.9287 | 23.18307 | 21.52199 | 0.82549 | 1.0033 | 23.7629 | 23.89587
[9 empty] | 360.40853 | 0.78337 | 0.9286 | 23.20018 | 21.53556 | 0.82555 | 1.0034 | 23.75287 | 23.88817
[9 empty] | 360.5004 | 0.78333 | 0.9285 | 23.20158 | 21.53454 | 0.82572 | 1.0033 | 23.74938 | 23.88227
[9 empty] | 360.59227 | 0.78329 | 0.9286 | 23.1978 | 21.53335 | 0.82561 | 1.0034 | 23.74056 | 23.87578
[9 empty] | 360.68415 | 0.78319 | 0.9285 | 23.19727 | 21.53054 | 0.82619 | 1.0033 | 23.74196 | 23.87481
[9 empty] | 360.77602 | 0.78322 | 0.9286 | 23.1956 | 21.5313 | 0.82538 | 1.0034 | 23.7264 | 23.86154
[9 empty] | 360.86789 | 0.78305 | 0.9287 | 23.18803 | 21.5266 | 0.825 | 1.0033 | 23.72135 | 23.85409
[9 empty] | 360.95976 | 0.78296 | 0.9286 | 23.18793 | 21.52419 | 0.82492 | 1.0034 | 23.71194 | 23.847
[9 empty] | 361.05163 | 0.78265 | 0.9287 | 23.17621 | 21.51563 | 0.82556 | 1.0033 | 23.71237 | 23.84505
[9 empty] | 361.1435 | 0.78288 | 0.9286 | 23.18568 | 21.5221 | 0.82548 | 1.0034 | 23.7292 | 23.86436
[9 empty] | 361.23537 | 0.78287 | 0.9285 | 23.18778 | 21.52173 | 0.82498 | 1.0035 | 23.73067 | 23.86821
[9 empty] | 361.32724 | 0.7828 | 0.9286 | 23.1831 | 21.5197 | 0.82498 | 1.0036 | 23.72121 | 23.86108
[9 empty] | 361.41911 | 0.7832 | 0.9285 | 23.19758 | 21.53083 | 0.8246 | 1.0035 | 23.73571 | 23.87328
[9 empty] | 361.51098 | 0.78343 | 0.9284 | 23.20687 | 21.53712 | 0.82414 | 1.0034 | 23.74102 | 23.87624
[9 empty] | 361.60285 | 0.78352 | 0.9283 | 23.2122 | 21.53976 | 0.82405 | 1.0033 | 23.74083 | 23.87367
[9 empty] | 361.69472 | 0.78351 | 0.9282 | 23.2142 | 21.53929 | 0.82449 | 1.0034 | 23.74003 | 23.87525
[9 empty] | 361.78659 | 0.78312 | 0.9283 | 23.20031 | 21.52872 | 0.8244 | 1.0035 | 23.72986 | 23.8674
[9 empty] | 361.87846 | 0.78344 | 0.9282 | 23.21217 | 21.53741 | 0.82343 | 1.0034 | 23.74424 | 23.87948
[9 empty] | 361.97033 | 0.78319 | 0.9281 | 23.2072 | 21.53047 | 0.82327 | 1.0033 | 23.74226 | 23.87511
[9 empty] | 362.0622 | 0.78284 | 0.9282 | 23.19448 | 21.52099 | 0.82305 | 1.0034 | 23.73712 | 23.87232
[9 empty] | 362.15408 | 0.78304 | 0.9281 | 23.20291 | 21.52649 | 0.82327 | 1.0033 | 23.74344 | 23.87629
[9 empty] | 362.24595 | 0.78326 | 0.928 | 23.21198 | 21.53259 | 0.82347 | 1.0032 | 23.73981 | 23.87028
[9 empty] | 362.33782 | 0.78332 | 0.9279 | 23.21628 | 21.53425 | 0.82311 | 1.0033 | 23.73206 | 23.86485
[9 empty] | 362.42969 | 0.78332 | 0.9278 | 23.21855 | 21.53404 | 0.82243 | 1.0032 | 23.74976 | 23.88027
[9 empty] | 362.52156 | 0.78361 | 0.9279 | 23.22472 | 21.54209 | 0.82332 | 1.0031 | 23.74969 | 23.87782
[9 empty] | 362.61343 | 0.78327 | 0.928 | 23.21216 | 21.53275 | 0.82233 | 1.0032 | 23.75189 | 23.88241
[9 empty] | 362.7053 | 0.78343 | 0.9279 | 23.21948 | 21.53722 | 0.82302 | 1.0033 | 23.73933 | 23.87216
[9 empty] | 362.79717 | 0.78318 | 0.9278 | 23.21464 | 21.53041 | 0.82252 | 1.0032 | 23.74355 | 23.87403
[9 empty] | 362.88904 | 0.7836 | 0.9279 | 23.22432 | 21.54172 | 0.82236 | 1.0031 | 23.7353 | 23.86335
[9 empty] | 362.98091 | 0.78317 | 0.928 | 23.20926 | 21.53007 | 0.82194 | 1.0032 | 23.72315 | 23.85352
[9 empty] | 363.07278 | 0.7832 | 0.9279 | 23.21258 | 21.53083 | 0.82236 | 1.0031 | 23.7356 | 23.86366
[9 empty] | 363.16465 | 0.78319 | 0.9278 | 23.21466 | 21.53044 | 0.82246 | 1.003 | 23.75075 | 23.87651
[9 empty] | 363.25652 | 0.78296 | 0.9279 | 23.20548 | 21.52424 | 0.82331 | 1.0029 | 23.7522 | 23.87559
[9 empty] | 363.34839 | 0.78278 | 0.9278 | 23.20258 | 21.51923 | 0.82369 | 1.003 | 23.74036 | 23.86606
[9 empty] | 363.44026 | 0.78309 | 0.9279 | 23.20931 | 21.52779 | 0.82368 | 1.0029 | 23.72809 | 23.85135
[9 empty] | 363.53214 | 0.78339 | 0.928 | 23.21573 | 21.53606 | 0.82361 | 1.003 | 23.70954 | 23.83508
[9 empty] | 363.62401 | 0.78317 | 0.9281 | 23.20682 | 21.53012 | 0.82349 | 1.0029 | 23.70978 | 23.83295
[9 empty] | 363.71588 | 0.78348 | 0.928 | 23.21844 | 21.53858 | 0.82271 | 1.003 | 23.70463 | 23.83015
[9 empty] | 363.80775 | 0.78341 | 0.9279 | 23.21888 | 21.53666 | 0.82298 | 1.0029 | 23.70408 | 23.82721
[9 empty] | 363.89962 | 0.78314 | 0.928 | 23.20823 | 21.52911 | 0.8218 | 1.003 | 23.69181 | 23.81726
[9 empty] | 363.99149 | 0.7832 | 0.9279 | 23.21244 | 21.5307 | 0.82196 | 1.0029 | 23.69192 | 23.815
[9 empty] | 364.08336 | 0.78345 | 0.9278 | 23.2224 | 21.53761 | 0.82122 | 1.003 | 23.68112 | 23.80651
[9 empty] | 364.17523 | 0.78354 | 0.9277 | 23.2278 | 21.5403 | 0.8218 | 1.0029 | 23.70028 | 23.8234
[9 empty] | 364.2671 | 0.78333 | 0.9276 | 23.22384 | 21.53431 | 0.82216 | 1.0028 | 23.70826 | 23.82904
[9 empty] | 364.35897 | 0.78316 | 0.9277 | 23.21629 | 21.52962 | 0.82147 | 1.0027 | 23.72957 | 23.84808
[9 empty] | 364.45084 | 0.78317 | 0.9276 | 23.21932 | 21.53011 | 0.82135 | 1.0026 | 23.73179 | 23.84793
[9 empty] | 364.54271 | 0.78299 | 0.9275 | 23.21635 | 21.52504 | 0.82132 | 1.0027 | 23.72206 | 23.84053
[9 empty] | 364.63458 | 0.78282 | 0.9276 | 23.2088 | 21.52036 | 0.82043 | 1.0026 | 23.72073 | 23.83682
[9 empty] | 364.72645 | 0.78236 | 0.9275 | 23.19771 | 21.50776 | 0.82098 | 1.0027 | 23.71596 | 23.83441
[9 empty] | 364.81832 | 0.782 | 0.9276 | 23.18438 | 21.49772 | 0.82114 | 1.0026 | 23.72862 | 23.84475
[9 empty] | 364.91019 | 0.78241 | 0.9275 | 23.19904 | 21.50899 | 0.82134 | 1.0025 | 23.72824 | 23.84199
[9 empty] | 365.00207 | 0.78244 | 0.9274 | 23.20262 | 21.50999 | 0.82117 | 1.0026 | 23.72555 | 23.84166
[9 empty] | 365.09394 | 0.7826 | 0.9273 | 23.20989 | 21.51441 | 0.82102 | 1.0025 | 23.72312 | 23.83684
[9 empty] | 365.18581 | 0.78247 | 0.9272 | 23.20843 | 21.51074 | 0.82125 | 1.0026 | 23.70973 | 23.82577
[9 empty] | 365.27768 | 0.78268 | 0.9273 | 23.21226 | 21.5166 | 0.82089 | 1.0025 | 23.71354 | 23.82722
[9 empty] | 365.36955 | 0.78276 | 0.9274 | 23.21199 | 21.51868 | 0.82129 | 1.0024 | 23.72507 | 23.83643
[9 empty] | 365.46142 | 0.78249 | 0.9275 | 23.20142 | 21.51119 | 0.82093 | 1.0023 | 23.73093 | 23.83994
[9 empty] | 365.55329 | 0.78266 | 0.9274 | 23.20897 | 21.51588 | 0.82132 | 1.0022 | 23.72179 | 23.82838
[9 empty] | 365.64516 | 0.78294 | 0.9273 | 23.22002 | 21.52379 | 0.82086 | 1.0023 | 23.71596 | 23.8249
[9 empty] | 365.73703 | 0.78282 | 0.9272 | 23.21879 | 21.52034 | 0.82083 | 1.0022 | 23.7227 | 23.82929
[9 empty] | 365.8289 | 0.78304 | 0.9273 | 23.22292 | 21.52649 | 0.82072 | 1.0021 | 23.72604 | 23.83027
[9 empty] | 365.92077 | 0.78261 | 0.9274 | 23.2077 | 21.5147 | 0.82058 | 1.002 | 23.73627 | 23.83816
[9 empty] | 366.01264 | 0.78283 | 0.9273 | 23.21652 | 21.52056 | 0.8203 | 1.0019 | 23.7413 | 23.84083
[9 empty] | 366.10451 | 0.78256 | 0.9272 | 23.21115 | 21.51326 | 0.82032 | 1.0018 | 23.73479 | 23.83191
[9 empty] | 366.19638 | 0.78241 | 0.9273 | 23.20417 | 21.5091 | 0.82014 | 1.0019 | 23.72135 | 23.8208
[9 empty] | 366.28825 | 0.78229 | 0.9272 | 23.20302 | 21.50572 | 0.82023 | 1.0018 | 23.73018 | 23.82729
[9 empty] | 366.38013 | 0.78209 | 0.9273 | 23.19459 | 21.50023 | 0.82075 | 1.0017 | 23.73507 | 23.82982
[9 empty] | 366.472 | 0.78194 | 0.9272 | 23.19259 | 21.49606 | 0.82101 | 1.0016 | 23.73528 | 23.82765
[9 empty] | 366.56387 | 0.78183 | 0.9273 | 23.18687 | 21.49307 | 0.82135 | 1.0017 | 23.72631 | 23.82103
[9 empty] | 366.65574 | 0.78221 | 0.9272 | 23.20061 | 21.50349 | 0.82103 | 1.0016 | 23.72451 | 23.81684
[9 empty] | 366.74761 | 0.78237 | 0.9271 | 23.20805 | 21.50806 | 0.82067 | 1.0017 | 23.71856 | 23.81324
[9 empty] | 366.83948 | 0.78277 | 0.927 | 23.22242 | 21.51906 | 0.82104 | 1.0016 | 23.71884 | 23.81115
[9 empty] | 366.93135 | 0.78275 | 0.9269 | 23.2243 | 21.51848 | 0.82092 | 1.0017 | 23.71057 | 23.80522
[9 empty] | 367.02322 | 0.78258 | 0.927 | 23.21664 | 21.5137 | 0.82187 | 1.0016 | 23.72034 | 23.81266
[9 empty] | 367.11509 | 0.78285 | 0.9269 | 23.22718 | 21.52115 | 0.82183 | 1.0015 | 23.71877 | 23.8087
[9 empty] | 367.20696 | 0.78273 | 0.9268 | 23.22611 | 21.51783 | 0.82123 | 1.0016 | 23.7154 | 23.80769
[9 empty] | 367.29883 | 0.78269 | 0.9269 | 23.22247 | 21.51679 | 0.82119 | 1.0015 | 23.71293 | 23.80284
[9 empty] | 367.3907 | 0.78262 | 0.9268 | 23.22305 | 21.515 | 0.82067 | 1.0016 | 23.72247 | 23.81479
[9 empty] | 367.48257 | 0.78244 | 0.9269 | 23.21519 | 21.51004 | 0.82122 | 1.0017 | 23.72181 | 23.8165
[9 empty] | 367.57444 | 0.78248 | 0.9268 | 23.21883 | 21.5111 | 0.82043 | 1.0018 | 23.70641 | 23.80341
[9 empty] | 367.66631 | 0.78264 | 0.9267 | 23.22599 | 21.5154 | 0.82013 | 1.0017 | 23.70906 | 23.8037
[9 empty] | 367.75818 | 0.78243 | 0.9266 | 23.22224 | 21.50961 | 0.82038 | 1.0016 | 23.71232 | 23.8046
[9 empty] | 367.85006 | 0.78231 | 0.9267 | 23.21609 | 21.50623 | 0.82051 | 1.0015 | 23.70816 | 23.79805
[9 empty] | 367.94193 | 0.78223 | 0.9266 | 23.21647 | 21.50426 | 0.82042 | 1.0016 | 23.72012 | 23.81243
[9 empty] | 368.0338 | 0.78199 | 0.9267 | 23.20668 | 21.49752 | 0.82095 | 1.0017 | 23.71722 | 23.8119
[9 empty] | 368.12567 | 0.78209 | 0.9266 | 23.21212 | 21.50024 | 0.82065 | 1.0016 | 23.72677 | 23.8191
[9 empty] | 368.21754 | 0.7822 | 0.9265 | 23.2179 | 21.50326 | 0.82048 | 1.0015 | 23.7291 | 23.81907
[9 empty] | 368.30941 | 0.78198 | 0.9264 | 23.21389 | 21.49723 | 0.8204 | 1.0016 | 23.72931 | 23.82166
[9 empty] | 368.40128 | 0.78179 | 0.9265 | 23.20587 | 21.49213 | 0.81994 | 1.0017 | 23.73733 | 23.83209
[9 empty] | 368.49315 | 0.78185 | 0.9264 | 23.21019 | 21.49381 | 0.82042 | 1.0018 | 23.73314 | 23.83026
[9 empty] | 368.58502 | 0.78147 | 0.9263 | 23.20121 | 21.48317 | 0.82017 | 1.0017 | 23.73598 | 23.83074
[9 empty] | 368.67689 | 0.78175 | 0.9264 | 23.20699 | 21.49084 | 0.82074 | 1.0016 | 23.73293 | 23.82529
[9 empty] | 368.76876 | 0.78146 | 0.9265 | 23.19601 | 21.483 | 0.82133 | 1.0017 | 23.74291 | 23.83769
[9 empty] | 368.86063 | 0.78164 | 0.9264 | 23.20379 | 21.48788 | 0.82067 | 1.0018 | 23.75074 | 23.84793
[9 empty] | 368.9525 | 0.78171 | 0.9263 | 23.20849 | 21.48991 | 0.82073 | 1.0019 | 23.74035 | 23.83988
[9 empty] | 369.04437 | 0.7818 | 0.9262 | 23.21353 | 21.49226 | 0.82023 | 1.0018 | 23.74385 | 23.84101
[9 empty] | 369.13624 | 0.78199 | 0.9261 | 23.22165 | 21.49745 | 0.82042 | 1.0017 | 23.75445 | 23.84928
[9 empty] | 369.22811 | 0.78218 | 0.926 | 23.22992 | 21.50279 | 0.82048 | 1.0016 | 23.75783 | 23.85029
[9 empty] | 369.31999 | 0.78197 | 0.9259 | 23.22615 | 21.49697 | 0.82026 | 1.0015 | 23.75498 | 23.84504
[9 empty] | 369.41186 | 0.78202 | 0.926 | 23.22527 | 21.49849 | 0.82051 | 1.0016 | 23.7655 | 23.85799
[9 empty] | 369.50373 | 0.78199 | 0.9261 | 23.22179 | 21.49759 | 0.82036 | 1.0017 | 23.75814 | 23.85298
[9 empty] | 369.5956 | 0.78268 | 0.926 | 23.24483 | 21.51659 | 0.82025 | 1.0016 | 23.7676 | 23.8601
[9 empty] | 369.68747 | 0.78272 | 0.9259 | 23.24842 | 21.51759 | 0.82035 | 1.0015 | 23.76423 | 23.85433
[9 empty] | 369.77934 | 0.78296 | 0.9258 | 23.25798 | 21.52411 | 0.82037 | 1.0016 | 23.76416 | 23.85664
[9 empty] | 369.87121 | 0.78298 | 0.9257 | 23.26122 | 21.52478 | 0.82017 | 1.0017 | 23.75956 | 23.85441
[9 empty] | 369.96308 | 0.78296 | 0.9256 | 23.2632 | 21.52429 | 0.82025 | 1.0016 | 23.75851 | 23.85098
[9 empty] | 370.05495 | 0.78278 | 0.9257 | 23.25528 | 21.51929 | 0.82046 | 1.0017 | 23.75781 | 23.85265
[9 empty] | 370.14682 | 0.78274 | 0.9256 | 23.25669 | 21.51827 | 0.82078 | 1.0018 | 23.75314 | 23.85034
[9 empty] | 370.23869 | 0.78219 | 0.9257 | 23.23784 | 21.50315 | 0.82031 | 1.0017 | 23.74672 | 23.84152
[9 empty] | 370.33056 | 0.78205 | 0.9256 | 23.23617 | 21.49929 | 0.8203 | 1.0018 | 23.73276 | 23.82988
[9 empty] | 370.42243 | 0.78164 | 0.9257 | 23.22152 | 21.48805 | 0.81993 | 1.0017 | 23.74759 | 23.84239
[9 empty] | 370.5143 | 0.78174 | 0.9256 | 23.2269 | 21.49071 | 0.82032 | 1.0016 | 23.73938 | 23.83177
[9 empty] | 370.60617 | 0.78198 | 0.9255 | 23.23654 | 21.49731 | 0.82007 | 1.0017 | 23.73731 | 23.83207
[9 empty] | 370.69805 | 0.78228 | 0.9254 | 23.24791 | 21.5055 | 0.81996 | 1.0018 | 23.73184 | 23.82896
[9 empty] | 370.78992 | 0.78274 | 0.9253 | 23.26428 | 21.51831 | 0.82002 | 1.0017 | 23.7385 | 23.83326
[9 empty] | 370.88179 | 0.78304 | 0.9252 | 23.27555 | 21.52641 | 0.81974 | 1.0016 | 23.75468 | 23.84712
[9 empty] | 370.97366 | 0.78311 | 0.9251 | 23.28029 | 21.52847 | 0.81998 | 1.0015 | 23.75395 | 23.84401
[9 empty] | 371.06553 | 0.783 | 0.925 | 23.27949 | 21.5254 | 0.81929 | 1.0016 | 23.74492 | 23.83733
[9 empty] | 371.1574 | 0.78312 | 0.9251 | 23.28036 | 21.52854 | 0.81966 | 1.0015 | 23.74122 | 23.83124
[9 empty] | 371.24927 | 0.78311 | 0.9252 | 23.27762 | 21.52833 | 0.81966 | 1.0016 | 23.74757 | 23.83998
[9 empty] | 371.34114 | 0.78287 | 0.9251 | 23.2731 | 21.52182 | 0.82005 | 1.0017 | 23.75684 | 23.85168
[9 empty] | 371.43301 | 0.78283 | 0.9252 | 23.26944 | 21.52076 | 0.82005 | 1.0018 | 23.74797 | 23.84515
[9 empty] | 371.52488 | 0.78301 | 0.9251 | 23.2771 | 21.52552 | 0.81909 | 1.0017 | 23.74607 | 23.84086
[9 empty] | 371.61675 | 0.78298 | 0.925 | 23.27883 | 21.5248 | 0.81942 | 1.0018 | 23.7456 | 23.84277
[9 empty] | 371.70862 | 0.78319 | 0.9251 | 23.28243 | 21.53045 | 0.81906 | 1.0019 | 23.7353 | 23.83481
[9 empty] | 371.80049 | 0.78294 | 0.9252 | 23.2727 | 21.52377 | 0.81902 | 1.0018 | 23.72483 | 23.82191
[9 empty] | 371.89236 | 0.78279 | 0.9251 | 23.27069 | 21.51959 | 0.81893 | 1.0019 | 23.72807 | 23.82755
[9 empty] | 371.98423 | 0.78304 | 0.9252 | 23.27544 | 21.52631 | 0.81908 | 1.002 | 23.71206 | 23.81385
[9 empty] | 372.0761 | 0.78291 | 0.9253 | 23.26913 | 21.5228 | 0.81903 | 1.0019 | 23.71601 | 23.81544
[9 empty] | 372.16798 | 0.78309 | 0.9252 | 23.27707 | 21.52782 | 0.81959 | 1.0018 | 23.72344 | 23.82052
[9 empty] | 372.25985 | 0.78258 | 0.9251 | 23.26452 | 21.51388 | 0.81905 | 1.0017 | 23.71507 | 23.80974
[9 empty] | 372.35172 | 0.78237 | 0.9252 | 23.25566 | 21.50802 | 0.81955 | 1.0018 | 23.71772 | 23.81478
[9 empty] | 372.44359 | 0.78258 | 0.9251 | 23.26434 | 21.51372 | 0.81871 | 1.0019 | 23.70595 | 23.80534
[9 empty] | 372.53546 | 0.78283 | 0.925 | 23.2745 | 21.52078 | 0.81845 | 1.0018 | 23.70433 | 23.80133
[9 empty] | 372.62733 | 0.7826 | 0.9249 | 23.27005 | 21.51434 | 0.81775 | 1.0019 | 23.70706 | 23.80645
[9 empty] | 372.7192 | 0.78238 | 0.925 | 23.26083 | 21.50815 | 0.81839 | 1.002 | 23.69861 | 23.80033
[9 empty] | 372.81107 | 0.78291 | 0.9249 | 23.27912 | 21.52274 | 0.81914 | 1.0019 | 23.70921 | 23.80861
[9 empty] | 372.90294 | 0.78355 | 0.9248 | 23.30066 | 21.54032 | 0.81871 | 1.0018 | 23.70941 | 23.80643
[9 empty] | 372.99481 | 0.78353 | 0.9247 | 23.30272 | 21.53989 | 0.81933 | 1.0019 | 23.71175 | 23.81116
[9 empty] | 373.08668 | 0.78386 | 0.9248 | 23.31006 | 21.54901 | 0.81967 | 1.002 | 23.71855 | 23.82037
[9 empty] | 373.17855 | 0.78369 | 0.9249 | 23.30235 | 21.54421 | 0.81976 | 1.0021 | 23.71764 | 23.82183
[9 empty] | 373.27042 | 0.78393 | 0.9248 | 23.31211 | 21.5509 | 0.82002 | 1.0022 | 23.72213 | 23.82872
[9 empty] | 373.36229 | 0.78342 | 0.9247 | 23.29933 | 21.53676 | 0.81909 | 1.0023 | 23.73282 | 23.84183
[9 empty] | 373.45416 | 0.78371 | 0.9248 | 23.3057 | 21.54498 | 0.8185 | 1.0024 | 23.74438 | 23.85583
[9 empty] | 373.54604 | 0.78346 | 0.9249 | 23.29551 | 21.53788 | 0.81863 | 1.0025 | 23.73404 | 23.84782
[9 empty] | 373.63791 | 0.78372 | 0.9248 | 23.30587 | 21.54514 | 0.81819 | 1.0024 | 23.74092 | 23.85235
[9 empty] | 373.72978 | 0.78339 | 0.9247 | 23.29864 | 21.53612 | 0.81876 | 1.0023 | 23.72869 | 23.83768
[9 empty] | 373.82165 | 0.78366 | 0.9248 | 23.30394 | 21.54335 | 0.81845 | 1.0024 | 23.73394 | 23.84533
[9 empty] | 373.91352 | 0.78409 | 0.9249 | 23.31442 | 21.55537 | 0.81798 | 1.0025 | 23.7162 | 23.82989
[9 empty] | 374.00539 | 0.78395 | 0.925 | 23.30778 | 21.55156 | 0.81831 | 1.0024 | 23.72925 | 23.84062
[9 empty] | 374.09726 | 0.78409 | 0.9249 | 23.31433 | 21.55528 | 0.81828 | 1.0023 | 23.74568 | 23.85475
[9 empty] | 374.18913 | 0.78413 | 0.9248 | 23.31814 | 21.55648 | 0.81824 | 1.0022 | 23.7426 | 23.84928
[9 empty] | 374.281 | 0.78389 | 0.9247 | 23.3135 | 21.54986 | 0.8178 | 1.0023 | 23.73414 | 23.84316
[9 empty] | 374.37287 | 0.78335 | 0.9248 | 23.29479 | 21.53489 | 0.81784 | 1.0022 | 23.73552 | 23.84217
[9 empty] | 374.46474 | 0.78335 | 0.9247 | 23.29732 | 21.5349 | 0.81835 | 1.0023 | 23.73628 | 23.84531
[9 empty] | 374.55661 | 0.78324 | 0.9246 | 23.29654 | 21.53186 | 0.81789 | 1.0024 | 23.73151 | 23.8429
[9 empty] | 374.64848 | 0.78326 | 0.9247 | 23.29482 | 21.53259 | 0.81801 | 1.0023 | 23.73566 | 23.84468
[9 empty] | 374.74035 | 0.78368 | 0.9248 | 23.30458 | 21.54394 | 0.81682 | 1.0022 | 23.73201 | 23.83864
[9 empty] | 374.83222 | 0.78347 | 0.9249 | 23.29586 | 21.53821 | 0.81758 | 1.0023 | 23.72252 | 23.83149
[9 empty] | 374.92409 | 0.78369 | 0.9248 | 23.30491 | 21.54425 | 0.81767 | 1.0022 | 23.73414 | 23.84078
[9 empty] | 375.01597 | 0.78334 | 0.9247 | 23.29714 | 21.53473 | 0.81794 | 1.0021 | 23.76554 | 23.86994
[9 empty] | 375.10784 | 0.78353 | 0.9248 | 23.30022 | 21.53991 | 0.81807 | 1.002 | 23.79281 | 23.89494
[9 empty] | 375.19971 | 0.78312 | 0.9249 | 23.28536 | 21.5285 | 0.81806 | 1.0019 | 23.79138 | 23.89112
[9 empty] | 375.29158 | 0.78288 | 0.9248 | 23.28092 | 21.52207 | 0.81794 | 1.002 | 23.78093 | 23.88301
[9 empty] | 375.38345 | 0.78243 | 0.9249 | 23.26496 | 21.50964 | 0.81764 | 1.0019 | 23.78234 | 23.88204
[9 empty] | 375.47532 | 0.78297 | 0.9248 | 23.28358 | 21.52453 | 0.81753 | 1.002 | 23.7757 | 23.87776
[9 empty] | 375.56719 | 0.78251 | 0.9247 | 23.27226 | 21.51174 | 0.81771 | 1.0019 | 23.76843 | 23.86808
[9 empty] | 375.65906 | 0.78292 | 0.9248 | 23.2821 | 21.52316 | 0.81776 | 1.002 | 23.76332 | 23.86532
[9 empty] | 375.75093 | 0.78339 | 0.9249 | 23.29347 | 21.536 | 0.81791 | 1.0019 | 23.7671 | 23.86674
[9 empty] | 375.8428 | 0.78329 | 0.925 | 23.288 | 21.53327 | 0.81806 | 1.0018 | 23.76221 | 23.85945
[9 empty] | 375.93467 | 0.78332 | 0.9249 | 23.29141 | 21.5341 | 0.81811 | 1.0019 | 23.74878 | 23.84834
[9 empty] | 376.02654 | 0.78306 | 0.9248 | 23.28618 | 21.52693 | 0.81852 | 1.0018 | 23.75387 | 23.85107
[9 empty] | 376.11841 | 0.78363 | 0.9249 | 23.30075 | 21.54273 | 0.81802 | 1.0017 | 23.75489 | 23.84972
[9 empty] | 376.21028 | 0.78383 | 0.925 | 23.30402 | 21.54809 | 0.8183 | 1.0018 | 23.75092 | 23.84811
[9 empty] | 376.30215 | 0.78415 | 0.9251 | 23.31116 | 21.55702 | 0.81768 | 1.0017 | 23.75544 | 23.85028
[9 empty] | 376.39403 | 0.7839 | 0.9252 | 23.30111 | 21.55005 | 0.81782 | 1.0016 | 23.76103 | 23.8535
[9 empty] | 376.4859 | 0.7838 | 0.9251 | 23.3008 | 21.54744 | 0.81761 | 1.0015 | 23.76455 | 23.85465
[9 empty] | 376.57777 | 0.784 | 0.9252 | 23.30397 | 21.55269 | 0.81779 | 1.0014 | 23.76009 | 23.8478
[9 empty] | 376.66964 | 0.78403 | 0.9253 | 23.30239 | 21.55357 | 0.81753 | 1.0015 | 23.76146 | 23.85155
[9 empty] | 376.76151 | 0.78434 | 0.9254 | 23.30913 | 21.56213 | 0.81751 | 1.0016 | 23.7641 | 23.85658
[9 empty] | 376.85338 | 0.7845 | 0.9255 | 23.31147 | 21.56662 | 0.81771 | 1.0017 | 23.74277 | 23.83755
[9 empty] | 376.94525 | 0.78446 | 0.9256 | 23.30778 | 21.56554 | 0.81748 | 1.0016 | 23.73942 | 23.83181
[9 empty] | 377.03712 | 0.78466 | 0.9255 | 23.31603 | 21.57084 | 0.81823 | 1.0017 | 23.75079 | 23.8456
[9 empty] | 377.12899 | 0.78441 | 0.9254 | 23.31127 | 21.56411 | 0.81781 | 1.0018 | 23.74485 | 23.84202
[9 empty] | 377.22086 | 0.78438 | 0.9255 | 23.30786 | 21.56328 | 0.81747 | 1.0017 | 23.74308 | 23.83786
[9 empty] | 377.31273 | 0.7844 | 0.9254 | 23.31085 | 21.56372 | 0.81805 | 1.0018 | 23.74982 | 23.84701
[9 empty] | 377.4046 | 0.78442 | 0.9253 | 23.31396 | 21.56426 | 0.81843 | 1.0019 | 23.74938 | 23.84894
[9 empty] | 377.49647 | 0.78413 | 0.9252 | 23.30794 | 21.55637 | 0.81875 | 1.002 | 23.7487 | 23.85064
[9 empty] | 377.58834 | 0.78392 | 0.9253 | 23.29933 | 21.55074 | 0.81862 | 1.0021 | 23.74293 | 23.84723
[9 empty] | 377.68021 | 0.78364 | 0.9252 | 23.29354 | 21.54305 | 0.81841 | 1.002 | 23.74458 | 23.8465
[9 empty] | 377.77208 | 0.7835 | 0.9253 | 23.28669 | 21.53904 | 0.81828 | 1.0021 | 23.73773 | 23.842
[9 empty] | 377.86396 | 0.78347 | 0.9252 | 23.2884 | 21.5383 | 0.8181 | 1.002 | 23.73003 | 23.8319
[9 empty] | 377.95583 | 0.78342 | 0.9253 | 23.28448 | 21.537 | 0.81887 | 1.0021 | 23.72733 | 23.83157
[9 empty] | 378.0477 | 0.78287 | 0.9252 | 23.27039 | 21.52164 | 0.81877 | 1.002 | 23.72688 | 23.82873
[9 empty] | 378.13957 | 0.78369 | 0.9253 | 23.29227 | 21.5442 | 0.81961 | 1.0021 | 23.70136 | 23.80548
[9 empty] | 378.23144 | 0.78298 | 0.9254 | 23.2688 | 21.52483 | 0.81982 | 1.002 | 23.70535 | 23.80711
[9 empty] | 378.32331 | 0.78292 | 0.9253 | 23.26957 | 21.52321 | 0.81996 | 1.0019 | 23.71943 | 23.81887
[9 empty] | 378.41518 | 0.78319 | 0.9254 | 23.27491 | 21.53047 | 0.81978 | 1.0018 | 23.71794 | 23.81499
[9 empty] | 378.50705 | 0.78302 | 0.9255 | 23.26749 | 21.52593 | 0.81983 | 1.0019 | 23.70066 | 23.80003
[9 empty] | 378.59892 | 0.78343 | 0.9254 | 23.28214 | 21.53716 | 0.81992 | 1.0018 | 23.71193 | 23.80896
[9 empty] | 378.69079 | 0.78301 | 0.9253 | 23.27212 | 21.52557 | 0.82015 | 1.0017 | 23.72419 | 23.8189
[9 empty] | 378.78266 | 0.78349 | 0.9254 | 23.28385 | 21.53874 | 0.81984 | 1.0016 | 23.73004 | 23.82239
[9 empty] | 378.87453 | 0.78341 | 0.9255 | 23.27897 | 21.53655 | 0.81955 | 1.0015 | 23.7304 | 23.82037
[9 empty] | 378.9664 | 0.78371 | 0.9254 | 23.29037 | 21.54478 | 0.81931 | 1.0016 | 23.72657 | 23.81891
[9 empty] | 379.05827 | 0.78411 | 0.9253 | 23.30484 | 21.55583 | 0.81971 | 1.0015 | 23.71748 | 23.8074
[9 empty] | 379.15014 | 0.78438 | 0.9252 | 23.31544 | 21.5633 | 0.8189 | 1.0016 | 23.72642 | 23.81876
[9 empty] | 379.24202 | 0.78413 | 0.9251 | 23.31061 | 21.55651 | 0.81947 | 1.0017 | 23.72476 | 23.81947
[9 empty] | 379.33389 | 0.78365 | 0.9252 | 23.29359 | 21.5431 | 0.81929 | 1.0018 | 23.71104 | 23.80807
[9 empty] | 379.42576 | 0.78439 | 0.9251 | 23.31813 | 21.56346 | 0.81861 | 1.0017 | 23.70922 | 23.80387
[9 empty] | 379.51763 | 0.78439 | 0.925 | 23.32069 | 21.5635 | 0.81853 | 1.0018 | 23.70136 | 23.79835
[9 empty] | 379.6095 | 0.78433 | 0.9249 | 23.3214 | 21.56182 | 0.81863 | 1.0017 | 23.69745 | 23.79205
[9 empty] | 379.70137 | 0.78399 | 0.925 | 23.30878 | 21.55249 | 0.81865 | 1.0018 | 23.69435 | 23.79131
[9 empty] | 379.79324 | 0.78456 | 0.9249 | 23.32844 | 21.56833 | 0.81855 | 1.0017 | 23.70334 | 23.79796
[9 empty] | 379.88511 | 0.78443 | 0.9248 | 23.32704 | 21.5647 | 0.81847 | 1.0016 | 23.70778 | 23.80005
[9 empty] | 379.97698 | 0.78492 | 0.9249 | 23.33891 | 21.57801 | 0.81887 | 1.0015 | 23.70443 | 23.7943
[9 empty] | 380.06885 | 0.78509 | 0.925 | 23.34141 | 21.58266 | 0.81848 | 1.0016 | 23.699 | 23.79123
[9 empty] | 380.16072 | 0.78543 | 0.9251 | 23.34902 | 21.59203 | 0.81884 | 1.0015 | 23.70853 | 23.79842
[9 empty] | 380.25259 | 0.7855 | 0.9252 | 23.34862 | 21.59399 | 0.81891 | 1.0014 | 23.70486 | 23.79236
[9 empty] | 380.34446 | 0.78582 | 0.9253 | 23.3558 | 21.60296 | 0.81844 | 1.0015 | 23.72757 | 23.81753
[9 empty] | 380.43633 | 0.78589 | 0.9254 | 23.35532 | 21.60486 | 0.81817 | 1.0016 | 23.73327 | 23.82564
[9 empty] | 380.5282 | 0.78593 | 0.9255 | 23.35382 | 21.6058 | 0.8187 | 1.0017 | 23.73251 | 23.82725
[9 empty] | 380.62007 | 0.78577 | 0.9256 | 23.34669 | 21.60154 | 0.81959 | 1.0018 | 23.71974 | 23.8168
[9 empty] | 380.71195 | 0.78554 | 0.9255 | 23.34219 | 21.59504 | 0.81963 | 1.0017 | 23.72088 | 23.81558
[9 empty] | 380.80382 | 0.78557 | 0.9256 | 23.34058 | 21.59588 | 0.81944 | 1.0018 | 23.72618 | 23.82327
[9 empty] | 380.89569 | 0.78524 | 0.9257 | 23.32846 | 21.58701 | 0.81938 | 1.0019 | 23.71721 | 23.81664
[9 empty] | 380.98756 | 0.7855 | 0.9256 | 23.33869 | 21.59414 | 0.81938 | 1.0018 | 23.70831 | 23.80532
[9 empty] | 381.07943 | 0.78523 | 0.9255 | 23.33314 | 21.58667 | 0.81969 | 1.0019 | 23.71945 | 23.81889
[9 empty] | 381.1713 | 0.78535 | 0.9256 | 23.33417 | 21.58996 | 0.8197 | 1.002 | 23.70767 | 23.80943
[9 empty] | 381.26317 | 0.78531 | 0.9257 | 23.33039 | 21.58879 | 0.81972 | 1.0019 | 23.70093 | 23.80029
[9 empty] | 381.35504 | 0.78517 | 0.9256 | 23.32868 | 21.58487 | 0.81999 | 1.002 | 23.69306 | 23.79477
[9 empty] | 381.44691 | 0.78497 | 0.9257 | 23.32046 | 21.5796 | 0.81956 | 1.0019 | 23.69474 | 23.79408
[9 empty] | 381.53878 | 0.78512 | 0.9256 | 23.32717 | 21.58348 | 0.81951 | 1.002 | 23.69388 | 23.79559
[9 empty] | 381.63065 | 0.78519 | 0.9255 | 23.33179 | 21.58542 | 0.81948 | 1.0021 | 23.68783 | 23.79189
[9 empty] | 381.72252 | 0.78546 | 0.9254 | 23.34236 | 21.59287 | 0.81955 | 1.002 | 23.6884 | 23.79009
[9 empty] | 381.81439 | 0.78501 | 0.9253 | 23.33161 | 21.58059 | 0.81988 | 1.0021 | 23.6772 | 23.78122
[9 empty] | 381.90626 | 0.78471 | 0.9254 | 23.32015 | 21.57233 | 0.81965 | 1.002 | 23.68997 | 23.79166
[9 empty] | 381.99813 | 0.78492 | 0.9253 | 23.32879 | 21.57799 | 0.81871 | 1.0019 | 23.69219 | 23.79151
[9 empty] | 382.09001 | 0.78499 | 0.9252 | 23.3335 | 21.58001 | 0.81885 | 1.002 | 23.69437 | 23.79608
[9 empty] | 382.18188 | 0.78531 | 0.9251 | 23.34542 | 21.5887 | 0.81855 | 1.0021 | 23.69451 | 23.79859
[9 empty] | 382.27375 | 0.78509 | 0.925 | 23.34162 | 21.58285 | 0.81845 | 1.0022 | 23.69333 | 23.79979
[9 empty] | 382.36562 | 0.78485 | 0.9251 | 23.33188 | 21.57618 | 0.81871 | 1.0023 | 23.69255 | 23.80138
[9 empty] | 382.45749 | 0.78447 | 0.925 | 23.32313 | 21.56576 | 0.81881 | 1.0024 | 23.69074 | 23.80193
[9 empty] | 382.54936 | 0.78424 | 0.9251 | 23.31366 | 21.55933 | 0.81913 | 1.0025 | 23.69143 | 23.805
[9 empty] | 382.64123 | 0.78469 | 0.925 | 23.32952 | 21.57167 | 0.81923 | 1.0026 | 23.68378 | 23.79968
[9 empty] | 382.7331 | 0.78427 | 0.9249 | 23.31968 | 21.56024 | 0.81843 | 1.0025 | 23.6922 | 23.80578
[9 empty] | 382.82497 | 0.78444 | 0.925 | 23.32232 | 21.56501 | 0.81814 | 1.0024 | 23.69504 | 23.80626
[9 empty] | 382.91684 | 0.78428 | 0.9251 | 23.31487 | 21.56045 | 0.8184 | 1.0023 | 23.70183 | 23.8107
[9 empty] | 383.00871 | 0.78417 | 0.925 | 23.31419 | 21.55748 | 0.81894 | 1.0022 | 23.72812 | 23.83473
[9 empty] | 383.10058 | 0.78461 | 0.9251 | 23.32473 | 21.56956 | 0.81871 | 1.0021 | 23.7372 | 23.84147
[9 empty] | 383.19245 | 0.78438 | 0.9252 | 23.31545 | 21.56331 | 0.81894 | 1.002 | 23.74589 | 23.84782
[9 empty] | 383.28432 | 0.7845 | 0.9251 | 23.32163 | 21.5667 | 0.81875 | 1.0019 | 23.74345 | 23.84299
[9 empty] | 383.37619 | 0.78423 | 0.925 | 23.316 | 21.55916 | 0.81842 | 1.002 | 23.73322 | 23.8351
[9 empty] | 383.46806 | 0.78388 | 0.9251 | 23.30291 | 21.54939 | 0.8191 | 1.0019 | 23.73792 | 23.83744
[9 empty] | 383.55994 | 0.78384 | 0.925 | 23.30428 | 21.54833 | 0.81926 | 1.0018 | 23.73118 | 23.82829
[9 empty] | 383.65181 | 0.78375 | 0.9251 | 23.29933 | 21.54608 | 0.81896 | 1.0019 | 23.71369 | 23.81311
[9 empty] | 383.74368 | 0.78388 | 0.925 | 23.30551 | 21.54946 | 0.81915 | 1.0018 | 23.71096 | 23.80799
[9 empty] | 383.83555 | 0.7836 | 0.9249 | 23.29976 | 21.54182 | 0.81852 | 1.0019 | 23.7112 | 23.81061
[9 empty] | 383.92742 | 0.78412 | 0.925 | 23.31256 | 21.55598 | 0.81857 | 1.002 | 23.71369 | 23.81548
[9 empty] | 384.01929 | 0.78412 | 0.9251 | 23.31012 | 21.55606 | 0.81859 | 1.0021 | 23.70359 | 23.80772
[9 empty] | 384.11116 | 0.78441 | 0.9252 | 23.31615 | 21.56396 | 0.81854 | 1.002 | 23.72324 | 23.82508
[9 empty] | 384.20303 | 0.78416 | 0.9253 | 23.30639 | 21.55727 | 0.81878 | 1.0019 | 23.72062 | 23.82006
[9 empty] | 384.2949 | 0.78399 | 0.9252 | 23.30383 | 21.55256 | 0.81884 | 1.002 | 23.71874 | 23.82055
[9 empty] | 384.38677 | 0.78427 | 0.9253 | 23.30968 | 21.56031 | 0.81909 | 1.0021 | 23.71014 | 23.81429
[9 empty] | 384.47864 | 0.78414 | 0.9254 | 23.30337 | 21.5568 | 0.81873 | 1.002 | 23.70779 | 23.80956
[9 empty] | 384.57051 | 0.78416 | 0.9253 | 23.30647 | 21.55734 | 0.81807 | 1.0021 | 23.70662 | 23.81076
[9 empty] | 384.66238 | 0.78462 | 0.9252 | 23.32251 | 21.56984 | 0.81829 | 1.0022 | 23.70427 | 23.81077
[9 empty] | 384.75425 | 0.78409 | 0.9251 | 23.30932 | 21.55532 | 0.81845 | 1.0023 | 23.69679 | 23.80564
[9 empty] | 384.84612 | 0.78422 | 0.9252 | 23.31062 | 21.55884 | 0.81831 | 1.0022 | 23.70386 | 23.81037
[9 empty] | 384.93799 | 0.78416 | 0.9253 | 23.30644 | 21.55731 | 0.81802 | 1.0021 | 23.68992 | 23.79399
[9 empty] | 385.02987 | 0.78406 | 0.9252 | 23.30588 | 21.55447 | 0.81791 | 1.0022 | 23.68225 | 23.78866
[9 empty] | 385.12174 | 0.78409 | 0.9253 | 23.30434 | 21.55537 | 0.81831 | 1.0021 | 23.69528 | 23.79937
[9 empty] | 385.21361 | 0.78386 | 0.9254 | 23.29501 | 21.54906 | 0.81801 | 1.002 | 23.71969 | 23.82151
[9 empty] | 385.30548 | 0.78388 | 0.9253 | 23.29792 | 21.54943 | 0.81766 | 1.0019 | 23.71858 | 23.81802
[9 empty] | 385.39735 | 0.78386 | 0.9252 | 23.30005 | 21.54907 | 0.81806 | 1.002 | 23.72194 | 23.82377
[9 empty] | 385.48922 | 0.78394 | 0.9253 | 23.29981 | 21.55118 | 0.81779 | 1.0021 | 23.72325 | 23.82746
[9 empty] | 385.58109 | 0.78355 | 0.9254 | 23.28556 | 21.54032 | 0.81797 | 1.0022 | 23.72141 | 23.82799
[9 empty] | 385.67296 | 0.78314 | 0.9253 | 23.27609 | 21.52924 | 0.81808 | 1.0023 | 23.7089 | 23.8178
[9 empty] | 385.76483 | 0.78315 | 0.9254 | 23.2737 | 21.52936 | 0.81798 | 1.0022 | 23.70625 | 23.81276
[9 empty] | 385.8567 | 0.78329 | 0.9255 | 23.27554 | 21.53338 | 0.81782 | 1.0023 | 23.69986 | 23.80873
[9 empty] | 385.94857 | 0.78316 | 0.9256 | 23.26896 | 21.52962 | 0.81805 | 1.0022 | 23.70702 | 23.81354
[9 empty] | 386.04044 | 0.78361 | 0.9255 | 23.28511 | 21.54224 | 0.81833 | 1.0021 | 23.70378 | 23.8079
[9 empty] | 386.13231 | 0.7837 | 0.9254 | 23.29025 | 21.54467 | 0.8181 | 1.0022 | 23.71299 | 23.81954
[9 empty] | 386.22418 | 0.78349 | 0.9253 | 23.28642 | 21.53879 | 0.81837 | 1.0023 | 23.71044 | 23.81935
[9 empty] | 386.31605 | 0.78348 | 0.9254 | 23.28358 | 21.53849 | 0.81764 | 1.0022 | 23.71328 | 23.81983
[9 empty] | 386.40793 | 0.7833 | 0.9253 | 23.28089 | 21.53368 | 0.8168 | 1.0021 | 23.72021 | 23.82441
[9 empty] | 386.4998 | 0.78347 | 0.9254 | 23.28332 | 21.53826 | 0.8169 | 1.002 | 23.71769 | 23.8195
[9 empty] | 386.59167 | 0.78344 | 0.9255 | 23.28005 | 21.53756 | 0.81647 | 1.0021 | 23.71749 | 23.82168
[9 empty] | 386.68354 | 0.78348 | 0.9254 | 23.28357 | 21.53848 | 0.81643 | 1.0022 | 23.70312 | 23.80962
[9 empty] | 386.77541 | 0.78352 | 0.9253 | 23.28741 | 21.53971 | 0.81709 | 1.0021 | 23.70745 | 23.81159
[9 empty] | 386.86728 | 0.78349 | 0.9252 | 23.28882 | 21.53868 | 0.8168 | 1.002 | 23.69423 | 23.79594
[9 empty] | 386.95915 | 0.78335 | 0.9253 | 23.28217 | 21.53486 | 0.81673 | 1.0021 | 23.67907 | 23.78309
[9 empty] | 387.05102 | 0.78357 | 0.9252 | 23.29129 | 21.54097 | 0.81636 | 1.002 | 23.68224 | 23.7839
[9 empty] | 387.14289 | 0.78362 | 0.9251 | 23.29523 | 21.54228 | 0.81645 | 1.0019 | 23.69028 | 23.7896
[9 empty] | 387.23476 | 0.78351 | 0.925 | 23.29454 | 21.53932 | 0.81614 | 1.0018 | 23.68766 | 23.78459
[9 empty] | 387.32663 | 0.78359 | 0.9251 | 23.29442 | 21.54153 | 0.81593 | 1.0019 | 23.68476 | 23.78406
[9 empty] | 387.4185 | 0.78323 | 0.9252 | 23.28136 | 21.53178 | 0.81633 | 1.0018 | 23.69273 | 23.78969
[9 empty] | 387.51037 | 0.78319 | 0.9251 | 23.2825 | 21.53051 | 0.81632 | 1.0017 | 23.69127 | 23.78584
[9 empty] | 387.60224 | 0.78304 | 0.9252 | 23.27564 | 21.52649 | 0.8166 | 1.0018 | 23.68227 | 23.77918
[9 empty] | 387.69411 | 0.78307 | 0.9251 | 23.27887 | 21.52715 | 0.81687 | 1.0017 | 23.68829 | 23.78285
[9 empty] | 387.78598 | 0.78287 | 0.925 | 23.27547 | 21.52168 | 0.81674 | 1.0016 | 23.69864 | 23.79087
[9 empty] | 387.87786 | 0.78325 | 0.9251 | 23.28431 | 21.53218 | 0.81672 | 1.0015 | 23.71169 | 23.80159
[9 empty] | 387.96973 | 0.78366 | 0.9252 | 23.29402 | 21.5435 | 0.81725 | 1.0014 | 23.70951 | 23.79703
[9 empty] | 388.0616 | 0.78332 | 0.9253 | 23.28131 | 21.53407 | 0.81733 | 1.0015 | 23.70814 | 23.79803
[9 empty] | 388.15347 | 0.78346 | 0.9252 | 23.28797 | 21.53789 | 0.81682 | 1.0016 | 23.70536 | 23.79762
[9 empty] | 388.24534 | 0.78352 | 0.9251 | 23.29225 | 21.53953 | 0.81721 | 1.0015 | 23.70699 | 23.79687
[9 empty] | 388.33721 | 0.78389 | 0.925 | 23.30594 | 21.54986 | 0.81774 | 1.0016 | 23.6959 | 23.78812
[9 empty] | 388.42908 | 0.78302 | 0.9249 | 23.2826 | 21.52595 | 0.81762 | 1.0015 | 23.7019 | 23.79177
[9 empty] | 388.52095 | 0.78269 | 0.925 | 23.27022 | 21.51683 | 0.81717 | 1.0014 | 23.71026 | 23.79778
[9 empty] | 388.61282 | 0.78272 | 0.9249 | 23.27356 | 21.5176 | 0.81791 | 1.0013 | 23.70373 | 23.78885
[9 empty] | 388.70469 | 0.78306 | 0.9248 | 23.28626 | 21.52701 | 0.81737 | 1.0014 | 23.70812 | 23.79564
[9 empty] | 388.79656 | 0.78303 | 0.9247 | 23.28798 | 21.52627 | 0.81688 | 1.0015 | 23.70386 | 23.79373
[9 empty] | 388.88843 | 0.78299 | 0.9248 | 23.28407 | 21.52498 | 0.81751 | 1.0014 | 23.70391 | 23.7914
[9 empty] | 388.9803 | 0.78327 | 0.9247 | 23.29492 | 21.53268 | 0.81738 | 1.0015 | 23.71035 | 23.80025
[9 empty] | 389.07217 | 0.78261 | 0.9246 | 23.27788 | 21.5146 | 0.81736 | 1.0016 | 23.71435 | 23.80664
[9 empty] | 389.16404 | 0.7826 | 0.9247 | 23.27513 | 21.51439 | 0.81692 | 1.0017 | 23.7221 | 23.8168
[9 empty] | 389.25592 | 0.78273 | 0.9246 | 23.28134 | 21.51781 | 0.81603 | 1.0018 | 23.74635 | 23.84353
[9 empty] | 389.34779 | 0.78315 | 0.9245 | 23.2965 | 21.52949 | 0.81615 | 1.0019 | 23.7478 | 23.84736
[9 empty] | 389.43966 | 0.78402 | 0.9244 | 23.32487 | 21.55337 | 0.81653 | 1.002 | 23.77009 | 23.87212
[9 empty] | 389.53153 | 0.78433 | 0.9243 | 23.33674 | 21.56201 | 0.81579 | 1.0021 | 23.76881 | 23.87322
[9 empty] | 389.6234 | 0.78408 | 0.9242 | 23.33174 | 21.55505 | 0.81665 | 1.0022 | 23.78847 | 23.89535
[9 empty] | 389.71527 | 0.78422 | 0.9243 | 23.33323 | 21.55877 | 0.81702 | 1.0023 | 23.77831 | 23.88753
[9 empty] | 389.80714 | 0.78393 | 0.9244 | 23.32221 | 21.55092 | 0.81764 | 1.0022 | 23.77943 | 23.88627
[9 empty] | 389.89901 | 0.78404 | 0.9243 | 23.32805 | 21.55398 | 0.81722 | 1.0023 | 23.77968 | 23.88891
[9 empty] | 389.99088 | 0.783 | 0.9242 | 23.29954 | 21.52531 | 0.81734 | 1.0024 | 23.7774 | 23.889
[9 empty] | 390.08275 | 0.78254 | 0.9243 | 23.28329 | 21.51262 | 0.81706 | 1.0025 | 23.77128 | 23.88524
[9 empty] | 390.17462 | 0.7825 | 0.9242 | 23.28475 | 21.51165 | 0.81679 | 1.0024 | 23.77738 | 23.88898
[9 empty] | 390.26649 | 0.78262 | 0.9243 | 23.28565 | 21.5148 | 0.81693 | 1.0023 | 23.78432 | 23.89357
[9 empty] | 390.35836 | 0.78254 | 0.9244 | 23.28071 | 21.51257 | 0.81714 | 1.0022 | 23.7934 | 23.90031
[9 empty] | 390.45023 | 0.78271 | 0.9243 | 23.28836 | 21.51731 | 0.81736 | 1.0021 | 23.78455 | 23.88903
[9 empty] | 390.5421 | 0.78328 | 0.9242 | 23.30781 | 21.53295 | 0.81706 | 1.0022 | 23.77305 | 23.87987
[9 empty] | 390.63397 | 0.78391 | 0.9241 | 23.32906 | 21.55025 | 0.81751 | 1.0021 | 23.77754 | 23.882
[9 empty] | 390.72585 | 0.78375 | 0.924 | 23.32689 | 21.54592 | 0.81724 | 1.002 | 23.78301 | 23.8851
[9 empty] | 390.81772 | 0.78401 | 0.9241 | 23.33224 | 21.55318 | 0.81685 | 1.0019 | 23.78951 | 23.88925
[9 empty] | 390.90959 | 0.78388 | 0.9242 | 23.32565 | 21.54943 | 0.81735 | 1.0018 | 23.80198 | 23.89938
[9 empty] | 391.00146 | 0.7835 | 0.9241 | 23.31704 | 21.53915 | 0.81694 | 1.0017 | 23.79263 | 23.88762
[9 empty] | 391.09333 | 0.7834 | 0.9242 | 23.31153 | 21.53638 | 0.81676 | 1.0018 | 23.78272 | 23.88004
[9 empty] | 391.1852 | 0.78412 | 0.9241 | 23.33533 | 21.55604 | 0.81665 | 1.0017 | 23.77918 | 23.8741
[9 empty] | 391.27707 | 0.78385 | 0.924 | 23.32981 | 21.54862 | 0.81609 | 1.0018 | 23.7833 | 23.88062
[9 empty] | 391.36894 | 0.78376 | 0.9241 | 23.32465 | 21.54618 | 0.8166 | 1.0019 | 23.78123 | 23.88093
[9 empty] | 391.46081 | 0.78379 | 0.924 | 23.32805 | 21.54698 | 0.81651 | 1.002 | 23.77561 | 23.87767
[9 empty] | 391.55268 | 0.78398 | 0.9239 | 23.33634 | 21.55231 | 0.81606 | 1.0019 | 23.77813 | 23.87781
[9 empty] | 391.64455 | 0.78414 | 0.9238 | 23.34349 | 21.55658 | 0.81557 | 1.0018 | 23.77676 | 23.87405
[9 empty] | 391.73642 | 0.78484 | 0.9237 | 23.36704 | 21.57599 | 0.81556 | 1.0019 | 23.78683 | 23.88656
[9 empty] | 391.82829 | 0.78459 | 0.9236 | 23.36206 | 21.56906 | 0.81558 | 1.002 | 23.79643 | 23.89858
[9 empty] | 391.92016 | 0.78465 | 0.9237 | 23.36145 | 21.57082 | 0.8158 | 1.0021 | 23.79107 | 23.89558
[9 empty] | 392.01203 | 0.78477 | 0.9238 | 23.3624 | 21.57404 | 0.8161 | 1.002 | 23.79231 | 23.89444
[9 empty] | 392.10391 | 0.78475 | 0.9239 | 23.35932 | 21.57353 | 0.81571 | 1.0021 | 23.78394 | 23.88842
[9 empty] | 392.19578 | 0.78467 | 0.9238 | 23.35941 | 21.57128 | 0.81595 | 1.002 | 23.78677 | 23.88888
[9 empty] | 392.28765 | 0.78399 | 0.9239 | 23.33662 | 21.55257 | 0.81582 | 1.0019 | 23.79778 | 23.89755
[9 empty] | 392.37952 | 0.78383 | 0.9238 | 23.3343 | 21.54809 | 0.81614 | 1.0018 | 23.80269 | 23.90009
[9 empty] | 392.47139 | 0.78373 | 0.9239 | 23.32886 | 21.5454 | 0.81658 | 1.0017 | 23.79392 | 23.88891
[9 empty] | 392.56326 | 0.78383 | 0.9238 | 23.3344 | 21.54818 | 0.81598 | 1.0018 | 23.78617 | 23.88351
[9 empty] | 392.65513 | 0.78415 | 0.9237 | 23.34655 | 21.55707 | 0.81572 | 1.0017 | 23.7827 | 23.87764
[9 empty] | 392.747 | 0.7837 | 0.9236 | 23.33557 | 21.5446 | 0.81662 | 1.0018 | 23.78219 | 23.87951
[9 empty] | 392.83887 | 0.78397 | 0.9237 | 23.34106 | 21.552 | 0.81668 | 1.0019 | 23.78573 | 23.88545
[9 empty] | 392.93074 | 0.78366 | 0.9238 | 23.32928 | 21.54345 | 0.81659 | 1.002 | 23.78144 | 23.88352
[9 empty] | 393.02261 | 0.78384 | 0.9237 | 23.33704 | 21.54829 | 0.81644 | 1.0019 | 23.77765 | 23.87734
[9 empty] | 393.11448 | 0.78408 | 0.9236 | 23.34696 | 21.55511 | 0.81562 | 1.002 | 23.77801 | 23.88008
[9 empty] | 393.20635 | 0.78356 | 0.9235 | 23.33392 | 21.54074 | 0.81557 | 1.0021 | 23.76232 | 23.86671
[9 empty] | 393.29822 | 0.78331 | 0.9236 | 23.32401 | 21.53393 | 0.81543 | 1.002 | 23.76374 | 23.86574
[9 empty] | 393.39009 | 0.78371 | 0.9235 | 23.33846 | 21.54493 | 0.81621 | 1.0021 | 23.76227 | 23.86665
[9 empty] | 393.48196 | 0.78319 | 0.9234 | 23.3254 | 21.53054 | 0.81579 | 1.0022 | 23.768 | 23.87479
[9 empty] | 393.57384 | 0.78319 | 0.9235 | 23.32276 | 21.53044 | 0.81642 | 1.0023 | 23.75426 | 23.86337
[9 empty] | 393.66571 | 0.78288 | 0.9234 | 23.31607 | 21.52194 | 0.81655 | 1.0022 | 23.75612 | 23.86286
[9 empty] | 393.75758 | 0.78285 | 0.9235 | 23.31275 | 21.5212 | 0.81623 | 1.0023 | 23.7599 | 23.86903
[9 empty] | 393.84945 | 0.78279 | 0.9234 | 23.31364 | 21.51969 | 0.81543 | 1.0024 | 23.76689 | 23.87845
[9 empty] | 393.94132 | 0.78318 | 0.9235 | 23.32254 | 21.53024 | 0.81547 | 1.0025 | 23.765 | 23.87893
[9 empty] | 394.03319 | 0.78331 | 0.9236 | 23.32381 | 21.53374 | 0.81568 | 1.0026 | 23.75739 | 23.87365
[9 empty] | 394.12506 | 0.78352 | 0.9237 | 23.32772 | 21.53968 | 0.81578 | 1.0025 | 23.75304 | 23.86691
[9 empty] | 394.21693 | 0.78318 | 0.9238 | 23.3151 | 21.53036 | 0.81591 | 1.0026 | 23.75362 | 23.86987
[9 empty] | 394.3088 | 0.78288 | 0.9237 | 23.30869 | 21.52211 | 0.81571 | 1.0027 | 23.76469 | 23.88338
[9 empty] | 394.40067 | 0.78311 | 0.9238 | 23.31299 | 21.52841 | 0.81533 | 1.0028 | 23.75343 | 23.87444
[9 empty] | 394.49254 | 0.78285 | 0.9239 | 23.3027 | 21.52124 | 0.8151 | 1.0027 | 23.74997 | 23.86859
[9 empty] | 394.58441 | 0.78271 | 0.9238 | 23.30108 | 21.51741 | 0.81565 | 1.0028 | 23.74348 | 23.86444
[9 empty] | 394.67628 | 0.78286 | 0.9239 | 23.30297 | 21.52149 | 0.81527 | 1.0027 | 23.74631 | 23.8649
[9 empty] | 394.76815 | 0.78272 | 0.924 | 23.29632 | 21.51767 | 0.81538 | 1.0026 | 23.757 | 23.87327
[9 empty] | 394.86002 | 0.78312 | 0.9239 | 23.3108 | 21.52872 | 0.81572 | 1.0025 | 23.76929 | 23.88323
[9 empty] | 394.9519 | 0.78273 | 0.9238 | 23.30172 | 21.518 | 0.81644 | 1.0024 | 23.76424 | 23.87578
[9 empty] | 395.04377 | 0.78284 | 0.9239 | 23.30227 | 21.52084 | 0.81656 | 1.0025 | 23.75332 | 23.86719
[9 empty] | 395.13564 | 0.78291 | 0.924 | 23.30192 | 21.52285 | 0.81672 | 1.0024 | 23.75316 | 23.86465
[9 empty] | 395.22751 | 0.78281 | 0.9241 | 23.29651 | 21.52018 | 0.81713 | 1.0025 | 23.75207 | 23.86593
[9 empty] | 395.31938 | 0.78315 | 0.924 | 23.30902 | 21.52941 | 0.81758 | 1.0026 | 23.75017 | 23.8664
[9 empty] | 395.41125 | 0.78271 | 0.9239 | 23.2986 | 21.51745 | 0.81777 | 1.0027 | 23.74663 | 23.86522
[9 empty] | 395.50312 | 0.78272 | 0.924 | 23.29624 | 21.51761 | 0.81718 | 1.0026 | 23.7414 | 23.85759
[9 empty] | 395.59499 | 0.78207 | 0.9241 | 23.27436 | 21.49972 | 0.81809 | 1.0027 | 23.76 | 23.87867
[9 empty] | 395.68686 | 0.78185 | 0.924 | 23.27027 | 21.49362 | 0.81858 | 1.0028 | 23.7521 | 23.87311
[9 empty] | 395.77873 | 0.78216 | 0.9241 | 23.2772 | 21.50234 | 0.81807 | 1.0027 | 23.7611 | 23.87976
[9 empty] | 395.8706 | 0.7823 | 0.9242 | 23.27869 | 21.50604 | 0.81854 | 1.0026 | 23.76152 | 23.87781
[9 empty] | 395.96247 | 0.78206 | 0.9243 | 23.26921 | 21.49962 | 0.81818 | 1.0027 | 23.75404 | 23.87267
[9 empty] | 396.05434 | 0.78199 | 0.9242 | 23.2694 | 21.49747 | 0.81898 | 1.0026 | 23.74086 | 23.85705
[9 empty] | 396.14621 | 0.78247 | 0.9243 | 23.28119 | 21.51068 | 0.81888 | 1.0027 | 23.71377 | 23.8322
[9 empty] | 396.23808 | 0.78215 | 0.9244 | 23.26909 | 21.50183 | 0.81891 | 1.0026 | 23.72166 | 23.83775
[9 empty] | 396.32995 | 0.78197 | 0.9243 | 23.2665 | 21.49711 | 0.81891 | 1.0025 | 23.73456 | 23.84835
[9 empty] | 396.42183 | 0.78192 | 0.9244 | 23.26247 | 21.49572 | 0.81893 | 1.0024 | 23.73804 | 23.84945
[9 empty] | 396.5137 | 0.78192 | 0.9243 | 23.26506 | 21.49578 | 0.81897 | 1.0023 | 23.74411 | 23.85317
[9 empty] | 396.60557 | 0.78203 | 0.9242 | 23.27069 | 21.49866 | 0.81854 | 1.0022 | 23.74725 | 23.85395
[9 empty] | 396.69744 | 0.78205 | 0.9241 | 23.27375 | 21.49916 | 0.81849 | 1.0021 | 23.757 | 23.86136
[9 empty] | 396.78931 | 0.78196 | 0.924 | 23.27376 | 21.49684 | 0.81814 | 1.002 | 23.76421 | 23.86622
[9 empty] | 396.88118 | 0.78197 | 0.9241 | 23.27152 | 21.4971 | 0.81725 | 1.0019 | 23.75793 | 23.85754
[9 empty] | 396.97305 | 0.78218 | 0.9242 | 23.27519 | 21.50281 | 0.81708 | 1.002 | 23.74586 | 23.84779
[9 empty] | 397.06492 | 0.78197 | 0.9243 | 23.26647 | 21.49708 | 0.8173 | 1.0019 | 23.74689 | 23.84644
[9 empty] | 397.15679 | 0.78211 | 0.9242 | 23.27318 | 21.50096 | 0.81732 | 1.002 | 23.75184 | 23.8538
[9 empty] | 397.24866 | 0.78183 | 0.9241 | 23.26729 | 21.49319 | 0.81851 | 1.0021 | 23.75176 | 23.85609
[9 empty] | 397.34053 | 0.78179 | 0.9242 | 23.26344 | 21.49196 | 0.81867 | 1.0022 | 23.75166 | 23.85838
[9 empty] | 397.4324 | 0.78161 | 0.9241 | 23.26077 | 21.48717 | 0.81927 | 1.0023 | 23.75702 | 23.86615
[9 empty] | 397.52427 | 0.78174 | 0.9242 | 23.26219 | 21.4908 | 0.81932 | 1.0024 | 23.75228 | 23.86377
[9 empty] | 397.61614 | 0.78202 | 0.9243 | 23.26775 | 21.49827 | 0.81867 | 1.0023 | 23.75416 | 23.86327
[9 empty] | 397.70801 | 0.7817 | 0.9244 | 23.25592 | 21.48966 | 0.81841 | 1.0024 | 23.74275 | 23.85419
[9 empty] | 397.79989 | 0.78182 | 0.9243 | 23.26195 | 21.49291 | 0.8185 | 1.0023 | 23.74039 | 23.84944
[9 empty] | 397.89176 | 0.7821 | 0.9242 | 23.27273 | 21.50054 | 0.8195 | 1.0024 | 23.74253 | 23.85397
[9 empty] | 397.98363 | 0.78219 | 0.9241 | 23.27784 | 21.50293 | 0.81852 | 1.0025 | 23.73953 | 23.85333
[9 empty] | 398.0755 | 0.78221 | 0.924 | 23.28099 | 21.50352 | 0.81875 | 1.0024 | 23.72853 | 23.8399
[9 empty] | 398.16737 | 0.7822 | 0.9239 | 23.28341 | 21.50342 | 0.81816 | 1.0025 | 23.72351 | 23.83723
[9 empty] | 398.25924 | 0.78217 | 0.924 | 23.27994 | 21.50255 | 0.81883 | 1.0024 | 23.72145 | 23.83279
[9 empty] | 398.35111 | 0.78241 | 0.9239 | 23.28951 | 21.50906 | 0.81894 | 1.0025 | 23.72834 | 23.84209
[9 empty] | 398.44298 | 0.78247 | 0.9238 | 23.29384 | 21.51073 | 0.8188 | 1.0026 | 23.72614 | 23.84225
[9 empty] | 398.53485 | 0.78223 | 0.9237 | 23.28917 | 21.50409 | 0.8184 | 1.0027 | 23.72345 | 23.84193
[9 empty] | 398.62672 | 0.78207 | 0.9238 | 23.2819 | 21.4997 | 0.81855 | 1.0026 | 23.72364 | 23.83974
[9 empty] | 398.71859 | 0.78202 | 0.9237 | 23.28301 | 21.4984 | 0.81904 | 1.0027 | 23.72035 | 23.83881
[9 empty] | 398.81046 | 0.7815 | 0.9238 | 23.26488 | 21.48398 | 0.81833 | 1.0026 | 23.71421 | 23.83027
[9 empty] | 398.90233 | 0.78067 | 0.9237 | 23.24275 | 21.46123 | 0.8178 | 1.0027 | 23.68883 | 23.80714
[9 empty] | 398.9942 | 0.78086 | 0.9238 | 23.24604 | 21.46659 | 0.8187 | 1.0026 | 23.69445 | 23.81042
[9 empty] | 399.08607 | 0.78061 | 0.9239 | 23.23591 | 21.45956 | 0.81852 | 1.0025 | 23.69799 | 23.81159
[9 empty] | 399.17794 | 0.78083 | 0.9238 | 23.24519 | 21.46581 | 0.81843 | 1.0024 | 23.7015 | 23.81275
[9 empty] | 399.26982 | 0.78064 | 0.9237 | 23.24204 | 21.46057 | 0.81867 | 1.0023 | 23.70818 | 23.81708
[9 empty] | 399.36169 | 0.78128 | 0.9238 | 23.25847 | 21.47806 | 0.81866 | 1.0022 | 23.69783 | 23.8043
[9 empty] | 399.45356 | 0.78144 | 0.9239 | 23.26081 | 21.48256 | 0.81812 | 1.0023 | 23.69252 | 23.80135
[9 empty] | 399.54543 | 0.78095 | 0.924 | 23.24345 | 21.46884 | 0.81767 | 1.0022 | 23.70207 | 23.80857
[9 empty] | 399.6373 | 0.78061 | 0.9239 | 23.23587 | 21.45952 | 0.81819 | 1.0021 | 23.71984 | 23.82404
[9 empty] | 399.72917 | 0.78149 | 0.924 | 23.25979 | 21.48394 | 0.81809 | 1.002 | 23.71969 | 23.82152
[9 empty] | 399.82104 | 0.78078 | 0.9241 | 23.23605 | 21.46433 | 0.81843 | 1.0021 | 23.71912 | 23.82331
[9 empty] | 399.91291 | 0.78127 | 0.924 | 23.25319 | 21.47784 | 0.81876 | 1.0022 | 23.71303 | 23.81958
[9 empty] | 400.00478 | 0.78107 | 0.9239 | 23.24973 | 21.47232 | 0.81823 | 1.0021 | 23.72205 | 23.82626
[9 empty] | 400.09665 | 0.78106 | 0.924 | 23.24697 | 21.47209 | 0.81813 | 1.002 | 23.71976 | 23.82158
[9 empty] | 400.18852 | 0.78116 | 0.9239 | 23.25233 | 21.47472 | 0.81768 | 1.0021 | 23.72104 | 23.82524
[9 empty] | 400.28039 | 0.78134 | 0.9238 | 23.26023 | 21.47969 | 0.81763 | 1.0022 | 23.71091 | 23.81745
[9 empty] | 400.37226 | 0.78154 | 0.9237 | 23.26872 | 21.48521 | 0.81804 | 1.0021 | 23.71667 | 23.82085
[9 empty] | 400.46413 | 0.7812 | 0.9236 | 23.26114 | 21.47588 | 0.81827 | 1.002 | 23.71715 | 23.81896
[9 empty] | 400.556 | 0.78159 | 0.9237 | 23.27021 | 21.48658 | 0.81787 | 1.0021 | 23.71765 | 23.82184
[9 empty] | 400.64787 | 0.78162 | 0.9238 | 23.26848 | 21.48731 | 0.81758 | 1.0022 | 23.70673 | 23.81325
[9 empty] | 400.73975 | 0.78196 | 0.9239 | 23.27626 | 21.49682 | 0.81764 | 1.0021 | 23.70931 | 23.81347
[9 empty] | 400.83162 | 0.78152 | 0.924 | 23.26068 | 21.48476 | 0.81781 | 1.002 | 23.71642 | 23.81823
[9 empty] | 400.92349 | 0.78148 | 0.9239 | 23.262 | 21.48365 | 0.81802 | 1.0019 | 23.72064 | 23.82009
[9 empty] | 401.01536 | 0.78172 | 0.924 | 23.26642 | 21.49006 | 0.81828 | 1.0018 | 23.72582 | 23.82291
[9 empty] | 401.10723 | 0.78125 | 0.9241 | 23.24994 | 21.47716 | 0.81815 | 1.0017 | 23.72712 | 23.82184
[9 empty] | 401.1991 | 0.78078 | 0.924 | 23.23841 | 21.46419 | 0.8182 | 1.0018 | 23.71814 | 23.8152
[9 empty] | 401.29097 | 0.78063 | 0.9241 | 23.23165 | 21.46026 | 0.81877 | 1.0017 | 23.71294 | 23.8076
[9 empty] | 401.38284 | 0.78086 | 0.924 | 23.24086 | 21.46645 | 0.81814 | 1.0018 | 23.70331 | 23.8003
[9 empty] | 401.47471 | 0.78059 | 0.9239 | 23.23527 | 21.45896 | 0.81881 | 1.0017 | 23.71201 | 23.80667
[9 empty] | 401.56658 | 0.78102 | 0.924 | 23.24568 | 21.47091 | 0.81879 | 1.0016 | 23.72251 | 23.81484
[9 empty] | 401.65845 | 0.7811 | 0.9241 | 23.2455 | 21.47306 | 0.8195 | 1.0015 | 23.72177 | 23.81171
[9 empty] | 401.75032 | 0.78137 | 0.9242 | 23.25112 | 21.48058 | 0.81955 | 1.0016 | 23.72581 | 23.81814
[9 empty] | 401.84219 | 0.78136 | 0.9243 | 23.24827 | 21.48027 | 0.81956 | 1.0017 | 23.72764 | 23.82236
[9 empty] | 401.93406 | 0.78141 | 0.9242 | 23.25231 | 21.48168 | 0.8196 | 1.0018 | 23.73162 | 23.82873
[9 empty] | 402.02593 | 0.78112 | 0.9241 | 23.24605 | 21.47357 | 0.81988 | 1.0019 | 23.71803 | 23.81747
[9 empty] | 402.11781 | 0.78076 | 0.9242 | 23.23298 | 21.46382 | 0.81982 | 1.0018 | 23.7161 | 23.81315
[9 empty] | 402.20968 | 0.78147 | 0.9241 | 23.2566 | 21.48332 | 0.81973 | 1.0019 | 23.71714 | 23.81657
[9 empty] | 402.30155 | 0.78077 | 0.924 | 23.23834 | 21.46412 | 0.82003 | 1.002 | 23.73099 | 23.83286
[9 empty] | 402.39342 | 0.78095 | 0.9241 | 23.24095 | 21.46886 | 0.81988 | 1.0021 | 23.71269 | 23.81686
[9 empty] | 402.48529 | 0.78108 | 0.9242 | 23.24242 | 21.47254 | 0.82052 | 1.002 | 23.7222 | 23.82403
[9 empty] | 402.57716 | 0.78118 | 0.9243 | 23.24281 | 21.47522 | 0.82037 | 1.0019 | 23.71704 | 23.81647
[9 empty] | 402.66903 | 0.78074 | 0.9244 | 23.2274 | 21.46331 | 0.81998 | 1.002 | 23.70329 | 23.80504
[9 empty] | 402.7609 | 0.78082 | 0.9243 | 23.23224 | 21.46546 | 0.82002 | 1.0019 | 23.70835 | 23.80775
[9 empty] | 402.85277 | 0.78092 | 0.9242 | 23.23777 | 21.46825 | 0.82028 | 1.0018 | 23.71012 | 23.80715
[9 empty] | 402.94464 | 0.78094 | 0.9241 | 23.24079 | 21.46871 | 0.82024 | 1.0019 | 23.72429 | 23.82375
[9 empty] | 403.03651 | 0.78066 | 0.924 | 23.23487 | 21.46092 | 0.82028 | 1.002 | 23.717 | 23.81881
[9 empty] | 403.12838 | 0.78047 | 0.9241 | 23.22669 | 21.45569 | 0.82032 | 1.0019 | 23.71414 | 23.81356
[9 empty] | 403.22025 | 0.78072 | 0.924 | 23.23685 | 21.46275 | 0.82037 | 1.002 | 23.71637 | 23.81818
[9 empty] | 403.31212 | 0.78038 | 0.9239 | 23.22904 | 21.45321 | 0.82008 | 1.0021 | 23.71074 | 23.8149
[9 empty] | 403.40399 | 0.7807 | 0.924 | 23.23629 | 21.46223 | 0.82029 | 1.002 | 23.71274 | 23.81453
[9 empty] | 403.49586 | 0.78015 | 0.9241 | 23.21734 | 21.44704 | 0.82088 | 1.0021 | 23.71742 | 23.82161
[9 empty] | 403.58774 | 0.78066 | 0.924 | 23.23483 | 21.46088 | 0.82104 | 1.0022 | 23.72531 | 23.83191
[9 empty] | 403.67961 | 0.78059 | 0.9239 | 23.23527 | 21.45897 | 0.82071 | 1.0023 | 23.73223 | 23.84124
[9 empty] | 403.77148 | 0.78059 | 0.924 | 23.23284 | 21.45905 | 0.82104 | 1.0024 | 23.72874 | 23.84012
[9 empty] | 403.86335 | 0.78075 | 0.9241 | 23.23519 | 21.46354 | 0.82105 | 1.0023 | 23.72921 | 23.83821
[9 empty] | 403.95522 | 0.7808 | 0.9242 | 23.23405 | 21.46481 | 0.82123 | 1.0024 | 23.73134 | 23.84273
[9 empty] | 404.04709 | 0.78087 | 0.9243 | 23.23359 | 21.4667 | 0.82047 | 1.0025 | 23.73805 | 23.85184
[9 empty] | 404.13896 | 0.78084 | 0.9244 | 23.23036 | 21.46604 | 0.82052 | 1.0026 | 23.74609 | 23.86231
[9 empty] | 404.23083 | 0.78136 | 0.9243 | 23.24831 | 21.4803 | 0.82036 | 1.0027 | 23.73935 | 23.85791
[9 empty] | 404.3227 | 0.78111 | 0.9242 | 23.24343 | 21.47347 | 0.8207 | 1.0026 | 23.75186 | 23.8681
[9 empty] | 404.41457 | 0.78107 | 0.9243 | 23.23955 | 21.47221 | 0.82026 | 1.0025 | 23.76079 | 23.8747
[9 empty] | 404.50644 | 0.78081 | 0.9242 | 23.23438 | 21.46512 | 0.82037 | 1.0024 | 23.75257 | 23.86406
[9 empty] | 404.59831 | 0.78115 | 0.9243 | 23.24206 | 21.47453 | 0.82075 | 1.0025 | 23.75109 | 23.86495
[9 empty] | 404.69018 | 0.78082 | 0.9244 | 23.22964 | 21.46537 | 0.82076 | 1.0026 | 23.76466 | 23.88097
[9 empty] | 404.78205 | 0.78087 | 0.9243 | 23.23359 | 21.4667 | 0.82058 | 1.0027 | 23.76643 | 23.88512
[9 empty] | 404.87392 | 0.78065 | 0.9242 | 23.22971 | 21.4608 | 0.82042 | 1.0028 | 23.76914 | 23.89023
[9 empty] | 404.9658 | 0.78052 | 0.9243 | 23.22314 | 21.45705 | 0.82071 | 1.0029 | 23.76429 | 23.88774
[9 empty] | 405.05767 | 0.78018 | 0.9242 | 23.21565 | 21.44781 | 0.82044 | 1.0028 | 23.77696 | 23.89809
[9 empty] | 405.14954 | 0.78063 | 0.9243 | 23.22642 | 21.46008 | 0.82047 | 1.0027 | 23.78477 | 23.90355
[9 empty] | 405.24141 | 0.78018 | 0.9244 | 23.21066 | 21.44784 | 0.82009 | 1.0026 | 23.76849 | 23.88481
[9 empty] | 405.33328 | 0.78019 | 0.9243 | 23.2134 | 21.44805 | 0.82023 | 1.0027 | 23.76323 | 23.8819
[9 empty] | 405.42515 | 0.77968 | 0.9242 | 23.20092 | 21.43419 | 0.82114 | 1.0026 | 23.77619 | 23.89255
[9 empty] | 405.51702 | 0.78004 | 0.9243 | 23.20892 | 21.44391 | 0.8217 | 1.0025 | 23.76558 | 23.8795
[9 empty] | 405.60889 | 0.78073 | 0.9244 | 23.22691 | 21.46285 | 0.82155 | 1.0026 | 23.75632 | 23.87259
[9 empty] | 405.70076 | 0.78121 | 0.9245 | 23.23865 | 21.47602 | 0.82169 | 1.0025 | 23.77444 | 23.88841
[9 empty] | 405.79263 | 0.78113 | 0.9246 | 23.23387 | 21.47393 | 0.82143 | 1.0024 | 23.77453 | 23.88611
[9 empty] | 405.8845 | 0.78141 | 0.9245 | 23.24459 | 21.48151 | 0.82199 | 1.0025 | 23.77789 | 23.89187
[9 empty] | 405.97637 | 0.78147 | 0.9244 | 23.24898 | 21.48324 | 0.82141 | 1.0026 | 23.77148 | 23.88782
[9 empty] | 406.06824 | 0.78148 | 0.9243 | 23.2518 | 21.48353 | 0.82185 | 1.0025 | 23.76647 | 23.8804
[9 empty] | 406.16011 | 0.78142 | 0.9242 | 23.25245 | 21.48181 | 0.82176 | 1.0026 | 23.76176 | 23.87805
[9 empty] | 406.25198 | 0.78133 | 0.9243 | 23.24726 | 21.47933 | 0.82176 | 1.0025 | 23.76065 | 23.87456
[9 empty] | 406.34385 | 0.78098 | 0.9242 | 23.23943 | 21.46978 | 0.82131 | 1.0026 | 23.75042 | 23.86666
[9 empty] | 406.43573 | 0.78073 | 0.9243 | 23.22956 | 21.46298 | 0.82154 | 1.0025 | 23.75508 | 23.86895
[9 empty] | 406.5276 | 0.78121 | 0.9242 | 23.24622 | 21.47605 | 0.82227 | 1.0024 | 23.75495 | 23.86645
[9 empty] | 406.61947 | 0.78074 | 0.9241 | 23.2349 | 21.46326 | 0.82247 | 1.0025 | 23.74661 | 23.86044
[9 empty] | 406.71134 | 0.78063 | 0.9242 | 23.22903 | 21.46017 | 0.82246 | 1.0024 | 23.74144 | 23.85287
[9 empty] | 406.80321 | 0.78029 | 0.9241 | 23.22144 | 21.45083 | 0.82286 | 1.0025 | 23.75086 | 23.86472
[9 empty] | 406.89508 | 0.77973 | 0.9242 | 23.2024 | 21.43556 | 0.82264 | 1.0026 | 23.75638 | 23.87264
[9 empty] | 406.98695 | 0.77997 | 0.9241 | 23.21192 | 21.44204 | 0.82318 | 1.0027 | 23.75124 | 23.86986
[9 empty] | 407.07882 | 0.77966 | 0.924 | 23.20517 | 21.43349 | 0.82297 | 1.0026 | 23.75469 | 23.87094
[9 empty] | 407.17069 | 0.78012 | 0.9241 | 23.21649 | 21.44626 | 0.8232 | 1.0025 | 23.7493 | 23.86315
[9 empty] | 407.26256 | 0.7799 | 0.9242 | 23.20736 | 21.44015 | 0.82332 | 1.0026 | 23.75023 | 23.86647
[9 empty] | 407.35443 | 0.77986 | 0.9241 | 23.20865 | 21.43902 | 0.82316 | 1.0027 | 23.74085 | 23.85942
[9 empty] | 407.4463 | 0.78044 | 0.9242 | 23.22351 | 21.45507 | 0.82329 | 1.0026 | 23.76196 | 23.87825
[9 empty] | 407.53817 | 0.7818 | 0.9243 | 23.26124 | 21.49225 | 0.82295 | 1.0025 | 23.76899 | 23.88294
[9 empty] | 407.63004 | 0.78276 | 0.9244 | 23.28731 | 21.51867 | 0.82272 | 1.0024 | 23.75972 | 23.87124
[9 empty] | 407.72191 | 0.78363 | 0.9245 | 23.31085 | 21.54274 | 0.82311 | 1.0025 | 23.75089 | 23.86475
[9 empty] | 407.81379 | 0.78424 | 0.9246 | 23.32637 | 21.55942 | 0.82278 | 1.0024 | 23.74557 | 23.85702
[9 empty] | 407.90566 | 0.78462 | 0.9247 | 23.3352 | 21.56992 | 0.8226 | 1.0025 | 23.74147 | 23.85528
[9 empty] | 407.99753 | 0.78487 | 0.9248 | 23.33994 | 21.57663 | 0.82219 | 1.0024 | 23.74099 | 23.85242
[9 empty] | 408.0894 | 0.78458 | 0.9249 | 23.32892 | 21.56878 | 0.8231 | 1.0025 | 23.74543 | 23.85927
[9 empty] | 408.18127 | 0.78486 | 0.9248 | 23.33961 | 21.57633 | 0.82303 | 1.0026 | 23.73837 | 23.85454
[9 empty] | 408.27314 | 0.78504 | 0.9247 | 23.34766 | 21.58143 | 0.82316 | 1.0025 | 23.74005 | 23.85386
[9 empty] | 408.36501 | 0.78503 | 0.9246 | 23.34983 | 21.5811 | 0.8229 | 1.0026 | 23.74848 | 23.8647
[9 empty] | 408.45688 | 0.78464 | 0.9247 | 23.3358 | 21.57047 | 0.82334 | 1.0027 | 23.74914 | 23.86775
[9 empty] | 408.54875 | 0.78439 | 0.9246 | 23.33075 | 21.56347 | 0.82282 | 1.0028 | 23.7467 | 23.86767
[9 empty] | 408.64062 | 0.78426 | 0.9247 | 23.32433 | 21.55987 | 0.82298 | 1.0027 | 23.74286 | 23.86144
[9 empty] | 408.73249 | 0.78457 | 0.9246 | 23.33608 | 21.5684 | 0.82315 | 1.0028 | 23.74308 | 23.86404
[9 empty] | 408.82436 | 0.78378 | 0.9245 | 23.31531 | 21.54687 | 0.82254 | 1.0029 | 23.72553 | 23.84878
[9 empty] | 408.91623 | 0.78359 | 0.9246 | 23.30691 | 21.54144 | 0.82303 | 1.0028 | 23.71429 | 23.8351
[9 empty] | 409.0081 | 0.78347 | 0.9245 | 23.30598 | 21.53825 | 0.82233 | 1.0029 | 23.69785 | 23.82095
[9 empty] | 409.09997 | 0.7838 | 0.9246 | 23.31327 | 21.54731 | 0.82266 | 1.0028 | 23.71113 | 23.83193
[9 empty] | 409.19184 | 0.78347 | 0.9247 | 23.30088 | 21.53819 | 0.82316 | 1.0027 | 23.69983 | 23.81819
[9 empty] | 409.28372 | 0.78362 | 0.9246 | 23.30794 | 21.54239 | 0.82256 | 1.0028 | 23.70529 | 23.82605
[9 empty] | 409.37559 | 0.78389 | 0.9245 | 23.31855 | 21.54986 | 0.82345 | 1.0029 | 23.70845 | 23.83161
[9 empty] | 409.46746 | 0.78385 | 0.9244 | 23.31966 | 21.54856 | 0.82251 | 1.003 | 23.71 | 23.83555
[9 empty] | 409.55933 | 0.78369 | 0.9245 | 23.31247 | 21.54424 | 0.82312 | 1.0031 | 23.71065 | 23.83858
[9 empty] | 409.6512 | 0.78375 | 0.9244 | 23.31683 | 21.54595 | 0.82329 | 1.0032 | 23.70228 | 23.83253
[9 empty] | 409.74307 | 0.78343 | 0.9243 | 23.30972 | 21.53704 | 0.82376 | 1.0031 | 23.71357 | 23.84151
[9 empty] | 409.83494 | 0.78382 | 0.9244 | 23.31898 | 21.54793 | 0.82395 | 1.003 | 23.71261 | 23.83817
[9 empty] | 409.92681 | 0.78455 | 0.9245 | 23.33815 | 21.56797 | 0.82389 | 1.0031 | 23.7095 | 23.83742
[9 empty] | 410.01868 | 0.78452 | 0.9246 | 23.33478 | 21.5672 | 0.8237 | 1.003 | 23.72261 | 23.84822
[9 empty] | 410.11055 | 0.78465 | 0.9245 | 23.34113 | 21.57073 | 0.82411 | 1.0029 | 23.72989 | 23.85316
[9 empty] | 410.20242 | 0.78467 | 0.9244 | 23.34431 | 21.57134 | 0.82413 | 1.0028 | 23.72681 | 23.84769
[9 empty] | 410.29429 | 0.78491 | 0.9243 | 23.35381 | 21.57778 | 0.82383 | 1.0029 | 23.73011 | 23.85338
[9 empty] | 410.38616 | 0.78447 | 0.9242 | 23.34323 | 21.56567 | 0.82353 | 1.003 | 23.73803 | 23.86372
[9 empty] | 410.47803 | 0.78404 | 0.9243 | 23.32807 | 21.554 | 0.82384 | 1.0031 | 23.72711 | 23.85512
[9 empty] | 410.5699 | 0.78415 | 0.9242 | 23.33381 | 21.55697 | 0.8236 | 1.003 | 23.72162 | 23.84723
[9 empty] | 410.66178 | 0.7839 | 0.9241 | 23.329 | 21.55019 | 0.82329 | 1.0031 | 23.70596 | 23.83386
[9 empty] | 410.75365 | 0.78336 | 0.9242 | 23.31033 | 21.53527 | 0.82325 | 1.003 | 23.71237 | 23.83793
[9 empty] | 410.84552 | 0.78316 | 0.9241 | 23.30693 | 21.5298 | 0.82354 | 1.0029 | 23.72064 | 23.84386
[9 empty] | 410.93739 | 0.78313 | 0.9242 | 23.30335 | 21.52883 | 0.82347 | 1.0028 | 23.72318 | 23.84404
[9 empty] | 411.02926 | 0.7833 | 0.9241 | 23.31111 | 21.53367 | 0.82314 | 1.0027 | 23.73451 | 23.85304
[9 empty] | 411.12113 | 0.78286 | 0.924 | 23.30039 | 21.52144 | 0.82361 | 1.0026 | 23.74749 | 23.86371
[9 empty] | 411.213 | 0.78267 | 0.9241 | 23.29235 | 21.51634 | 0.8234 | 1.0025 | 23.73272 | 23.84649
[9 empty] | 411.30487 | 0.78261 | 0.924 | 23.29301 | 21.51462 | 0.82352 | 1.0026 | 23.73978 | 23.85596
[9 empty] | 411.39674 | 0.78232 | 0.9241 | 23.2818 | 21.50659 | 0.82333 | 1.0027 | 23.73385 | 23.85238
[9 empty] | 411.48861 | 0.78247 | 0.924 | 23.28875 | 21.51068 | 0.8235 | 1.0026 | 23.72963 | 23.84577
[9 empty] | 411.58048 | 0.78266 | 0.9239 | 23.29689 | 21.51587 | 0.82345 | 1.0027 | 23.72492 | 23.8434
[9 empty] | 411.67235 | 0.78274 | 0.9238 | 23.30187 | 21.51815 | 0.82362 | 1.0026 | 23.73095 | 23.84709
[9 empty] | 411.76422 | 0.78224 | 0.9237 | 23.28941 | 21.5043 | 0.8246 | 1.0025 | 23.73693 | 23.85072
[9 empty] | 411.85609 | 0.78256 | 0.9238 | 23.29668 | 21.51335 | 0.82429 | 1.0024 | 23.73479 | 23.84619
[9 empty] | 411.94796 | 0.78271 | 0.9239 | 23.29852 | 21.51738 | 0.8241 | 1.0025 | 23.74335 | 23.85718
[9 empty] | 412.03983 | 0.78282 | 0.924 | 23.29934 | 21.52047 | 0.82392 | 1.0026 | 23.73688 | 23.85304
[9 empty] | 412.13171 | 0.78292 | 0.9241 | 23.29973 | 21.52315 | 0.82394 | 1.0025 | 23.74259 | 23.85641
[9 empty] | 412.22358 | 0.78247 | 0.9242 | 23.28382 | 21.51078 | 0.82363 | 1.0024 | 23.75107 | 23.86255
[9 empty] | 412.31545 | 0.78324 | 0.9241 | 23.30932 | 21.53202 | 0.82386 | 1.0023 | 23.7548 | 23.86391
[9 empty] | 412.40732 | 0.78294 | 0.924 | 23.30283 | 21.52369 | 0.82381 | 1.0022 | 23.73983 | 23.8465
[9 empty] | 412.49919 | 0.78326 | 0.9241 | 23.30972 | 21.53239 | 0.82405 | 1.0023 | 23.73627 | 23.8453
[9 empty] | 412.59106 | 0.783 | 0.9242 | 23.29964 | 21.5254 | 0.82425 | 1.0022 | 23.74938 | 23.85609
[9 empty] | 412.68293 | 0.78311 | 0.9241 | 23.30541 | 21.5284 | 0.82434 | 1.0021 | 23.75382 | 23.85817
[9 empty] | 412.7748 | 0.78296 | 0.924 | 23.30346 | 21.52427 | 0.8242 | 1.002 | 23.75558 | 23.85756
[9 empty] | 412.86667 | 0.78328 | 0.9241 | 23.31044 | 21.53305 | 0.82418 | 1.0021 | 23.75115 | 23.85549
[9 empty] | 412.95854 | 0.78333 | 0.9242 | 23.30946 | 21.53448 | 0.82419 | 1.002 | 23.75119 | 23.85315
[9 empty] | 413.05041 | 0.78362 | 0.9243 | 23.31561 | 21.54249 | 0.82393 | 1.0021 | 23.73117 | 23.83542
[9 empty] | 413.14228 | 0.78352 | 0.9244 | 23.31011 | 21.53973 | 0.82351 | 1.002 | 23.72928 | 23.83115
[9 empty] | 413.23415 | 0.78357 | 0.9243 | 23.31389 | 21.5409 | 0.8234 | 1.0021 | 23.71657 | 23.82075
[9 empty] | 413.32602 | 0.78328 | 0.9242 | 23.30803 | 21.53315 | 0.82338 | 1.002 | 23.70749 | 23.80926
[9 empty] | 413.41789 | 0.78322 | 0.9243 | 23.3035 | 21.5313 | 0.82318 | 1.0021 | 23.70319 | 23.80731
[9 empty] | 413.50976 | 0.78307 | 0.9242 | 23.30164 | 21.52725 | 0.82306 | 1.002 | 23.71258 | 23.81437
[9 empty] | 413.60164 | 0.78336 | 0.9243 | 23.30763 | 21.53511 | 0.82377 | 1.0019 | 23.71348 | 23.81289
[9 empty] | 413.69351 | 0.78316 | 0.9244 | 23.29914 | 21.5296 | 0.8241 | 1.002 | 23.71753 | 23.81935
[9 empty] | 413.78538 | 0.78327 | 0.9243 | 23.30497 | 21.53266 | 0.82397 | 1.0021 | 23.72848 | 23.83272
[9 empty] | 413.87725 | 0.78309 | 0.9242 | 23.30227 | 21.52783 | 0.82469 | 1.0022 | 23.71887 | 23.82544
[9 empty] | 413.96912 | 0.78316 | 0.9243 | 23.30177 | 21.5297 | 0.8248 | 1.0021 | 23.72056 | 23.82476
[9 empty] | 414.06099 | 0.78332 | 0.9244 | 23.30414 | 21.53422 | 0.82535 | 1.0022 | 23.72445 | 23.83105
[9 empty] | 414.15286 | 0.78348 | 0.9245 | 23.30627 | 21.53852 | 0.82415 | 1.0023 | 23.72737 | 23.83636
[9 empty] | 414.24473 | 0.78376 | 0.9246 | 23.31219 | 21.54632 | 0.82416 | 1.0024 | 23.71298 | 23.82427
[9 empty] | 414.3366 | 0.78398 | 0.9247 | 23.31608 | 21.55224 | 0.82444 | 1.0023 | 23.71947 | 23.82842
[9 empty] | 414.42847 | 0.78391 | 0.9248 | 23.31137 | 21.55022 | 0.82476 | 1.0022 | 23.72341 | 23.83001
[9 empty] | 414.52034 | 0.7838 | 0.9247 | 23.31075 | 21.54732 | 0.82487 | 1.0021 | 23.71842 | 23.82261
[9 empty] | 414.61221 | 0.78427 | 0.9248 | 23.32221 | 21.56024 | 0.82414 | 1.0022 | 23.6988 | 23.80529
[9 empty] | 414.70408 | 0.78433 | 0.9249 | 23.32155 | 21.56196 | 0.82428 | 1.0021 | 23.7059 | 23.81004
[9 empty] | 414.79595 | 0.78375 | 0.925 | 23.30158 | 21.54583 | 0.82396 | 1.002 | 23.70559 | 23.80735
[9 empty] | 414.88782 | 0.78327 | 0.9249 | 23.28989 | 21.53269 | 0.82363 | 1.0021 | 23.69722 | 23.80132
[9 empty] | 414.9797 | 0.78346 | 0.925 | 23.29321 | 21.53809 | 0.82377 | 1.002 | 23.70304 | 23.80479
[9 empty] | 415.07157 | 0.78289 | 0.9251 | 23.2736 | 21.52228 | 0.82349 | 1.0019 | 23.70162 | 23.80099
[9 empty] | 415.16344 | 0.78291 | 0.925 | 23.27684 | 21.52295 | 0.82346 | 1.002 | 23.70221 | 23.80396
[9 empty] | 415.25531 | 0.78285 | 0.9249 | 23.27736 | 21.5211 | 0.82385 | 1.0021 | 23.71056 | 23.81471
[9 empty] | 415.34718 | 0.78293 | 0.925 | 23.27743 | 21.5235 | 0.82376 | 1.0022 | 23.70025 | 23.80674
[9 empty] | 415.43905 | 0.78288 | 0.9251 | 23.27321 | 21.52192 | 0.8234 | 1.0021 | 23.71007 | 23.81422
[9 empty] | 415.53092 | 0.78276 | 0.925 | 23.27228 | 21.51873 | 0.82362 | 1.002 | 23.70098 | 23.80272
[9 empty] | 415.62279 | 0.78269 | 0.9251 | 23.26774 | 21.51687 | 0.82455 | 1.0021 | 23.7117 | 23.81586
[9 empty] | 415.71466 | 0.78314 | 0.925 | 23.28356 | 21.52916 | 0.8237 | 1.0022 | 23.71542 | 23.82197
[9 empty] | 415.80653 | 0.78303 | 0.9249 | 23.28287 | 21.5262 | 0.82424 | 1.0023 | 23.71578 | 23.82472
[9 empty] | 415.8984 | 0.78332 | 0.925 | 23.28894 | 21.53414 | 0.82459 | 1.0024 | 23.71007 | 23.82136
[9 empty] | 415.99027 | 0.78328 | 0.9251 | 23.28508 | 21.5329 | 0.82407 | 1.0023 | 23.71906 | 23.82801
[9 empty] | 416.08214 | 0.78359 | 0.925 | 23.297 | 21.5416 | 0.82468 | 1.0022 | 23.71182 | 23.81836
[9 empty] | 416.17401 | 0.78377 | 0.9249 | 23.30486 | 21.54653 | 0.82502 | 1.0023 | 23.70777 | 23.81667
[9 empty] | 416.26588 | 0.78369 | 0.9248 | 23.30489 | 21.54423 | 0.82519 | 1.0022 | 23.69744 | 23.80392
[9 empty] | 416.35775 | 0.78376 | 0.9249 | 23.3045 | 21.54619 | 0.82535 | 1.0023 | 23.7155 | 23.82444
[9 empty] | 416.44963 | 0.78401 | 0.925 | 23.30937 | 21.55303 | 0.82681 | 1.0024 | 23.70736 | 23.81863
[9 empty] | 416.5415 | 0.78361 | 0.9251 | 23.29515 | 21.54221 | 0.82632 | 1.0023 | 23.71447 | 23.8234
[9 empty] | 416.63337 | 0.78317 | 0.925 | 23.2844 | 21.52994 | 0.82551 | 1.0022 | 23.71382 | 23.82036
[9 empty] | 416.72524 | 0.78281 | 0.9251 | 23.27136 | 21.52021 | 0.82602 | 1.0023 | 23.72235 | 23.83131
[9 empty] | 416.81711 | 0.78289 | 0.925 | 23.27604 | 21.52221 | 0.82539 | 1.0024 | 23.72481 | 23.83617
[9 empty] | 416.90898 | 0.78251 | 0.9249 | 23.26736 | 21.51186 | 0.82586 | 1.0025 | 23.72683 | 23.84058
[9 empty] | 417.00085 | 0.78244 | 0.925 | 23.26282 | 21.50999 | 0.82611 | 1.0026 | 23.72356 | 23.83967
[9 empty] | 417.09272 | 0.78248 | 0.9249 | 23.26655 | 21.51111 | 0.82551 | 1.0025 | 23.72492 | 23.83865
[9 empty] | 417.18459 | 0.78257 | 0.9248 | 23.27169 | 21.51354 | 0.82554 | 1.0026 | 23.71989 | 23.83598
[9 empty] | 417.27646 | 0.78277 | 0.9247 | 23.28018 | 21.51906 | 0.82558 | 1.0025 | 23.72634 | 23.84008
[9 empty] | 417.36833 | 0.78273 | 0.9246 | 23.28157 | 21.51802 | 0.82562 | 1.0024 | 23.72059 | 23.83192
[9 empty] | 417.4602 | 0.78279 | 0.9247 | 23.28066 | 21.5195 | 0.82547 | 1.0025 | 23.72157 | 23.83529
[9 empty] | 417.55207 | 0.78273 | 0.9248 | 23.27642 | 21.51791 | 0.82518 | 1.0026 | 23.70227 | 23.81827
[9 empty] | 417.64394 | 0.78245 | 0.9247 | 23.27075 | 21.51035 | 0.82554 | 1.0025 | 23.71956 | 23.83327
[9 empty] | 417.73581 | 0.78265 | 0.9248 | 23.27394 | 21.51562 | 0.82551 | 1.0024 | 23.72129 | 23.83263
[9 empty] | 417.82769 | 0.78287 | 0.9249 | 23.27799 | 21.52169 | 0.82554 | 1.0025 | 23.7133 | 23.82698
[9 empty] | 417.91956 | 0.78312 | 0.925 | 23.28288 | 21.52854 | 0.82508 | 1.0024 | 23.70772 | 23.81899
[9 empty] | 418.01143 | 0.78319 | 0.9251 | 23.28246 | 21.53048 | 0.82574 | 1.0025 | 23.72232 | 23.83604
[9 empty] | 418.1033 | 0.78317 | 0.9252 | 23.27945 | 21.53001 | 0.82632 | 1.0026 | 23.72506 | 23.84117
[9 empty] | 418.19517 | 0.78299 | 0.9251 | 23.27646 | 21.52493 | 0.82637 | 1.0027 | 23.71375 | 23.83218
[9 empty] | 418.28704 | 0.78306 | 0.9252 | 23.27606 | 21.52689 | 0.8261 | 1.0026 | 23.71977 | 23.83585
[9 empty] | 418.37891 | 0.78312 | 0.9253 | 23.27544 | 21.52864 | 0.82567 | 1.0025 | 23.72018 | 23.8339
[9 empty] | 418.47078 | 0.78403 | 0.9254 | 23.30006 | 21.55374 | 0.82591 | 1.0026 | 23.72745 | 23.84357
[9 empty] | 418.56265 | 0.78413 | 0.9255 | 23.30028 | 21.55627 | 0.82558 | 1.0027 | 23.72426 | 23.84274
[9 empty] | 418.65452 | 0.78407 | 0.9256 | 23.29608 | 21.55472 | 0.82572 | 1.0026 | 23.72372 | 23.83982
[9 empty] | 418.74639 | 0.78421 | 0.9255 | 23.30282 | 21.55862 | 0.82579 | 1.0027 | 23.71573 | 23.83417
[9 empty] | 418.83826 | 0.78386 | 0.9254 | 23.29477 | 21.54884 | 0.82585 | 1.0026 | 23.71314 | 23.82919
[9 empty] | 418.93013 | 0.78387 | 0.9255 | 23.29281 | 21.54936 | 0.82578 | 1.0027 | 23.72124 | 23.83971
[9 empty] | 419.022 | 0.78426 | 0.9256 | 23.30176 | 21.55997 | 0.8255 | 1.0028 | 23.71145 | 23.83225
[9 empty] | 419.11387 | 0.78401 | 0.9257 | 23.29186 | 21.55313 | 0.82554 | 1.0027 | 23.71235 | 23.83078
[9 empty] | 419.20574 | 0.78384 | 0.9256 | 23.28942 | 21.54855 | 0.82526 | 1.0028 | 23.7046 | 23.82537
[9 empty] | 419.29762 | 0.78354 | 0.9257 | 23.27773 | 21.54006 | 0.82511 | 1.0027 | 23.71032 | 23.82874
[9 empty] | 419.38949 | 0.78353 | 0.9256 | 23.28001 | 21.53984 | 0.82474 | 1.0026 | 23.71277 | 23.82881
[9 empty] | 419.48136 | 0.78338 | 0.9257 | 23.273 | 21.53568 | 0.82517 | 1.0025 | 23.72107 | 23.83479
[9 empty] | 419.57323 | 0.78291 | 0.9256 | 23.26172 | 21.52293 | 0.82427 | 1.0024 | 23.72259 | 23.83394
[9 empty] | 419.6651 | 0.7829 | 0.9257 | 23.25893 | 21.52267 | 0.82434 | 1.0025 | 23.7244 | 23.83813
[9 empty] | 419.75697 | 0.78333 | 0.9256 | 23.27406 | 21.53434 | 0.82414 | 1.0026 | 23.73403 | 23.85019
[9 empty] | 419.84884 | 0.78346 | 0.9255 | 23.28055 | 21.53802 | 0.82425 | 1.0027 | 23.72524 | 23.84373
[9 empty] | 419.94071 | 0.78315 | 0.9254 | 23.27369 | 21.52934 | 0.82487 | 1.0026 | 23.72635 | 23.84247
[9 empty] | 420.03258 | 0.78321 | 0.9255 | 23.27316 | 21.53119 | 0.82467 | 1.0027 | 23.73002 | 23.84853
[9 empty] | 420.12445 | 0.78361 | 0.9256 | 23.28248 | 21.54213 | 0.82426 | 1.0028 | 23.72574 | 23.84661
[9 empty] | 420.21632 | 0.78301 | 0.9257 | 23.26224 | 21.52573 | 0.82488 | 1.0027 | 23.73243 | 23.85095
[9 empty] | 420.30819 | 0.78283 | 0.9256 | 23.25925 | 21.52064 | 0.82445 | 1.0026 | 23.74317 | 23.85937
[9 empty] | 420.40006 | 0.78264 | 0.9257 | 23.25113 | 21.51545 | 0.82435 | 1.0025 | 23.751 | 23.86486
[9 empty] | 420.49193 | 0.78275 | 0.9256 | 23.25683 | 21.5184 | 0.82438 | 1.0024 | 23.75862 | 23.87013
[9 empty] | 420.5838 | 0.7834 | 0.9255 | 23.27861 | 21.53623 | 0.82493 | 1.0023 | 23.74811 | 23.85719
[9 empty] | 420.67568 | 0.78399 | 0.9254 | 23.29882 | 21.55259 | 0.82531 | 1.0024 | 23.74847 | 23.85993
[9 empty] | 420.76755 | 0.78379 | 0.9253 | 23.29532 | 21.54702 | 0.82534 | 1.0025 | 23.74093 | 23.85474
[9 empty] | 420.85942 | 0.78367 | 0.9254 | 23.28925 | 21.54374 | 0.82489 | 1.0024 | 23.74023 | 23.85166
[9 empty] | 420.95129 | 0.78355 | 0.9253 | 23.28827 | 21.54051 | 0.82499 | 1.0025 | 23.74103 | 23.85484
[9 empty] | 421.04316 | 0.78386 | 0.9254 | 23.29505 | 21.54911 | 0.82541 | 1.0026 | 23.73017 | 23.84631
[9 empty] | 421.13503 | 0.78374 | 0.9255 | 23.2888 | 21.54565 | 0.82493 | 1.0025 | 23.73974 | 23.85355
[9 empty] | 421.2269 | 0.78375 | 0.9254 | 23.29169 | 21.546 | 0.82473 | 1.0024 | 23.74673 | 23.85819
[9 empty] | 421.31877 | 0.7837 | 0.9253 | 23.29279 | 21.54468 | 0.82485 | 1.0023 | 23.74416 | 23.85323
[9 empty] | 421.41064 | 0.78368 | 0.9254 | 23.28949 | 21.54396 | 0.82511 | 1.0024 | 23.75465 | 23.86614
[9 empty] | 421.50251 | 0.78356 | 0.9253 | 23.28844 | 21.54066 | 0.82584 | 1.0025 | 23.75396 | 23.86783
[9 empty] | 421.59438 | 0.78309 | 0.9254 | 23.27204 | 21.52782 | 0.82595 | 1.0026 | 23.75356 | 23.86981
[9 empty] | 421.68625 | 0.78329 | 0.9253 | 23.28038 | 21.53321 | 0.82517 | 1.0027 | 23.75314 | 23.87177
[9 empty] | 421.77812 | 0.78402 | 0.9252 | 23.30475 | 21.55342 | 0.82534 | 1.0028 | 23.7729 | 23.89401
[9 empty] | 421.86999 | 0.78362 | 0.9251 | 23.29521 | 21.54227 | 0.82574 | 1.0029 | 23.76678 | 23.89025
[9 empty] | 421.96186 | 0.7833 | 0.9252 | 23.28329 | 21.53357 | 0.82493 | 1.0028 | 23.77927 | 23.90041
[9 empty] | 422.05373 | 0.78303 | 0.9251 | 23.27771 | 21.52608 | 0.82509 | 1.0027 | 23.78948 | 23.9083
[9 empty] | 422.14561 | 0.78293 | 0.9252 | 23.27226 | 21.52336 | 0.82464 | 1.0026 | 23.7887 | 23.90512
[9 empty] | 422.23748 | 0.78299 | 0.9251 | 23.27657 | 21.52503 | 0.82588 | 1.0027 | 23.7768 | 23.89555
[9 empty] | 422.32935 | 0.78295 | 0.925 | 23.27791 | 21.52394 | 0.8258 | 1.0026 | 23.78143 | 23.89782
[9 empty] | 422.42122 | 0.78269 | 0.9251 | 23.26778 | 21.5169 | 0.8256 | 1.0025 | 23.7904 | 23.90445
[9 empty] | 422.51309 | 0.78273 | 0.925 | 23.27138 | 21.5179 | 0.82561 | 1.0024 | 23.79308 | 23.90475
[9 empty] | 422.60496 | 0.78253 | 0.9249 | 23.26791 | 21.51237 | 0.82516 | 1.0023 | 23.77633 | 23.88555
[9 empty] | 422.69683 | 0.78306 | 0.925 | 23.28119 | 21.52698 | 0.82559 | 1.0024 | 23.7476 | 23.85907
[9 empty] | 422.7887 | 0.78361 | 0.9251 | 23.29493 | 21.54201 | 0.82563 | 1.0023 | 23.75996 | 23.8691
[9 empty] | 422.88057 | 0.78379 | 0.9252 | 23.2979 | 21.54709 | 0.82517 | 1.0022 | 23.76329 | 23.87006
[9 empty] | 422.97244 | 0.78329 | 0.9253 | 23.28054 | 21.53336 | 0.82503 | 1.0021 | 23.75868 | 23.86305
[9 empty] | 423.06431 | 0.78391 | 0.9252 | 23.30133 | 21.55026 | 0.8249 | 1.0022 | 23.7585 | 23.86525
[9 empty] | 423.15618 | 0.78364 | 0.9251 | 23.29597 | 21.54297 | 0.82492 | 1.0023 | 23.75142 | 23.86052
[9 empty] | 423.24805 | 0.78368 | 0.9252 | 23.29466 | 21.54409 | 0.82475 | 1.0022 | 23.76292 | 23.86969
[9 empty] | 423.33992 | 0.78389 | 0.9253 | 23.29835 | 21.54982 | 0.82443 | 1.0021 | 23.75695 | 23.86131
[9 empty] | 423.43179 | 0.78436 | 0.9254 | 23.30986 | 21.5628 | 0.8252 | 1.0022 | 23.75401 | 23.86074
[9 empty] | 423.52367 | 0.7841 | 0.9255 | 23.29938 | 21.55544 | 0.82524 | 1.0021 | 23.75702 | 23.86138
[9 empty] | 423.61554 | 0.7838 | 0.9254 | 23.29299 | 21.5472 | 0.82554 | 1.002 | 23.76201 | 23.86401
[9 empty] | 423.70741 | 0.7839 | 0.9255 | 23.29364 | 21.55013 | 0.82546 | 1.0019 | 23.7659 | 23.86554
[9 empty] | 423.79928 | 0.78429 | 0.9256 | 23.30262 | 21.56077 | 0.82542 | 1.0018 | 23.77701 | 23.87431
[9 empty] | 423.89115 | 0.78427 | 0.9257 | 23.29958 | 21.56028 | 0.82565 | 1.0017 | 23.77571 | 23.87063
[9 empty] | 423.98302 | 0.78388 | 0.9256 | 23.29055 | 21.5496 | 0.82601 | 1.0018 | 23.76279 | 23.86003
[9 empty] | 424.07489 | 0.78397 | 0.9257 | 23.29051 | 21.55189 | 0.82602 | 1.0017 | 23.76665 | 23.86153
[9 empty] | 424.16676 | 0.78364 | 0.9258 | 23.2783 | 21.54292 | 0.82545 | 1.0016 | 23.75401 | 23.84646
[9 empty] | 424.25863 | 0.78302 | 0.9257 | 23.26238 | 21.52586 | 0.82557 | 1.0017 | 23.75757 | 23.85241
[9 empty] | 424.3505 | 0.78305 | 0.9258 | 23.26083 | 21.52675 | 0.826 | 1.0018 | 23.7627 | 23.85994
[9 empty] | 424.44237 | 0.78278 | 0.9259 | 23.25037 | 21.51939 | 0.82575 | 1.0019 | 23.76691 | 23.86655
[9 empty] | 424.53424 | 0.78272 | 0.9258 | 23.25083 | 21.5175 | 0.82546 | 1.002 | 23.77469 | 23.87675
[9 empty] | 424.62611 | 0.78275 | 0.9259 | 23.24931 | 21.51841 | 0.82533 | 1.0021 | 23.77758 | 23.88203
[9 empty] | 424.71798 | 0.78253 | 0.926 | 23.24033 | 21.51243 | 0.82513 | 1.0022 | 23.77927 | 23.88612
[9 empty] | 424.80985 | 0.78212 | 0.9259 | 23.23057 | 21.50107 | 0.82503 | 1.0023 | 23.76959 | 23.87877
[9 empty] | 424.90172 | 0.78214 | 0.926 | 23.22887 | 21.50182 | 0.82504 | 1.0022 | 23.7781 | 23.88494
[9 empty] | 424.9936 | 0.78221 | 0.9261 | 23.22821 | 21.50353 | 0.82473 | 1.0021 | 23.78035 | 23.88482
[9 empty] | 425.08547 | 0.78179 | 0.9262 | 23.2132 | 21.49195 | 0.82519 | 1.0022 | 23.76494 | 23.87171
[9 empty] | 425.17734 | 0.78186 | 0.9261 | 23.21787 | 21.49396 | 0.82503 | 1.0021 | 23.7671 | 23.87151
[9 empty] | 425.26921 | 0.78219 | 0.926 | 23.23017 | 21.50302 | 0.82542 | 1.0022 | 23.77389 | 23.88071
[9 empty] | 425.36108 | 0.78201 | 0.9259 | 23.2274 | 21.49814 | 0.82501 | 1.0023 | 23.76771 | 23.87689
[9 empty] | 425.45295 | 0.7825 | 0.926 | 23.23956 | 21.51171 | 0.82609 | 1.0022 | 23.75921 | 23.86596
[9 empty] | 425.54482 | 0.78176 | 0.9261 | 23.21502 | 21.49131 | 0.82631 | 1.0023 | 23.76203 | 23.87117
[9 empty] | 425.63669 | 0.78172 | 0.926 | 23.21639 | 21.49027 | 0.82678 | 1.0024 | 23.75642 | 23.86793
[9 empty] | 425.72856 | 0.78159 | 0.9261 | 23.20983 | 21.48651 | 0.8277 | 1.0023 | 23.75414 | 23.86325
[9 empty] | 425.82043 | 0.78175 | 0.926 | 23.21719 | 21.491 | 0.82747 | 1.0024 | 23.75267 | 23.86416
[9 empty] | 425.9123 | 0.78237 | 0.9259 | 23.23817 | 21.50811 | 0.82802 | 1.0025 | 23.75213 | 23.866
[9 empty] | 426.00417 | 0.78249 | 0.9258 | 23.24418 | 21.51134 | 0.82812 | 1.0026 | 23.75959 | 23.87586
[9 empty] | 426.09604 | 0.78257 | 0.9257 | 23.24903 | 21.51351 | 0.82805 | 1.0027 | 23.74584 | 23.86443
[9 empty] | 426.18791 | 0.78258 | 0.9256 | 23.25188 | 21.51382 | 0.82779 | 1.0026 | 23.7509 | 23.86714
[9 empty] | 426.27978 | 0.78243 | 0.9255 | 23.24994 | 21.5097 | 0.82818 | 1.0025 | 23.75095 | 23.8648
[9 empty] | 426.37166 | 0.78231 | 0.9256 | 23.24386 | 21.50639 | 0.82822 | 1.0026 | 23.7435 | 23.8597
[9 empty] | 426.46353 | 0.78268 | 0.9255 | 23.25742 | 21.51662 | 0.82797 | 1.0025 | 23.75223 | 23.8661
[9 empty] | 426.5554 | 0.7834 | 0.9254 | 23.28138 | 21.53646 | 0.82778 | 1.0024 | 23.75807 | 23.86958
[9 empty] | 426.64727 | 0.78314 | 0.9253 | 23.27589 | 21.52905 | 0.82834 | 1.0023 | 23.77102 | 23.88021
[9 empty] | 426.73914 | 0.78315 | 0.9254 | 23.27368 | 21.52934 | 0.82821 | 1.0022 | 23.75266 | 23.85938
[9 empty] | 426.83101 | 0.78264 | 0.9255 | 23.25605 | 21.51535 | 0.8282 | 1.0023 | 23.75898 | 23.86812
[9 empty] | 426.92288 | 0.78292 | 0.9254 | 23.26708 | 21.52323 | 0.82815 | 1.0024 | 23.76018 | 23.87171
[9 empty] | 427.01475 | 0.78309 | 0.9253 | 23.27448 | 21.52775 | 0.82794 | 1.0025 | 23.76447 | 23.87839
[9 empty] | 427.10662 | 0.78313 | 0.9252 | 23.27829 | 21.52894 | 0.82826 | 1.0026 | 23.76582 | 23.88213
[9 empty] | 427.19849 | 0.78322 | 0.9251 | 23.28347 | 21.53141 | 0.82766 | 1.0027 | 23.75748 | 23.87613
[9 empty] | 427.29036 | 0.78344 | 0.925 | 23.29254 | 21.53747 | 0.82801 | 1.0026 | 23.76074 | 23.87703
[9 empty] | 427.38223 | 0.78321 | 0.9249 | 23.28828 | 21.5312 | 0.82755 | 1.0025 | 23.7604 | 23.87431
[9 empty] | 427.4741 | 0.78338 | 0.925 | 23.29061 | 21.53568 | 0.82703 | 1.0026 | 23.75553 | 23.87179
[9 empty] | 427.56597 | 0.78339 | 0.9251 | 23.28846 | 21.53602 | 0.82755 | 1.0025 | 23.74727 | 23.86111
[9 empty] | 427.65784 | 0.78344 | 0.9252 | 23.28749 | 21.53746 | 0.82714 | 1.0026 | 23.74937 | 23.8656
[9 empty] | 427.74971 | 0.78373 | 0.9253 | 23.29361 | 21.54544 | 0.82756 | 1.0027 | 23.75008 | 23.86869
[9 empty] | 427.84159 | 0.78372 | 0.9254 | 23.29072 | 21.5451 | 0.82759 | 1.0028 | 23.73452 | 23.85543
[9 empty] | 427.93346 | 0.78397 | 0.9253 | 23.30066 | 21.55196 | 0.82729 | 1.0027 | 23.7423 | 23.86088
[9 empty] | 428.02533 | 0.7836 | 0.9252 | 23.29218 | 21.5418 | 0.82697 | 1.0026 | 23.74041 | 23.8566
[9 empty] | 428.1172 | 0.78385 | 0.9253 | 23.29714 | 21.54871 | 0.82684 | 1.0027 | 23.74365 | 23.86223
[9 empty] | 428.20907 | 0.78373 | 0.9254 | 23.29105 | 21.5454 | 0.82667 | 1.0028 | 23.72389 | 23.84475
[9 empty] | 428.30094 | 0.78329 | 0.9253 | 23.28052 | 21.53334 | 0.82738 | 1.0027 | 23.73087 | 23.84939
[9 empty] | 428.39281 | 0.78292 | 0.9254 | 23.26693 | 21.5231 | 0.82744 | 1.0026 | 23.74443 | 23.86063
[9 empty] | 428.48468 | 0.78307 | 0.9253 | 23.27402 | 21.52732 | 0.82772 | 1.0025 | 23.74413 | 23.85796
[9 empty] | 428.57655 | 0.78301 | 0.9252 | 23.27474 | 21.52566 | 0.8269 | 1.0026 | 23.73578 | 23.85194
[9 empty] | 428.66842 | 0.7829 | 0.9253 | 23.26884 | 21.52253 | 0.82641 | 1.0025 | 23.75077 | 23.86462
[9 empty] | 428.76029 | 0.78286 | 0.9252 | 23.27031 | 21.52156 | 0.82694 | 1.0024 | 23.75917 | 23.87069
[9 empty] | 428.85216 | 0.78246 | 0.9253 | 23.25571 | 21.51039 | 0.82683 | 1.0023 | 23.74976 | 23.85885
[9 empty] | 428.94403 | 0.78197 | 0.9252 | 23.24377 | 21.49702 | 0.82681 | 1.0024 | 23.76976 | 23.88133
[9 empty] | 429.0359 | 0.7825 | 0.9253 | 23.25689 | 21.51148 | 0.82697 | 1.0025 | 23.75774 | 23.87164
[9 empty] | 429.12777 | 0.78292 | 0.9254 | 23.26705 | 21.52321 | 0.82709 | 1.0024 | 23.75761 | 23.86912
[9 empty] | 429.21964 | 0.78318 | 0.9255 | 23.27233 | 21.53041 | 0.82715 | 1.0025 | 23.75765 | 23.87154
[9 empty] | 429.31152 | 0.78309 | 0.9256 | 23.26691 | 21.52773 | 0.8268 | 1.0026 | 23.7521 | 23.86834
[9 empty] | 429.40339 | 0.78279 | 0.9255 | 23.26059 | 21.51955 | 0.8274 | 1.0025 | 23.75109 | 23.86494
[9 empty] | 429.49526 | 0.78258 | 0.9256 | 23.25187 | 21.5138 | 0.82674 | 1.0026 | 23.74278 | 23.85897
[9 empty] | 429.58713 | 0.78213 | 0.9255 | 23.24108 | 21.5015 | 0.82604 | 1.0025 | 23.75252 | 23.86639
[9 empty] | 429.679 | 0.7828 | 0.9256 | 23.25827 | 21.51973 | 0.82584 | 1.0024 | 23.76071 | 23.87223
[9 empty] | 429.77087 | 0.78262 | 0.9257 | 23.25052 | 21.51489 | 0.82614 | 1.0023 | 23.75317 | 23.86227
[9 empty] | 429.86274 | 0.78303 | 0.9256 | 23.26535 | 21.52628 | 0.82602 | 1.0024 | 23.74441 | 23.85586
[9 empty] | 429.95461 | 0.78313 | 0.9255 | 23.27084 | 21.52904 | 0.82623 | 1.0023 | 23.74156 | 23.85062
[9 empty] | 430.04648 | 0.7828 | 0.9254 | 23.26351 | 21.51993 | 0.82642 | 1.0024 | 23.7494 | 23.86087
[9 empty] | 430.13835 | 0.78185 | 0.9255 | 23.2327 | 21.49375 | 0.82692 | 1.0025 | 23.75419 | 23.86807
[9 empty] | 430.23022 | 0.78186 | 0.9254 | 23.23535 | 21.49388 | 0.82691 | 1.0026 | 23.7465 | 23.86272
[9 empty] | 430.32209 | 0.78222 | 0.9253 | 23.24858 | 21.5038 | 0.82685 | 1.0025 | 23.74994 | 23.86379
[9 empty] | 430.41396 | 0.78162 | 0.9252 | 23.2334 | 21.48743 | 0.82655 | 1.0024 | 23.75738 | 23.86889
[9 empty] | 430.50583 | 0.78148 | 0.9253 | 23.22658 | 21.48345 | 0.82692 | 1.0023 | 23.7619 | 23.87105
[9 empty] | 430.5977 | 0.78157 | 0.9252 | 23.23176 | 21.48592 | 0.82712 | 1.0022 | 23.75932 | 23.86607
[9 empty] | 430.68958 | 0.78161 | 0.9251 | 23.23545 | 21.487 | 0.82684 | 1.0023 | 23.75725 | 23.86637
[9 empty] | 430.78145 | 0.78148 | 0.925 | 23.2343 | 21.48362 | 0.82692 | 1.0024 | 23.7529 | 23.86438
[9 empty] | 430.87332 | 0.78152 | 0.9251 | 23.23284 | 21.48459 | 0.82713 | 1.0023 | 23.74117 | 23.85022
[9 empty] | 430.96519 | 0.78165 | 0.9252 | 23.23436 | 21.48832 | 0.82687 | 1.0024 | 23.74038 | 23.85181
[9 empty] | 431.05706 | 0.78181 | 0.9253 | 23.2365 | 21.49262 | 0.82678 | 1.0025 | 23.7434 | 23.85722
[9 empty] | 431.14893 | 0.78182 | 0.9254 | 23.23439 | 21.49299 | 0.82688 | 1.0026 | 23.7484 | 23.86463
[9 empty] | 431.2408 | 0.78184 | 0.9255 | 23.23237 | 21.49344 | 0.82734 | 1.0027 | 23.73812 | 23.85667
[9 empty] | 431.33267 | 0.78109 | 0.9256 | 23.20756 | 21.47282 | 0.82713 | 1.0026 | 23.75364 | 23.86989
[9 empty] | 431.42454 | 0.7817 | 0.9255 | 23.22818 | 21.48957 | 0.82712 | 1.0025 | 23.75116 | 23.86502
[9 empty] | 431.51641 | 0.78143 | 0.9254 | 23.22278 | 21.48226 | 0.82652 | 1.0026 | 23.74508 | 23.86128
[9 empty] | 431.60828 | 0.7812 | 0.9255 | 23.21339 | 21.47588 | 0.82641 | 1.0025 | 23.73451 | 23.84829
[9 empty] | 431.70015 | 0.78159 | 0.9254 | 23.22753 | 21.48664 | 0.82657 | 1.0026 | 23.73197 | 23.84811
[9 empty] | 431.79202 | 0.78203 | 0.9253 | 23.24292 | 21.49856 | 0.82706 | 1.0025 | 23.7329 | 23.84668
[9 empty] | 431.88389 | 0.78245 | 0.9252 | 23.25793 | 21.51011 | 0.82716 | 1.0026 | 23.73365 | 23.8498
[9 empty] | 431.97576 | 0.78214 | 0.9251 | 23.25121 | 21.50157 | 0.82672 | 1.0027 | 23.71978 | 23.83824
[9 empty] | 432.06763 | 0.78202 | 0.9252 | 23.24535 | 21.49848 | 0.82732 | 1.0026 | 23.72115 | 23.83724
[9 empty] | 432.15951 | 0.78233 | 0.9251 | 23.25698 | 21.50691 | 0.82687 | 1.0027 | 23.72152 | 23.83999
[9 empty] | 432.25138 | 0.78228 | 0.925 | 23.25786 | 21.5054 | 0.82668 | 1.0028 | 23.72835 | 23.84923
[9 empty] | 432.34325 | 0.782 | 0.9251 | 23.24723 | 21.4979 | 0.8269 | 1.0029 | 23.71823 | 23.84144
[9 empty] | 432.43512 | 0.7819 | 0.925 | 23.24658 | 21.49497 | 0.82692 | 1.0028 | 23.73078 | 23.85168
[9 empty] | 432.52699 | 0.78161 | 0.9251 | 23.23569 | 21.48723 | 0.82704 | 1.0027 | 23.74175 | 23.86032
[9 empty] | 432.61886 | 0.78161 | 0.925 | 23.23818 | 21.48721 | 0.82674 | 1.0026 | 23.72715 | 23.84327
[9 empty] | 432.71073 | 0.78164 | 0.9251 | 23.23638 | 21.48786 | 0.82707 | 1.0027 | 23.70734 | 23.82573
[9 empty] | 432.8026 | 0.78178 | 0.9252 | 23.23798 | 21.49166 | 0.82703 | 1.0026 | 23.71242 | 23.82847
[9 empty] | 432.89447 | 0.78171 | 0.9253 | 23.23357 | 21.48991 | 0.82678 | 1.0025 | 23.72445 | 23.83818
[9 empty] | 432.98634 | 0.78173 | 0.9252 | 23.23651 | 21.4903 | 0.82658 | 1.0024 | 23.73556 | 23.84697
[9 empty] | 433.07821 | 0.78142 | 0.9251 | 23.22981 | 21.48178 | 0.82659 | 1.0023 | 23.73073 | 23.83974
[9 empty] | 433.17008 | 0.78144 | 0.9252 | 23.22789 | 21.48233 | 0.82731 | 1.0024 | 23.73243 | 23.84382
[9 empty] | 433.26195 | 0.78131 | 0.9253 | 23.22166 | 21.47889 | 0.82639 | 1.0025 | 23.72946 | 23.84322
[9 empty] | 433.35382 | 0.78096 | 0.9252 | 23.21385 | 21.46935 | 0.82698 | 1.0024 | 23.72699 | 23.83836
[9 empty] | 433.44569 | 0.78101 | 0.9253 | 23.21261 | 21.47052 | 0.82702 | 1.0025 | 23.71777 | 23.83147
[9 empty] | 433.53757 | 0.78108 | 0.9254 | 23.21226 | 21.47252 | 0.82745 | 1.0024 | 23.72017 | 23.83151
[9 empty] | 433.62944 | 0.78122 | 0.9255 | 23.214 | 21.47645 | 0.82744 | 1.0023 | 23.73037 | 23.83937
[9 empty] | 433.72131 | 0.78139 | 0.9256 | 23.21645 | 21.48103 | 0.82723 | 1.0022 | 23.72531 | 23.83191
[9 empty] | 433.81318 | 0.78122 | 0.9257 | 23.20889 | 21.47636 | 0.82704 | 1.0023 | 23.71463 | 23.82356
[9 empty] | 433.90505 | 0.78159 | 0.9256 | 23.22245 | 21.48659 | 0.82722 | 1.0022 | 23.71887 | 23.82545
[9 empty] | 433.99692 | 0.78209 | 0.9255 | 23.23972 | 21.50025 | 0.82735 | 1.0021 | 23.72015 | 23.82435
[9 empty] | 434.08879 | 0.7823 | 0.9254 | 23.24845 | 21.506 | 0.82707 | 1.0022 | 23.70319 | 23.80969
[9 empty] | 434.18066 | 0.78241 | 0.9253 | 23.2543 | 21.50908 | 0.82742 | 1.0021 | 23.70659 | 23.81074
[9 empty] | 434.27253 | 0.78194 | 0.9252 | 23.24296 | 21.49627 | 0.82642 | 1.002 | 23.71531 | 23.81711
[9 empty] | 434.3644 | 0.78193 | 0.9253 | 23.24011 | 21.49596 | 0.82665 | 1.0019 | 23.71033 | 23.80974
[9 empty] | 434.45627 | 0.78204 | 0.9252 | 23.24578 | 21.49888 | 0.82682 | 1.002 | 23.70436 | 23.80612
[9 empty] | 434.54814 | 0.78183 | 0.9251 | 23.24212 | 21.49317 | 0.82663 | 1.0019 | 23.70617 | 23.80556
[9 empty] | 434.64001 | 0.78176 | 0.9252 | 23.23745 | 21.49118 | 0.82641 | 1.002 | 23.71363 | 23.81543
[9 empty] | 434.73188 | 0.78172 | 0.9251 | 23.23882 | 21.49012 | 0.82667 | 1.0021 | 23.7029 | 23.80702
[9 empty] | 434.82375 | 0.78144 | 0.9252 | 23.22808 | 21.48251 | 0.8262 | 1.002 | 23.70495 | 23.80671
[9 empty] | 434.91562 | 0.78202 | 0.9251 | 23.24768 | 21.49831 | 0.8266 | 1.0021 | 23.70706 | 23.8112
[9 empty] | 435.0075 | 0.78206 | 0.925 | 23.25158 | 21.49959 | 0.82643 | 1.0022 | 23.70669 | 23.81321
[9 empty] | 435.09937 | 0.78172 | 0.9249 | 23.24379 | 21.49007 | 0.82557 | 1.0023 | 23.70266 | 23.81153
[9 empty] | 435.19124 | 0.78163 | 0.925 | 23.23882 | 21.48779 | 0.82619 | 1.0022 | 23.69815 | 23.80463
[9 empty] | 435.28311 | 0.78153 | 0.9249 | 23.23829 | 21.48499 | 0.8266 | 1.0023 | 23.70501 | 23.8139
[9 empty] | 435.37498 | 0.78191 | 0.925 | 23.24712 | 21.49547 | 0.82688 | 1.0024 | 23.71413 | 23.82543
[9 empty] | 435.46685 | 0.78198 | 0.9251 | 23.24659 | 21.49731 | 0.82676 | 1.0025 | 23.7142 | 23.82788
[9 empty] | 435.55872 | 0.78188 | 0.9252 | 23.2411 | 21.49455 | 0.82638 | 1.0026 | 23.70303 | 23.81903
[9 empty] | 435.65059 | 0.78216 | 0.9251 | 23.25205 | 21.50235 | 0.82628 | 1.0025 | 23.70448 | 23.81811
[9 empty] | 435.74246 | 0.78203 | 0.925 | 23.25062 | 21.4987 | 0.82559 | 1.0026 | 23.70967 | 23.82571
[9 empty] | 435.83433 | 0.78194 | 0.9251 | 23.24536 | 21.49616 | 0.8255 | 1.0027 | 23.69279 | 23.81112
[9 empty] | 435.9262 | 0.78136 | 0.925 | 23.23074 | 21.48032 | 0.82613 | 1.0026 | 23.688 | 23.80393
[9 empty] | 436.01807 | 0.78134 | 0.9251 | 23.22753 | 21.47968 | 0.82622 | 1.0027 | 23.68077 | 23.79904
[9 empty] | 436.10994 | 0.78127 | 0.925 | 23.22792 | 21.47772 | 0.8264 | 1.0026 | 23.70051 | 23.8165
[9 empty] | 436.20181 | 0.78166 | 0.9251 | 23.23698 | 21.48842 | 0.82589 | 1.0025 | 23.69118 | 23.80475
[9 empty] | 436.29368 | 0.78149 | 0.9252 | 23.22946 | 21.48378 | 0.82625 | 1.0026 | 23.69556 | 23.81153
[9 empty] | 436.38556 | 0.78151 | 0.9251 | 23.23249 | 21.48427 | 0.82594 | 1.0027 | 23.6903 | 23.80862
[9 empty] | 436.47743 | 0.781 | 0.925 | 23.21986 | 21.47027 | 0.82598 | 1.0026 | 23.69656 | 23.81253
[9 empty] | 436.5693 | 0.78106 | 0.9251 | 23.21935 | 21.47211 | 0.82654 | 1.0025 | 23.70678 | 23.82043
[9 empty] | 436.66117 | 0.78081 | 0.9252 | 23.20915 | 21.46501 | 0.82629 | 1.0024 | 23.71103 | 23.82232
[9 empty] | 436.75304 | 0.78127 | 0.9251 | 23.22533 | 21.47764 | 0.82649 | 1.0023 | 23.71811 | 23.82705
[9 empty] | 436.84491 | 0.78117 | 0.925 | 23.22512 | 21.47513 | 0.82617 | 1.0022 | 23.71795 | 23.82451
[9 empty] | 436.93678 | 0.78129 | 0.9251 | 23.22606 | 21.47832 | 0.82581 | 1.0023 | 23.70039 | 23.80926
[9 empty] | 437.02865 | 0.78112 | 0.9252 | 23.21842 | 21.47357 | 0.82598 | 1.0022 | 23.71439 | 23.82095
[9 empty] | 437.12052 | 0.78116 | 0.9251 | 23.2221 | 21.47466 | 0.82682 | 1.0021 | 23.72005 | 23.82425
[9 empty] | 437.21239 | 0.78078 | 0.925 | 23.21341 | 21.4643 | 0.82646 | 1.002 | 23.72383 | 23.82567
[9 empty] | 437.30426 | 0.78081 | 0.9251 | 23.21187 | 21.4652 | 0.82686 | 1.0019 | 23.72043 | 23.81987
[9 empty] | 437.39613 | 0.78117 | 0.9252 | 23.22004 | 21.47507 | 0.82684 | 1.002 | 23.71827 | 23.82008
[9 empty] | 437.488 | 0.78085 | 0.9253 | 23.20798 | 21.46624 | 0.82635 | 1.0021 | 23.71378 | 23.81795
[9 empty] | 437.57987 | 0.78079 | 0.9252 | 23.20875 | 21.46463 | 0.82592 | 1.002 | 23.70861 | 23.81038
[9 empty] | 437.67174 | 0.78108 | 0.9253 | 23.21477 | 21.47252 | 0.82552 | 1.0021 | 23.71151 | 23.81567
[9 empty] | 437.76361 | 0.78099 | 0.9254 | 23.20968 | 21.47014 | 0.82628 | 1.0022 | 23.70375 | 23.81025
[9 empty] | 437.85549 | 0.78101 | 0.9253 | 23.21274 | 21.47064 | 0.82632 | 1.0021 | 23.71784 | 23.82203
[9 empty] | 437.94736 | 0.78065 | 0.9252 | 23.20447 | 21.46067 | 0.8264 | 1.002 | 23.71919 | 23.82101
[9 empty] | 438.03923 | 0.78102 | 0.9253 | 23.21289 | 21.47078 | 0.82684 | 1.0021 | 23.72109 | 23.82529
[9 empty] | 438.1311 | 0.78079 | 0.9254 | 23.20371 | 21.46461 | 0.8268 | 1.0022 | 23.71715 | 23.82371
[9 empty] | 438.22297 | 0.78088 | 0.9253 | 23.20873 | 21.46693 | 0.82743 | 1.0021 | 23.71854 | 23.82273
[9 empty] | 438.31484 | 0.78042 | 0.9252 | 23.19767 | 21.45438 | 0.82694 | 1.0022 | 23.72074 | 23.82732
[9 empty] | 438.40671 | 0.78064 | 0.9253 | 23.20171 | 21.46044 | 0.82629 | 1.0023 | 23.71646 | 23.82539
[9 empty] | 438.49858 | 0.78067 | 0.9254 | 23.20001 | 21.46119 | 0.82712 | 1.0022 | 23.71865 | 23.82523
[9 empty] | 438.59045 | 0.78061 | 0.9255 | 23.19586 | 21.45966 | 0.82706 | 1.0023 | 23.71348 | 23.8224
[9 empty] | 438.68232 | 0.78082 | 0.9254 | 23.2046 | 21.46543 | 0.82714 | 1.0022 | 23.71866 | 23.82523
[9 empty] | 438.77419 | 0.78122 | 0.9253 | 23.21882 | 21.47626 | 0.82636 | 1.0021 | 23.72082 | 23.82503
[9 empty] | 438.86606 | 0.78115 | 0.9252 | 23.21949 | 21.47456 | 0.82683 | 1.0022 | 23.70492 | 23.81143
[9 empty] | 438.95793 | 0.78128 | 0.9253 | 23.2208 | 21.4781 | 0.82628 | 1.0021 | 23.70224 | 23.80636
[9 empty] | 439.0498 | 0.78098 | 0.9254 | 23.20936 | 21.46984 | 0.82655 | 1.0022 | 23.70253 | 23.80903
[9 empty] | 439.14167 | 0.78124 | 0.9253 | 23.21963 | 21.47701 | 0.82646 | 1.0023 | 23.69649 | 23.80534
[9 empty] | 439.23355 | 0.78095 | 0.9252 | 23.21352 | 21.46904 | 0.82598 | 1.0022 | 23.70422 | 23.81073
[9 empty] | 439.32542 | 0.78112 | 0.9253 | 23.21598 | 21.47364 | 0.82667 | 1.0021 | 23.71013 | 23.81429
[9 empty] | 439.41729 | 0.78055 | 0.9254 | 23.19658 | 21.45801 | 0.82689 | 1.002 | 23.70963 | 23.8114
[9 empty] | 439.50916 | 0.78041 | 0.9253 | 23.19486 | 21.4541 | 0.8268 | 1.0021 | 23.7045 | 23.80863
[9 empty] | 439.60103 | 0.78046 | 0.9254 | 23.19381 | 21.45546 | 0.82653 | 1.002 | 23.71236 | 23.81414
[9 empty] | 439.6929 | 0.78078 | 0.9255 | 23.20085 | 21.46429 | 0.82663 | 1.0019 | 23.71547 | 23.81489
[9 empty] | 439.78477 | 0.7806 | 0.9256 | 23.19305 | 21.45938 | 0.82617 | 1.0018 | 23.70734 | 23.80435
[9 empty] | 439.87664 | 0.78068 | 0.9255 | 23.19783 | 21.46149 | 0.82653 | 1.0019 | 23.69049 | 23.78981
[9 empty] | 439.96851 | 0.78033 | 0.9254 | 23.18996 | 21.45189 | 0.82655 | 1.0018 | 23.69299 | 23.78994
[9 empty] | 440.06038 | 0.78033 | 0.9255 | 23.18752 | 21.45195 | 0.8264 | 1.0017 | 23.69173 | 23.78631
[9 empty] | 440.15225 | 0.78038 | 0.9256 | 23.18635 | 21.45319 | 0.82642 | 1.0018 | 23.68109 | 23.778
[9 empty] | 440.24412 | 0.78056 | 0.9257 | 23.18941 | 21.45834 | 0.82615 | 1.0017 | 23.68586 | 23.78041
[9 empty] | 440.33599 | 0.78025 | 0.9258 | 23.17749 | 21.44963 | 0.82651 | 1.0016 | 23.69652 | 23.78874
[9 empty] | 440.42786 | 0.78031 | 0.9257 | 23.18175 | 21.45125 | 0.826 | 1.0015 | 23.70175 | 23.79162
[9 empty] | 440.51973 | 0.78063 | 0.9256 | 23.19395 | 21.46022 | 0.82589 | 1.0014 | 23.70607 | 23.79358
[9 empty] | 440.6116 | 0.78039 | 0.9255 | 23.18926 | 21.45356 | 0.82619 | 1.0013 | 23.71176 | 23.79691
[9 empty] | 440.70348 | 0.78091 | 0.9256 | 23.20213 | 21.46779 | 0.82588 | 1.0012 | 23.71721 | 23.8
[9 empty] | 440.79535 | 0.78045 | 0.9257 | 23.18615 | 21.45532 | 0.82611 | 1.0011 | 23.71326 | 23.79366
[9 empty] | 440.88722 | 0.78037 | 0.9256 | 23.1861 | 21.45296 | 0.82658 | 1.0012 | 23.70618 | 23.78894
[9 empty] | 440.97909 | 0.78031 | 0.9257 | 23.18184 | 21.45133 | 0.82664 | 1.0011 | 23.70265 | 23.78301
[9 empty] | 441.07096 | 0.78051 | 0.9256 | 23.19028 | 21.45682 | 0.82663 | 1.0012 | 23.71413 | 23.79692
[9 empty] | 441.16283 | 0.78033 | 0.9255 | 23.18742 | 21.45186 | 0.82624 | 1.0013 | 23.6971 | 23.7822
[9 empty] | 441.2547 | 0.78021 | 0.9256 | 23.1814 | 21.44861 | 0.82647 | 1.0012 | 23.69171 | 23.77442
[9 empty] | 441.34657 | 0.78015 | 0.9255 | 23.18218 | 21.44701 | 0.8264 | 1.0013 | 23.70201 | 23.78712
[9 empty] | 441.43844 | 0.78022 | 0.9256 | 23.18182 | 21.449 | 0.82629 | 1.0014 | 23.7114 | 23.79892
[9 empty] | 441.53031 | 0.78045 | 0.9257 | 23.18605 | 21.45523 | 0.82607 | 1.0015 | 23.71165 | 23.80156
[9 empty] | 441.62218 | 0.78041 | 0.9258 | 23.18233 | 21.4541 | 0.82632 | 1.0016 | 23.70141 | 23.79365
[9 empty] | 441.71405 | 0.78052 | 0.9257 | 23.1882 | 21.45721 | 0.82612 | 1.0015 | 23.7078 | 23.79769
[9 empty] | 441.80592 | 0.78048 | 0.9256 | 23.18947 | 21.45607 | 0.82606 | 1.0014 | 23.70429 | 23.79179
[9 empty] | 441.89779 | 0.7802 | 0.9257 | 23.17848 | 21.44822 | 0.82649 | 1.0015 | 23.70743 | 23.79732
[9 empty] | 441.98966 | 0.78058 | 0.9256 | 23.19254 | 21.45892 | 0.82656 | 1.0016 | 23.70285 | 23.7951
[9 empty] | 442.08154 | 0.78037 | 0.9255 | 23.1886 | 21.45295 | 0.8263 | 1.0015 | 23.72102 | 23.81096
[9 empty] | 442.17341 | 0.78031 | 0.9256 | 23.18449 | 21.45147 | 0.82633 | 1.0014 | 23.72531 | 23.81289
[9 empty] | 442.26528 | 0.7806 | 0.9255 | 23.19564 | 21.45947 | 0.82674 | 1.0013 | 23.71969 | 23.80487
[9 empty] | 442.35715 | 0.78031 | 0.9254 | 23.18943 | 21.4514 | 0.82637 | 1.0014 | 23.699 | 23.78648
[9 empty] | 442.44902 | 0.78028 | 0.9255 | 23.18594 | 21.45049 | 0.82621 | 1.0013 | 23.70766 | 23.7928
[9 empty] | 442.54089 | 0.7805 | 0.9254 | 23.19512 | 21.45667 | 0.82641 | 1.0012 | 23.70395 | 23.7867
[9 empty] | 442.63276 | 0.78051 | 0.9253 | 23.19781 | 21.45684 | 0.82675 | 1.0013 | 23.68586 | 23.77091
[9 empty] | 442.72463 | 0.78032 | 0.9252 | 23.19461 | 21.45155 | 0.82696 | 1.0012 | 23.69222 | 23.77492
[9 empty] | 442.8165 | 0.78016 | 0.9253 | 23.18731 | 21.44712 | 0.82645 | 1.0011 | 23.69142 | 23.77175
[9 empty] | 442.90837 | 0.77987 | 0.9252 | 23.18141 | 21.43934 | 0.82665 | 1.0012 | 23.6914 | 23.7741
[9 empty] | 443.00024 | 0.77946 | 0.9253 | 23.16674 | 21.42809 | 0.82668 | 1.0013 | 23.69153 | 23.77661
[9 empty] | 443.09211 | 0.77978 | 0.9252 | 23.17862 | 21.43676 | 0.82608 | 1.0014 | 23.69296 | 23.78042
[9 empty] | 443.18398 | 0.77973 | 0.9251 | 23.17982 | 21.43556 | 0.8265 | 1.0015 | 23.68977 | 23.7796
[9 empty] | 443.27585 | 0.78036 | 0.9252 | 23.19583 | 21.45268 | 0.82651 | 1.0014 | 23.68909 | 23.77653
[9 empty] | 443.36772 | 0.78032 | 0.9253 | 23.1923 | 21.45173 | 0.82597 | 1.0015 | 23.68314 | 23.77293
[9 empty] | 443.45959 | 0.78043 | 0.9252 | 23.19801 | 21.4547 | 0.82585 | 1.0014 | 23.68583 | 23.77326
[9 empty] | 443.55147 | 0.78062 | 0.9251 | 23.20608 | 21.45984 | 0.82578 | 1.0013 | 23.69584 | 23.78093
[9 empty] | 443.64334 | 0.77981 | 0.925 | 23.18458 | 21.43765 | 0.82651 | 1.0012 | 23.70952 | 23.79228
[9 empty] | 443.73521 | 0.78013 | 0.9251 | 23.19152 | 21.44638 | 0.82634 | 1.0011 | 23.71652 | 23.79694
[9 empty] | 443.82708 | 0.78011 | 0.9252 | 23.18834 | 21.44575 | 0.82647 | 1.001 | 23.7161 | 23.79414
[9 empty] | 443.91895 | 0.78005 | 0.9251 | 23.18907 | 21.44412 | 0.82641 | 1.0011 | 23.71426 | 23.79466
[9 empty] | 444.01082 | 0.77982 | 0.9252 | 23.17973 | 21.43779 | 0.82613 | 1.0012 | 23.71456 | 23.79734
[9 empty] | 444.10269 | 0.77973 | 0.9251 | 23.17956 | 21.43532 | 0.82573 | 1.0013 | 23.71011 | 23.79525
[9 empty] | 444.19456 | 0.77979 | 0.9252 | 23.17903 | 21.43714 | 0.82561 | 1.0012 | 23.71977 | 23.80257
[9 empty] | 444.28643 | 0.77992 | 0.9253 | 23.18031 | 21.44065 | 0.82531 | 1.0011 | 23.7297 | 23.81016
[9 empty] | 444.3783 | 0.78004 | 0.9254 | 23.1815 | 21.44406 | 0.8258 | 1.001 | 23.73239 | 23.81047
[9 empty] | 444.47017 | 0.7798 | 0.9255 | 23.17161 | 21.43723 | 0.82562 | 1.0009 | 23.72361 | 23.79929
[9 empty] | 444.56204 | 0.78022 | 0.9254 | 23.18671 | 21.44889 | 0.82594 | 1.001 | 23.7161 | 23.79413
[9 empty] | 444.65391 | 0.78024 | 0.9253 | 23.18992 | 21.44954 | 0.82606 | 1.0009 | 23.73639 | 23.81211
[9 empty] | 444.74578 | 0.77986 | 0.9252 | 23.18092 | 21.43889 | 0.82586 | 1.0008 | 23.73169 | 23.80502
[9 empty] | 444.83765 | 0.77988 | 0.9253 | 23.1792 | 21.43962 | 0.82579 | 1.0009 | 23.72486 | 23.80055
[9 empty] | 444.92952 | 0.77971 | 0.9254 | 23.1716 | 21.4349 | 0.82601 | 1.0008 | 23.71945 | 23.79274
[9 empty] | 445.0214 | 0.78011 | 0.9253 | 23.18593 | 21.44585 | 0.82602 | 1.0009 | 23.71436 | 23.79002
[9 empty] | 445.11327 | 0.77984 | 0.9252 | 23.18037 | 21.43838 | 0.82637 | 1.0008 | 23.74071 | 23.81406
[9 empty] | 445.20514 | 0.78001 | 0.9253 | 23.18301 | 21.44314 | 0.82634 | 1.0007 | 23.74722 | 23.81821
[9 empty] | 445.29701 | 0.77993 | 0.9254 | 23.17815 | 21.44097 | 0.82639 | 1.0006 | 23.7438 | 23.8124
[9 empty] | 445.38888 | 0.78034 | 0.9253 | 23.19276 | 21.45216 | 0.82644 | 1.0007 | 23.74593 | 23.81693
[9 empty] | 445.48075 | 0.77979 | 0.9252 | 23.17889 | 21.43702 | 0.82622 | 1.0008 | 23.7454 | 23.81876
[9 empty] | 445.57262 | 0.77975 | 0.9253 | 23.17521 | 21.43593 | 0.82617 | 1.0009 | 23.73491 | 23.81063
[9 empty] | 445.66449 | 0.77963 | 0.9252 | 23.17419 | 21.43267 | 0.82614 | 1.0008 | 23.74919 | 23.82257
[9 empty] | 445.75636 | 0.7802 | 0.9253 | 23.1887 | 21.44841 | 0.82642 | 1.0007 | 23.74288 | 23.81387
[9 empty] | 445.84823 | 0.77978 | 0.9254 | 23.17378 | 21.43692 | 0.82684 | 1.0008 | 23.73539 | 23.80873
[9 empty] | 445.9401 | 0.77973 | 0.9253 | 23.17457 | 21.43533 | 0.82611 | 1.0007 | 23.72463 | 23.79556
[9 empty] | 446.03197 | 0.77938 | 0.9254 | 23.16185 | 21.42589 | 0.82546 | 1.0008 | 23.71094 | 23.78421
[9 empty] | 446.12384 | 0.77964 | 0.9253 | 23.17214 | 21.43309 | 0.82609 | 1.0007 | 23.71959 | 23.7905
[9 empty] | 446.21571 | 0.77975 | 0.9252 | 23.17783 | 21.43604 | 0.82632 | 1.0006 | 23.72949 | 23.79805
[9 empty] | 446.30758 | 0.77949 | 0.9251 | 23.17267 | 21.42895 | 0.82621 | 1.0005 | 23.73131 | 23.7975
[9 empty] | 446.39946 | 0.78032 | 0.9252 | 23.19484 | 21.45177 | 0.8266 | 1.0006 | 23.72717 | 23.79572
[9 empty] | 446.49133 | 0.78007 | 0.9253 | 23.18487 | 21.44487 | 0.82656 | 1.0005 | 23.7434 | 23.80962
[9 empty] | 446.5832 | 0.78036 | 0.9252 | 23.19601 | 21.45285 | 0.8266 | 1.0004 | 23.74455 | 23.8084
[9 empty] | 446.67507 | 0.78032 | 0.9251 | 23.19709 | 21.45153 | 0.82654 | 1.0005 | 23.74309 | 23.80931
[9 empty] | 446.76694 | 0.78058 | 0.9252 | 23.2024 | 21.45876 | 0.82701 | 1.0006 | 23.74145 | 23.81004
[9 empty] | 446.85881 | 0.78034 | 0.9253 | 23.19282 | 21.45222 | 0.82697 | 1.0007 | 23.72934 | 23.80028
[9 empty] | 446.95068 | 0.78023 | 0.9252 | 23.1921 | 21.44923 | 0.82703 | 1.0006 | 23.72459 | 23.79314
[9 empty] | 447.04255 | 0.77986 | 0.9253 | 23.17848 | 21.43896 | 0.82652 | 1.0007 | 23.72188 | 23.7928
[9 empty] | 447.13442 | 0.78002 | 0.9252 | 23.18583 | 21.44343 | 0.8266 | 1.0006 | 23.721 | 23.78954
[9 empty] | 447.22629 | 0.77973 | 0.9251 | 23.17969 | 21.43544 | 0.82672 | 1.0007 | 23.72862 | 23.79956
[9 empty] | 447.31816 | 0.77958 | 0.9252 | 23.17278 | 21.43136 | 0.82633 | 1.0008 | 23.73656 | 23.80991
[9 empty] | 447.41003 | 0.77972 | 0.9251 | 23.1794 | 21.43517 | 0.82636 | 1.0009 | 23.74746 | 23.82321
[9 empty] | 447.5019 | 0.77977 | 0.925 | 23.18351 | 21.43665 | 0.82628 | 1.001 | 23.74823 | 23.82637
[9 empty] | 447.59377 | 0.77996 | 0.9249 | 23.19153 | 21.44175 | 0.82615 | 1.0011 | 23.73497 | 23.81545
[9 empty] | 447.68564 | 0.7802 | 0.9248 | 23.20124 | 21.44841 | 0.8261 | 1.001 | 23.74247 | 23.82059
[9 empty] | 447.77751 | 0.78023 | 0.9247 | 23.20467 | 21.44927 | 0.82599 | 1.0009 | 23.75357 | 23.82935
[9 empty] | 447.86939 | 0.78018 | 0.9246 | 23.20556 | 21.44777 | 0.82607 | 1.0008 | 23.74883 | 23.82221
[9 empty] | 447.96126 | 0.7806 | 0.9247 | 23.21565 | 21.45941 | 0.82654 | 1.0009 | 23.74883 | 23.82459
[9 empty] | 448.05313 | 0.78027 | 0.9248 | 23.20313 | 21.45016 | 0.8263 | 1.001 | 23.75273 | 23.83089
[9 empty] | 448.145 | 0.78034 | 0.9247 | 23.20789 | 21.45224 | 0.8266 | 1.0011 | 23.7555 | 23.83604
[9 empty] | 448.23687 | 0.78068 | 0.9246 | 23.22045 | 21.46153 | 0.82714 | 1.0012 | 23.73946 | 23.82233
[9 empty] | 448.32874 | 0.7807 | 0.9245 | 23.22368 | 21.46219 | 0.82749 | 1.0011 | 23.72835 | 23.8088
[9 empty] | 448.42061 | 0.78114 | 0.9244 | 23.23918 | 21.47419 | 0.827 | 1.0012 | 23.7338 | 23.81665
[9 empty] | 448.51248 | 0.78093 | 0.9243 | 23.23558 | 21.46854 | 0.82805 | 1.0013 | 23.72212 | 23.80731
[9 empty] | 448.60435 | 0.78101 | 0.9244 | 23.23541 | 21.47071 | 0.82843 | 1.0012 | 23.71545 | 23.79824
[9 empty] | 448.69622 | 0.78086 | 0.9245 | 23.22826 | 21.46642 | 0.82798 | 1.0013 | 23.72114 | 23.80633
[9 empty] | 448.78809 | 0.78063 | 0.9244 | 23.22404 | 21.4602 | 0.8277 | 1.0014 | 23.71438 | 23.80191
[9 empty] | 448.87996 | 0.78059 | 0.9245 | 23.22032 | 21.45909 | 0.82719 | 1.0013 | 23.70772 | 23.79285
[9 empty] | 448.97183 | 0.78057 | 0.9244 | 23.22236 | 21.45865 | 0.8279 | 1.0014 | 23.70529 | 23.79279
[9 empty] | 449.0637 | 0.78032 | 0.9245 | 23.21236 | 21.45173 | 0.82846 | 1.0013 | 23.72271 | 23.8079
[9 empty] | 449.15557 | 0.78057 | 0.9244 | 23.22223 | 21.45853 | 0.82815 | 1.0012 | 23.72656 | 23.80939
[9 empty] | 449.24745 | 0.7802 | 0.9243 | 23.2137 | 21.44833 | 0.82834 | 1.0011 | 23.72421 | 23.80465
[9 empty] | 449.33932 | 0.78019 | 0.9244 | 23.21106 | 21.44821 | 0.82832 | 1.0012 | 23.71258 | 23.79536
[9 empty] | 449.43119 | 0.77999 | 0.9243 | 23.2074 | 21.44251 | 0.82784 | 1.0011 | 23.72488 | 23.80532
[9 empty] | 449.52306 | 0.78042 | 0.9244 | 23.2177 | 21.45435 | 0.82823 | 1.001 | 23.72991 | 23.80799
[9 empty] | 449.61493 | 0.78034 | 0.9245 | 23.21285 | 21.45218 | 0.82834 | 1.0009 | 23.72567 | 23.80136
[9 empty] | 449.7068 | 0.78002 | 0.9244 | 23.20589 | 21.44343 | 0.82773 | 1.001 | 23.73079 | 23.80888
[9 empty] | 449.79867 | 0.77987 | 0.9245 | 23.19899 | 21.43937 | 0.82803 | 1.0011 | 23.71855 | 23.79897
[9 empty] | 449.89054 | 0.77984 | 0.9244 | 23.20057 | 21.43851 | 0.8278 | 1.001 | 23.71771 | 23.79575
[9 empty] | 449.98241 | 0.78002 | 0.9245 | 23.20321 | 21.44328 | 0.82762 | 1.0011 | 23.72055 | 23.80098
[9 empty] | 450.07428 | 0.78004 | 0.9246 | 23.20133 | 21.44385 | 0.82754 | 1.0012 | 23.72245 | 23.80526
[9 empty] | 450.16615 | 0.78004 | 0.9247 | 23.19908 | 21.44409 | 0.82724 | 1.0013 | 23.71684 | 23.80201
[9 empty] | 450.25802 | 0.78 | 0.9248 | 23.19526 | 21.44288 | 0.82729 | 1.0012 | 23.71282 | 23.7956
[9 empty] | 450.34989 | 0.77996 | 0.9247 | 23.19666 | 21.44185 | 0.82734 | 1.0013 | 23.70897 | 23.79411
[9 empty] | 450.44176 | 0.77919 | 0.9248 | 23.17125 | 21.42068 | 0.82754 | 1.0012 | 23.71501 | 23.79779
[9 empty] | 450.53363 | 0.7793 | 0.9247 | 23.17698 | 21.42366 | 0.82712 | 1.0011 | 23.71501 | 23.79541
[9 empty] | 450.6255 | 0.7795 | 0.9246 | 23.18527 | 21.42901 | 0.82765 | 1.0012 | 23.70488 | 23.78763
[9 empty] | 450.71738 | 0.77929 | 0.9245 | 23.18178 | 21.42347 | 0.82746 | 1.0011 | 23.70548 | 23.78586
[9 empty] | 450.80925 | 0.77923 | 0.9246 | 23.17742 | 21.42175 | 0.82685 | 1.0012 | 23.70715 | 23.78991
[9 empty] | 450.90112 | 0.7795 | 0.9245 | 23.18796 | 21.42918 | 0.82733 | 1.0013 | 23.71551 | 23.80068
[9 empty] | 450.99299 | 0.77939 | 0.9244 | 23.18711 | 21.42608 | 0.82735 | 1.0014 | 23.7191 | 23.80665
[9 empty] | 451.08486 | 0.77941 | 0.9245 | 23.1852 | 21.42663 | 0.82728 | 1.0015 | 23.71673 | 23.80665
[9 empty] | 451.17673 | 0.77972 | 0.9246 | 23.19178 | 21.43502 | 0.82679 | 1.0014 | 23.72248 | 23.81005
[9 empty] | 451.2686 | 0.77952 | 0.9247 | 23.18339 | 21.42959 | 0.82635 | 1.0013 | 23.72153 | 23.80672
[9 empty] | 451.36047 | 0.77959 | 0.9246 | 23.188 | 21.43154 | 0.82667 | 1.0014 | 23.71716 | 23.80471
[9 empty] | 451.45234 | 0.77963 | 0.9245 | 23.19187 | 21.43279 | 0.82654 | 1.0013 | 23.7186 | 23.80377
[9 empty] | 451.54421 | 0.77973 | 0.9244 | 23.19727 | 21.43546 | 0.82644 | 1.0014 | 23.72104 | 23.8086
[9 empty] | 451.63608 | 0.77926 | 0.9243 | 23.18584 | 21.42258 | 0.8268 | 1.0015 | 23.72853 | 23.8185
[9 empty] | 451.72795 | 0.77908 | 0.9244 | 23.17778 | 21.41745 | 0.82727 | 1.0016 | 23.73262 | 23.82498
[9 empty] | 451.81982 | 0.77914 | 0.9243 | 23.18225 | 21.41927 | 0.82685 | 1.0017 | 23.72938 | 23.8241
[9 empty] | 451.91169 | 0.77946 | 0.9242 | 23.19419 | 21.42798 | 0.82637 | 1.0016 | 23.73028 | 23.82263
[9 empty] | 452.00356 | 0.779 | 0.9241 | 23.183 | 21.41533 | 0.82681 | 1.0017 | 23.7461 | 23.84089
[9 empty] | 452.09544 | 0.7786 | 0.9242 | 23.16859 | 21.40433 | 0.82673 | 1.0018 | 23.73661 | 23.83374
[9 empty] | 452.18731 | 0.77846 | 0.9241 | 23.1671 | 21.40064 | 0.8275 | 1.0017 | 23.75232 | 23.84713
[9 empty] | 452.27918 | 0.77883 | 0.9242 | 23.17538 | 21.4106 | 0.82729 | 1.0016 | 23.7566 | 23.84906
[9 empty] | 452.37105 | 0.77928 | 0.9243 | 23.18622 | 21.42293 | 0.82813 | 1.0015 | 23.75557 | 23.84564
[9 empty] | 452.46292 | 0.77905 | 0.9244 | 23.17688 | 21.41662 | 0.82604 | 1.0016 | 23.75751 | 23.84996
[9 empty] | 452.55479 | 0.77941 | 0.9243 | 23.19017 | 21.42659 | 0.82696 | 1.0017 | 23.74935 | 23.84416
[9 empty] | 452.64666 | 0.77988 | 0.9242 | 23.20668 | 21.43951 | 0.82706 | 1.0016 | 23.74381 | 23.83622
[9 empty] | 452.73853 | 0.78006 | 0.9241 | 23.21445 | 21.44437 | 0.82692 | 1.0017 | 23.75219 | 23.84701
[9 empty] | 452.8304 | 0.77982 | 0.924 | 23.20984 | 21.4378 | 0.82701 | 1.0018 | 23.74334 | 23.8405
[9 empty] | 452.92227 | 0.77962 | 0.9241 | 23.20148 | 21.4324 | 0.82698 | 1.0017 | 23.73902 | 23.83378
[9 empty] | 453.01414 | 0.78018 | 0.924 | 23.22054 | 21.44769 | 0.82659 | 1.0018 | 23.73414 | 23.83127
[9 empty] | 453.10601 | 0.77989 | 0.9239 | 23.21453 | 21.43981 | 0.82686 | 1.0017 | 23.72762 | 23.82234
[9 empty] | 453.19788 | 0.7798 | 0.924 | 23.20923 | 21.43724 | 0.82697 | 1.0018 | 23.73252 | 23.82964
[9 empty] | 453.28975 | 0.77976 | 0.9239 | 23.2106 | 21.43618 | 0.82662 | 1.0019 | 23.73162 | 23.83111
[9 empty] | 453.38162 | 0.7797 | 0.924 | 23.20646 | 21.43467 | 0.82595 | 1.002 | 23.72599 | 23.82784
[9 empty] | 453.47349 | 0.77979 | 0.9239 | 23.21148 | 21.437 | 0.82597 | 1.0019 | 23.74686 | 23.84641
[9 empty] | 453.56537 | 0.77945 | 0.9238 | 23.20402 | 21.42779 | 0.82638 | 1.0018 | 23.74341 | 23.84058
[9 empty] | 453.65724 | 0.77932 | 0.9239 | 23.19747 | 21.42405 | 0.82651 | 1.0019 | 23.73879 | 23.83831
[9 empty] | 453.74911 | 0.77942 | 0.9238 | 23.20303 | 21.42687 | 0.8266 | 1.0018 | 23.74048 | 23.83763
[9 empty] | 453.84098 | 0.77895 | 0.9237 | 23.19146 | 21.41386 | 0.82632 | 1.0019 | 23.72954 | 23.82902
[9 empty] | 453.93285 | 0.77943 | 0.9238 | 23.20348 | 21.42728 | 0.82641 | 1.0018 | 23.73541 | 23.83254
[9 empty] | 454.02472 | 0.77946 | 0.9239 | 23.20162 | 21.42789 | 0.82683 | 1.0017 | 23.7383 | 23.83306
[9 empty] | 454.11659 | 0.7797 | 0.924 | 23.20643 | 21.43465 | 0.82635 | 1.0016 | 23.73053 | 23.82288
[9 empty] | 454.20846 | 0.77975 | 0.9241 | 23.20526 | 21.43589 | 0.82642 | 1.0017 | 23.72701 | 23.82173
[9 empty] | 454.30033 | 0.77934 | 0.9242 | 23.19066 | 21.42472 | 0.82633 | 1.0016 | 23.72477 | 23.8171
[9 empty] | 454.3922 | 0.77927 | 0.9241 | 23.19108 | 21.42279 | 0.82585 | 1.0017 | 23.71942 | 23.81411
[9 empty] | 454.48407 | 0.77974 | 0.9242 | 23.20266 | 21.43581 | 0.82663 | 1.0016 | 23.73301 | 23.82538
[9 empty] | 454.57594 | 0.77923 | 0.9243 | 23.18473 | 21.42156 | 0.82683 | 1.0015 | 23.73296 | 23.82294
[9 empty] | 454.66781 | 0.77909 | 0.9242 | 23.1831 | 21.41774 | 0.82654 | 1.0016 | 23.70831 | 23.80057
[9 empty] | 454.75968 | 0.77914 | 0.9243 | 23.18217 | 21.4192 | 0.82647 | 1.0015 | 23.71221 | 23.80212
[9 empty] | 454.85155 | 0.77917 | 0.9244 | 23.18069 | 21.42014 | 0.82673 | 1.0014 | 23.71534 | 23.80288
[9 empty] | 454.94343 | 0.77925 | 0.9245 | 23.18055 | 21.42233 | 0.82664 | 1.0013 | 23.70938 | 23.79453
[9 empty] | 455.0353 | 0.77953 | 0.9246 | 23.1863 | 21.42996 | 0.82679 | 1.0014 | 23.70966 | 23.79719
[9 empty] | 455.12717 | 0.77972 | 0.9247 | 23.18951 | 21.43525 | 0.8272 | 1.0015 | 23.712 | 23.8019
[9 empty] | 455.21904 | 0.77969 | 0.9248 | 23.18609 | 21.4344 | 0.82729 | 1.0016 | 23.71453 | 23.80682
[9 empty] | 455.31091 | 0.77984 | 0.9247 | 23.1929 | 21.43839 | 0.8273 | 1.0017 | 23.70931 | 23.80395
[9 empty] | 455.40278 | 0.78019 | 0.9246 | 23.20594 | 21.44812 | 0.82705 | 1.0016 | 23.70971 | 23.80198
[9 empty] | 455.49465 | 0.78006 | 0.9245 | 23.20452 | 21.44448 | 0.82748 | 1.0017 | 23.71042 | 23.80507
[9 empty] | 455.58652 | 0.78024 | 0.9246 | 23.20747 | 21.44953 | 0.82751 | 1.0018 | 23.71227 | 23.8093
[9 empty] | 455.67839 | 0.78036 | 0.9247 | 23.20838 | 21.45269 | 0.82699 | 1.0019 | 23.7088 | 23.8082
[9 empty] | 455.77026 | 0.78008 | 0.9248 | 23.19775 | 21.44518 | 0.82696 | 1.0018 | 23.70846 | 23.80548
[9 empty] | 455.86213 | 0.78016 | 0.9247 | 23.20253 | 21.44728 | 0.82673 | 1.0019 | 23.71414 | 23.81356
[9 empty] | 455.954 | 0.78036 | 0.9246 | 23.21087 | 21.45267 | 0.82635 | 1.002 | 23.70017 | 23.8019
[9 empty] | 456.04587 | 0.78061 | 0.9245 | 23.22082 | 21.45955 | 0.82596 | 1.0019 | 23.69498 | 23.79432
[9 empty] | 456.13774 | 0.78054 | 0.9244 | 23.22141 | 21.45777 | 0.82619 | 1.002 | 23.68205 | 23.7837
[9 empty] | 456.22961 | 0.78249 | 0.9245 | 23.27685 | 21.51133 | 0.82648 | 1.0019 | 23.69336 | 23.79269
[9 empty] | 456.32148 | 0.78319 | 0.9246 | 23.29508 | 21.53051 | 0.82742 | 1.0018 | 23.70362 | 23.80061
[9 empty] | 456.41336 | 0.78381 | 0.9247 | 23.31106 | 21.5476 | 0.82711 | 1.0017 | 23.69857 | 23.79317
[9 empty] | 456.50523 | 0.78382 | 0.9248 | 23.3089 | 21.54794 | 0.82653 | 1.0018 | 23.6965 | 23.79347
[9 empty] | 456.5971 | 0.78415 | 0.9249 | 23.316 | 21.55683 | 0.82649 | 1.0019 | 23.68333 | 23.78262
[9 empty] | 456.68897 | 0.78412 | 0.925 | 23.31277 | 21.55618 | 0.82711 | 1.0018 | 23.69043 | 23.78737
[9 empty] | 456.78084 | 0.78446 | 0.9249 | 23.32536 | 21.56548 | 0.82675 | 1.0017 | 23.69233 | 23.78691
[9 empty] | 456.87271 | 0.78385 | 0.9248 | 23.30985 | 21.54881 | 0.82719 | 1.0018 | 23.69221 | 23.78917
[9 empty] | 456.96458 | 0.78374 | 0.9249 | 23.30405 | 21.54578 | 0.82723 | 1.0019 | 23.68607 | 23.78537
[9 empty] | 457.05645 | 0.78313 | 0.9248 | 23.28822 | 21.52882 | 0.82745 | 1.0018 | 23.7016 | 23.79859
[9 empty] | 457.14832 | 0.78265 | 0.9249 | 23.27153 | 21.51572 | 0.8267 | 1.0017 | 23.71022 | 23.80487
[9 empty] | 457.24019 | 0.7826 | 0.9248 | 23.27245 | 21.51424 | 0.82712 | 1.0016 | 23.70749 | 23.79975
[9 empty] | 457.33206 | 0.78248 | 0.9249 | 23.26649 | 21.51105 | 0.82707 | 1.0017 | 23.72197 | 23.81667
[9 empty] | 457.42393 | 0.78219 | 0.9248 | 23.26046 | 21.50316 | 0.8276 | 1.0018 | 23.73401 | 23.83113
[9 empty] | 457.5158 | 0.782 | 0.9249 | 23.25205 | 21.49771 | 0.82683 | 1.0019 | 23.74076 | 23.84029
[9 empty] | 457.60767 | 0.78216 | 0.9248 | 23.25946 | 21.50223 | 0.82681 | 1.002 | 23.7335 | 23.83538
[9 empty] | 457.69954 | 0.78204 | 0.9247 | 23.2584 | 21.49892 | 0.82709 | 1.0019 | 23.71727 | 23.8167
[9 empty] | 457.79142 | 0.78218 | 0.9248 | 23.25995 | 21.50269 | 0.82751 | 1.002 | 23.72446 | 23.8263
[9 empty] | 457.88329 | 0.7818 | 0.9249 | 23.24614 | 21.49224 | 0.82734 | 1.0021 | 23.72487 | 23.82909
[9 empty] | 457.97516 | 0.78191 | 0.9248 | 23.25211 | 21.49543 | 0.82773 | 1.0022 | 23.71663 | 23.82319
[9 empty] | 458.06703 | 0.78198 | 0.9247 | 23.2567 | 21.49736 | 0.82816 | 1.0021 | 23.72079 | 23.82499
[9 empty] | 458.1589 | 0.78214 | 0.9246 | 23.26383 | 21.50162 | 0.8277 | 1.002 | 23.71617 | 23.81797
[9 empty] | 458.25077 | 0.78194 | 0.9245 | 23.26036 | 21.49608 | 0.82749 | 1.0021 | 23.70438 | 23.80852
[9 empty] | 458.34264 | 0.78179 | 0.9246 | 23.25348 | 21.49205 | 0.82776 | 1.002 | 23.69637 | 23.79809
[9 empty] | 458.43451 | 0.78159 | 0.9245 | 23.24994 | 21.48646 | 0.82791 | 1.0021 | 23.69567 | 23.79977
[9 empty] | 458.52638 | 0.78169 | 0.9246 | 23.2505 | 21.4893 | 0.82776 | 1.0022 | 23.69854 | 23.80502
[9 empty] | 458.61825 | 0.7812 | 0.9247 | 23.23349 | 21.4759 | 0.82727 | 1.0023 | 23.69799 | 23.80684
[9 empty] | 458.71012 | 0.78089 | 0.9246 | 23.22682 | 21.46741 | 0.82719 | 1.0024 | 23.70081 | 23.81205
[9 empty] | 458.80199 | 0.78115 | 0.9247 | 23.23196 | 21.47448 | 0.82673 | 1.0025 | 23.69093 | 23.8045
[9 empty] | 458.89386 | 0.78073 | 0.9248 | 23.21697 | 21.46295 | 0.82623 | 1.0024 | 23.6941 | 23.80531
[9 empty] | 458.98573 | 0.78109 | 0.9247 | 23.23003 | 21.4727 | 0.82643 | 1.0023 | 23.70162 | 23.81049
[9 empty] | 459.0776 | 0.7811 | 0.9246 | 23.2329 | 21.47303 | 0.82651 | 1.0022 | 23.69774 | 23.80422
[9 empty] | 459.16947 | 0.78101 | 0.9245 | 23.23295 | 21.47076 | 0.82666 | 1.0023 | 23.69484 | 23.80368
[9 empty] | 459.26135 | 0.78066 | 0.9246 | 23.21987 | 21.46099 | 0.8261 | 1.0022 | 23.69318 | 23.79964
[9 empty] | 459.35322 | 0.78016 | 0.9245 | 23.20752 | 21.44725 | 0.82617 | 1.0023 | 23.69727 | 23.80611
[9 empty] | 459.44509 | 0.78039 | 0.9246 | 23.21171 | 21.45345 | 0.82568 | 1.0024 | 23.69652 | 23.80775
[9 empty] | 459.53696 | 0.7806 | 0.9247 | 23.21559 | 21.45935 | 0.8254 | 1.0025 | 23.70254 | 23.81616
[9 empty] | 459.62883 | 0.78053 | 0.9248 | 23.21104 | 21.45747 | 0.82574 | 1.0026 | 23.6998 | 23.81578
[9 empty] | 459.7207 | 0.78046 | 0.9247 | 23.21144 | 21.45552 | 0.82548 | 1.0025 | 23.69434 | 23.80793
[9 empty] | 459.81257 | 0.78068 | 0.9248 | 23.21543 | 21.46153 | 0.82551 | 1.0026 | 23.6986 | 23.81458
[9 empty] | 459.90444 | 0.78068 | 0.9249 | 23.21283 | 21.46145 | 0.82563 | 1.0027 | 23.70185 | 23.82023
[9 empty] | 459.99631 | 0.78099 | 0.9248 | 23.22475 | 21.47014 | 0.82567 | 1.0028 | 23.71455 | 23.83536
[9 empty] | 460.08818 | 0.78107 | 0.9247 | 23.22967 | 21.47237 | 0.82596 | 1.0029 | 23.72089 | 23.84411
[9 empty] | 460.18005 | 0.78087 | 0.9246 | 23.226 | 21.46666 | 0.82658 | 1.003 | 23.72276 | 23.84837
[9 empty] | 460.27192 | 0.78026 | 0.9247 | 23.20545 | 21.44999 | 0.82619 | 1.0031 | 23.72121 | 23.84919
[9 empty] | 460.36379 | 0.78005 | 0.9246 | 23.20174 | 21.44424 | 0.82633 | 1.0032 | 23.72449 | 23.85487
[9 empty] | 460.45566 | 0.77992 | 0.9247 | 23.19526 | 21.44056 | 0.826 | 1.0033 | 23.72468 | 23.85743
[9 empty] | 460.54753 | 0.77999 | 0.9246 | 23.20001 | 21.44263 | 0.82576 | 1.0034 | 23.71533 | 23.85041
[9 empty] | 460.6394 | 0.78036 | 0.9245 | 23.2134 | 21.45269 | 0.82593 | 1.0033 | 23.71732 | 23.85003
[9 empty] | 460.73128 | 0.78043 | 0.9244 | 23.2182 | 21.4548 | 0.8262 | 1.0034 | 23.7168 | 23.85189
[9 empty] | 460.82315 | 0.78051 | 0.9243 | 23.22306 | 21.45698 | 0.82595 | 1.0035 | 23.70833 | 23.84575
[9 empty] | 460.91502 | 0.7802 | 0.9242 | 23.21632 | 21.44843 | 0.82655 | 1.0034 | 23.69683 | 23.8318
[9 empty] | 461.00689 | 0.78031 | 0.9243 | 23.21686 | 21.45125 | 0.82628 | 1.0035 | 23.70623 | 23.84363
[9 empty] | 461.09876 | 0.7806 | 0.9244 | 23.22318 | 21.4594 | 0.8264 | 1.0036 | 23.69451 | 23.83422
[9 empty] | 461.19063 | 0.78069 | 0.9245 | 23.22339 | 21.46192 | 0.82658 | 1.0035 | 23.70373 | 23.84112
[9 empty] | 461.2825 | 0.78086 | 0.9246 | 23.22578 | 21.46645 | 0.82571 | 1.0034 | 23.70821 | 23.84325
[9 empty] | 461.37437 | 0.78073 | 0.9247 | 23.21948 | 21.46295 | 0.82577 | 1.0033 | 23.71118 | 23.84385
[9 empty] | 461.46624 | 0.78055 | 0.9246 | 23.21665 | 21.45801 | 0.8261 | 1.0032 | 23.71193 | 23.84223
[9 empty] | 461.55811 | 0.78043 | 0.9247 | 23.21043 | 21.45458 | 0.82617 | 1.0033 | 23.7132 | 23.84589
[9 empty] | 461.64998 | 0.7801 | 0.9246 | 23.20327 | 21.44565 | 0.8263 | 1.0034 | 23.70476 | 23.83978
[9 empty] | 461.74185 | 0.78017 | 0.9247 | 23.20274 | 21.44748 | 0.82654 | 1.0033 | 23.69007 | 23.82263
[9 empty] | 461.83372 | 0.78043 | 0.9248 | 23.20792 | 21.45458 | 0.82611 | 1.0034 | 23.69421 | 23.82917
[9 empty] | 461.92559 | 0.78016 | 0.9249 | 23.19738 | 21.44716 | 0.82637 | 1.0035 | 23.68748 | 23.82478
[9 empty] | 462.01746 | 0.77977 | 0.9248 | 23.18826 | 21.43641 | 0.82696 | 1.0034 | 23.68928 | 23.82421
[9 empty] | 462.10934 | 0.77965 | 0.9249 | 23.18225 | 21.43317 | 0.82722 | 1.0035 | 23.6955 | 23.83284
[9 empty] | 462.20121 | 0.77979 | 0.9248 | 23.18904 | 21.43714 | 0.82692 | 1.0036 | 23.68631 | 23.82597
[9 empty] | 462.29308 | 0.7798 | 0.9247 | 23.19192 | 21.43747 | 0.82747 | 1.0035 | 23.68985 | 23.82716
[9 empty] | 462.38495 | 0.77985 | 0.9246 | 23.19591 | 21.43885 | 0.82706 | 1.0034 | 23.69515 | 23.83011
[9 empty] | 462.47682 | 0.77983 | 0.9245 | 23.19764 | 21.43813 | 0.82681 | 1.0033 | 23.69031 | 23.82287
[9 empty] | 462.56869 | 0.78009 | 0.9246 | 23.20299 | 21.44539 | 0.82666 | 1.0034 | 23.68789 | 23.82281
[9 empty] | 462.66056 | 0.7799 | 0.9247 | 23.19485 | 21.44019 | 0.82681 | 1.0033 | 23.69239 | 23.82496
[9 empty] | 462.75243 | 0.78002 | 0.9246 | 23.20093 | 21.44348 | 0.82706 | 1.0032 | 23.70386 | 23.83412
[9 empty] | 462.8443 | 0.78001 | 0.9245 | 23.20306 | 21.44313 | 0.82654 | 1.0031 | 23.70208 | 23.82996
[9 empty] | 462.93617 | 0.77985 | 0.9246 | 23.19591 | 21.43885 | 0.82663 | 1.0032 | 23.70121 | 23.83146
[9 empty] | 463.02804 | 0.77975 | 0.9245 | 23.19529 | 21.43596 | 0.82682 | 1.0033 | 23.67574 | 23.80822
[9 empty] | 463.11991 | 0.77995 | 0.9246 | 23.19885 | 21.44157 | 0.82693 | 1.0032 | 23.68258 | 23.81272
[9 empty] | 463.21178 | 0.77959 | 0.9247 | 23.18549 | 21.43153 | 0.82713 | 1.0031 | 23.6848 | 23.81259
[9 empty] | 463.30365 | 0.78015 | 0.9246 | 23.20461 | 21.44688 | 0.82646 | 1.0032 | 23.68446 | 23.81462
[9 empty] | 463.39552 | 0.78038 | 0.9245 | 23.21404 | 21.45328 | 0.82574 | 1.0033 | 23.67507 | 23.80755
[9 empty] | 463.48739 | 0.78091 | 0.9244 | 23.23248 | 21.468 | 0.82591 | 1.0032 | 23.68181 | 23.81195
[9 empty] | 463.57927 | 0.78122 | 0.9243 | 23.24404 | 21.47636 | 0.82673 | 1.0031 | 23.67742 | 23.80516
[9 empty] | 463.67114 | 0.78119 | 0.9242 | 23.24576 | 21.47562 | 0.82678 | 1.0032 | 23.67339 | 23.80349
[9 empty] | 463.76301 | 0.78135 | 0.9243 | 23.24782 | 21.47985 | 0.82722 | 1.0031 | 23.67567 | 23.8034
[9 empty] | 463.85488 | 0.78117 | 0.9244 | 23.24004 | 21.47498 | 0.82714 | 1.0032 | 23.67554 | 23.80564
[9 empty] | 463.94675 | 0.7813 | 0.9243 | 23.24633 | 21.47847 | 0.82731 | 1.0033 | 23.68105 | 23.81355
[9 empty] | 464.03862 | 0.78081 | 0.9242 | 23.2344 | 21.46513 | 0.82781 | 1.0034 | 23.68329 | 23.81819
[9 empty] | 464.13049 | 0.78071 | 0.9243 | 23.22878 | 21.46225 | 0.82722 | 1.0035 | 23.68157 | 23.81883
[9 empty] | 464.22236 | 0.78084 | 0.9242 | 23.23542 | 21.46607 | 0.82762 | 1.0036 | 23.6686 | 23.80816
[9 empty] | 464.31423 | 0.78072 | 0.9241 | 23.23435 | 21.46276 | 0.82726 | 1.0035 | 23.67353 | 23.81074
[9 empty] | 464.4061 | 0.78059 | 0.9242 | 23.22779 | 21.45902 | 0.82716 | 1.0034 | 23.67463 | 23.80948
[9 empty] | 464.49797 | 0.78023 | 0.9241 | 23.21958 | 21.44912 | 0.82751 | 1.0035 | 23.66273 | 23.79988
[9 empty] | 464.58984 | 0.77992 | 0.9242 | 23.20794 | 21.44068 | 0.82711 | 1.0034 | 23.65579 | 23.79053
[9 empty] | 464.68171 | 0.78011 | 0.9241 | 23.21604 | 21.44585 | 0.82752 | 1.0035 | 23.6567 | 23.79381
[9 empty] | 464.77358 | 0.78024 | 0.924 | 23.22256 | 21.44955 | 0.82718 | 1.0036 | 23.65202 | 23.79148
[9 empty] | 464.86545 | 0.78025 | 0.9239 | 23.22523 | 21.44969 | 0.82707 | 1.0035 | 23.64675 | 23.78381
[9 empty] | 464.95733 | 0.77959 | 0.9238 | 23.2081 | 21.43155 | 0.82661 | 1.0036 | 23.65539 | 23.79487
[9 empty] | 465.0492 | 0.77961 | 0.9239 | 23.20615 | 21.43207 | 0.82628 | 1.0037 | 23.65063 | 23.79245
[9 empty] | 465.14107 | 0.77956 | 0.924 | 23.20231 | 21.43084 | 0.82586 | 1.0036 | 23.65338 | 23.79285
[9 empty] | 465.23294 | 0.77941 | 0.9239 | 23.20036 | 21.42672 | 0.82575 | 1.0035 | 23.65303 | 23.79012
[9 empty] | 465.32481 | 0.77926 | 0.924 | 23.1932 | 21.42243 | 0.8255 | 1.0036 | 23.64213 | 23.78153
[9 empty] | 465.41668 | 0.77952 | 0.9239 | 23.20354 | 21.42966 | 0.82584 | 1.0035 | 23.63799 | 23.775
[9 empty] | 465.50855 | 0.77946 | 0.9238 | 23.20441 | 21.42815 | 0.82589 | 1.0036 | 23.62735 | 23.76667
[9 empty] | 465.60042 | 0.77916 | 0.9239 | 23.19284 | 21.41978 | 0.82589 | 1.0035 | 23.63532 | 23.77232
[9 empty] | 465.69229 | 0.77931 | 0.9238 | 23.19977 | 21.42386 | 0.82577 | 1.0034 | 23.63598 | 23.77061
[9 empty] | 465.78416 | 0.77934 | 0.9237 | 23.20329 | 21.42479 | 0.82606 | 1.0035 | 23.64326 | 23.7803
[9 empty] | 465.87603 | 0.77984 | 0.9236 | 23.2205 | 21.43836 | 0.82587 | 1.0036 | 23.64658 | 23.786
[9 empty] | 465.9679 | 0.77965 | 0.9235 | 23.21742 | 21.4332 | 0.82558 | 1.0037 | 23.6515 | 23.79333
[9 empty] | 466.05977 | 0.77991 | 0.9236 | 23.22261 | 21.4403 | 0.82611 | 1.0038 | 23.64374 | 23.78789
[9 empty] | 466.15164 | 0.77985 | 0.9237 | 23.21835 | 21.43869 | 0.82629 | 1.0037 | 23.65989 | 23.80176
[9 empty] | 466.24351 | 0.7795 | 0.9236 | 23.21051 | 21.42914 | 0.82576 | 1.0036 | 23.65415 | 23.79362
[9 empty] | 466.33538 | 0.77967 | 0.9237 | 23.2131 | 21.43385 | 0.82593 | 1.0037 | 23.64534 | 23.78714
[9 empty] | 466.42726 | 0.77971 | 0.9238 | 23.21162 | 21.43481 | 0.82606 | 1.0036 | 23.65117 | 23.79062
[9 empty] | 466.51913 | 0.78027 | 0.9239 | 23.22599 | 21.45039 | 0.82519 | 1.0035 | 23.65151 | 23.78859
[9 empty] | 466.611 | 0.78055 | 0.924 | 23.23172 | 21.45801 | 0.82568 | 1.0036 | 23.64964 | 23.78909
[9 empty] | 466.70287 | 0.78019 | 0.9241 | 23.2186 | 21.44821 | 0.8258 | 1.0037 | 23.66145 | 23.80334
[9 empty] | 466.79474 | 0.78046 | 0.924 | 23.22901 | 21.4555 | 0.82552 | 1.0038 | 23.65804 | 23.80228
[9 empty] | 466.88661 | 0.78082 | 0.9239 | 23.24209 | 21.46526 | 0.82516 | 1.0037 | 23.65228 | 23.79411
[9 empty] | 466.97848 | 0.78046 | 0.9238 | 23.23407 | 21.45554 | 0.82482 | 1.0038 | 23.65503 | 23.79925
[9 empty] | 467.07035 | 0.78025 | 0.9239 | 23.22517 | 21.44964 | 0.82503 | 1.0039 | 23.65411 | 23.8007
[9 empty] | 467.16222 | 0.78016 | 0.9238 | 23.22519 | 21.44734 | 0.82534 | 1.004 | 23.67286 | 23.82193
[9 empty] | 467.25409 | 0.78022 | 0.9239 | 23.22428 | 21.44882 | 0.82528 | 1.0041 | 23.66922 | 23.82064
[9 empty] | 467.34596 | 0.78011 | 0.924 | 23.21856 | 21.44585 | 0.8248 | 1.004 | 23.67487 | 23.82395
[9 empty] | 467.43783 | 0.77963 | 0.9239 | 23.20681 | 21.43268 | 0.82539 | 1.0039 | 23.67149 | 23.81819
[9 empty] | 467.5297 | 0.77955 | 0.924 | 23.20191 | 21.43048 | 0.82558 | 1.004 | 23.67956 | 23.82868
[9 empty] | 467.62157 | 0.77977 | 0.9239 | 23.21093 | 21.43649 | 0.82585 | 1.0041 | 23.6576 | 23.80895
[9 empty] | 467.71344 | 0.78018 | 0.9238 | 23.22566 | 21.44776 | 0.82639 | 1.004 | 23.66596 | 23.81498
[9 empty] | 467.80532 | 0.77985 | 0.9237 | 23.21852 | 21.43885 | 0.82568 | 1.0039 | 23.65355 | 23.80014
[9 empty] | 467.89719 | 0.7801 | 0.9238 | 23.2233 | 21.44559 | 0.82483 | 1.004 | 23.63947 | 23.78833
[9 empty] | 467.98906 | 0.7798 | 0.9239 | 23.21192 | 21.4374 | 0.82496 | 1.0039 | 23.6562 | 23.8028
[9 empty] | 468.08093 | 0.77984 | 0.9238 | 23.21561 | 21.43849 | 0.82549 | 1.0038 | 23.68773 | 23.83214
[9 empty] | 468.1728 | 0.7785 | 0.9237 | 23.17814 | 21.40157 | 0.82508 | 1.0037 | 23.6992 | 23.84131
[9 empty] | 468.26467 | 0.77962 | 0.9238 | 23.20899 | 21.43238 | 0.82477 | 1.0036 | 23.70346 | 23.84322
[9 empty] | 468.35654 | 0.77897 | 0.9239 | 23.18716 | 21.41453 | 0.82539 | 1.0035 | 23.70573 | 23.84313
[9 empty] | 468.44841 | 0.77886 | 0.9238 | 23.18646 | 21.41157 | 0.82682 | 1.0036 | 23.6995 | 23.83924
[9 empty] | 468.54028 | 0.7798 | 0.9239 | 23.21193 | 21.43741 | 0.82634 | 1.0035 | 23.68571 | 23.82299
[9 empty] | 468.63215 | 0.77909 | 0.924 | 23.18817 | 21.41778 | 0.82641 | 1.0036 | 23.67625 | 23.81586
[9 empty] | 468.72402 | 0.77959 | 0.9239 | 23.20556 | 21.43152 | 0.82658 | 1.0035 | 23.68535 | 23.82264
[9 empty] | 468.81589 | 0.77958 | 0.9238 | 23.20788 | 21.43135 | 0.82721 | 1.0034 | 23.68772 | 23.82264
[9 empty] | 468.90776 | 0.7796 | 0.9239 | 23.20578 | 21.43173 | 0.827 | 1.0033 | 23.68295 | 23.81547
[9 empty] | 468.99963 | 0.77972 | 0.924 | 23.20703 | 21.4352 | 0.82672 | 1.0034 | 23.67885 | 23.81372
[9 empty] | 469.0915 | 0.77961 | 0.9241 | 23.20116 | 21.4321 | 0.8264 | 1.0033 | 23.69745 | 23.83005
[9 empty] | 469.18337 | 0.7797 | 0.924 | 23.20636 | 21.43458 | 0.82717 | 1.0032 | 23.67868 | 23.80881
[9 empty] | 469.27525 | 0.7797 | 0.9239 | 23.20891 | 21.43462 | 0.82753 | 1.0033 | 23.6719 | 23.80436
[9 empty] | 469.36712 | 0.77989 | 0.9238 | 23.21721 | 21.43996 | 0.82752 | 1.0032 | 23.68718 | 23.81736
[9 empty] | 469.45899 | 0.77926 | 0.9237 | 23.2007 | 21.4224 | 0.82673 | 1.0031 | 23.69171 | 23.81953
[9 empty] | 469.55086 | 0.77959 | 0.9238 | 23.20811 | 21.43156 | 0.82676 | 1.003 | 23.70564 | 23.83116
[9 empty] | 469.64273 | 0.77951 | 0.9239 | 23.20328 | 21.42942 | 0.82738 | 1.0029 | 23.71131 | 23.83448
[9 empty] | 469.7346 | 0.77957 | 0.9238 | 23.20743 | 21.43093 | 0.82713 | 1.0028 | 23.70469 | 23.82545
[9 empty] | 469.82647 | 0.7802 | 0.9237 | 23.22893 | 21.44846 | 0.82725 | 1.0029 | 23.70432 | 23.82746
[9 empty] | 469.91834 | 0.78048 | 0.9236 | 23.23967 | 21.45606 | 0.82731 | 1.003 | 23.6881 | 23.81353
[9 empty] | 470.01021 | 0.78075 | 0.9235 | 23.25012 | 21.46338 | 0.82718 | 1.0029 | 23.67785 | 23.80085
[9 empty] | 470.10208 | 0.78051 | 0.9234 | 23.24573 | 21.45701 | 0.82685 | 1.003 | 23.6728 | 23.79814
[9 empty] | 470.19395 | 0.7804 | 0.9235 | 23.23972 | 21.45378 | 0.82668 | 1.0029 | 23.67403 | 23.79701
[9 empty] | 470.28582 | 0.78075 | 0.9234 | 23.25284 | 21.46356 | 0.82676 | 1.003 | 23.67331 | 23.79865
[9 empty] | 470.37769 | 0.78031 | 0.9233 | 23.24228 | 21.4515 | 0.82692 | 1.0031 | 23.68343 | 23.8112
[9 empty] | 470.46956 | 0.77995 | 0.9234 | 23.22895 | 21.44152 | 0.82664 | 1.0032 | 23.6809 | 23.81104
[9 empty] | 470.56143 | 0.78033 | 0.9233 | 23.24288 | 21.45205 | 0.82581 | 1.0031 | 23.68322 | 23.81099
[9 empty] | 470.65331 | 0.78013 | 0.9232 | 23.23921 | 21.44635 | 0.82618 | 1.0032 | 23.67964 | 23.80977
[9 empty] | 470.74518 | 0.78015 | 0.9233 | 23.23724 | 21.44685 | 0.82608 | 1.0031 | 23.68399 | 23.81177
[9 empty] | 470.83705 | 0.77984 | 0.9234 | 23.22557 | 21.4384 | 0.82478 | 1.003 | 23.68618 | 23.8116
[9 empty] | 470.92892 | 0.77984 | 0.9233 | 23.22827 | 21.43857 | 0.82557 | 1.0031 | 23.67847 | 23.80622
[9 empty] | 471.02079 | 0.77963 | 0.9232 | 23.22438 | 21.43266 | 0.82531 | 1.003 | 23.67479 | 23.80014
[9 empty] | 471.11266 | 0.77964 | 0.9233 | 23.22207 | 21.43285 | 0.82595 | 1.0031 | 23.66655 | 23.79424
[9 empty] | 471.20453 | 0.7794 | 0.9234 | 23.21257 | 21.4264 | 0.8256 | 1.003 | 23.67868 | 23.80406
[9 empty] | 471.2964 | 0.77997 | 0.9233 | 23.23196 | 21.44197 | 0.8244 | 1.0029 | 23.68396 | 23.80699
[9 empty] | 471.38827 | 0.78017 | 0.9232 | 23.2404 | 21.44744 | 0.82394 | 1.0028 | 23.68999 | 23.81068
[9 empty] | 471.48014 | 0.78009 | 0.9231 | 23.24077 | 21.44546 | 0.82401 | 1.0027 | 23.69373 | 23.81207
[9 empty] | 471.57201 | 0.78008 | 0.9232 | 23.23792 | 21.44515 | 0.82912 | 1.0026 | 23.68431 | 23.80022
[9 empty] | 471.66388 | 0.77975 | 0.9231 | 23.23038 | 21.43587 | 0.82957 | 1.0027 | 23.67294 | 23.79116
[9 empty] | 471.75575 | 0.77992 | 0.9232 | 23.23301 | 21.44062 | 0.82927 | 1.0026 | 23.68345 | 23.79936
[9 empty] | 471.84762 | 0.77993 | 0.9233 | 23.23097 | 21.44106 | 0.82952 | 1.0025 | 23.6806 | 23.79412
[9 empty] | 471.93949 | 0.7799 | 0.9234 | 23.2274 | 21.44009 | 0.82666 | 1.0026 | 23.68017 | 23.79606
[9 empty] | 472.03136 | 0.78026 | 0.9233 | 23.24053 | 21.44988 | 0.83016 | 1.0027 | 23.69213 | 23.81045
[9 empty] | 472.12324 | 0.77962 | 0.9232 | 23.22397 | 21.43228 | 0.83006 | 1.0028 | 23.6855 | 23.80617
[9 empty] | 472.21511 | 0.77935 | 0.9233 | 23.21352 | 21.42495 | 0.82977 | 1.0027 | 23.67742 | 23.79567
[9 empty] | 472.30698 | 0.77923 | 0.9232 | 23.21241 | 21.42161 | 0.82935 | 1.0028 | 23.66673 | 23.7873
[9 empty] | 472.39885 | 0.77936 | 0.9233 | 23.21391 | 21.42532 | 0.82961 | 1.0027 | 23.68473 | 23.80302
[9 empty] | 472.49072 | 0.77945 | 0.9234 | 23.21397 | 21.42769 | 0.82922 | 1.0026 | 23.69037 | 23.80631
[9 empty] | 472.58259 | 0.77965 | 0.9235 | 23.21758 | 21.43335 | 0.82862 | 1.0025 | 23.68361 | 23.79714
[9 empty] | 472.67446 | 0.77997 | 0.9236 | 23.22454 | 21.44209 | 0.82755 | 1.0026 | 23.68174 | 23.79763
[9 empty] | 472.76633 | 0.77973 | 0.9237 | 23.21477 | 21.43539 | 0.8266 | 1.0027 | 23.68322 | 23.8015
[9 empty] | 472.8582 | 0.78006 | 0.9236 | 23.22705 | 21.44441 | 0.82729 | 1.0028 | 23.67444 | 23.79505
[9 empty] | 472.95007 | 0.78009 | 0.9235 | 23.23045 | 21.44523 | 0.82742 | 1.0027 | 23.67411 | 23.79234
[9 empty] | 473.04194 | 0.77995 | 0.9234 | 23.22882 | 21.4414 | 0.82747 | 1.0028 | 23.66875 | 23.78933
[9 empty] | 473.13381 | 0.78009 | 0.9235 | 23.2305 | 21.44527 | 0.82933 | 1.0027 | 23.67236 | 23.79058
[9 empty] | 473.22568 | 0.77985 | 0.9236 | 23.22099 | 21.43882 | 0.82923 | 1.0026 | 23.6842 | 23.80011
[9 empty] | 473.31755 | 0.7795 | 0.9235 | 23.21308 | 21.42918 | 0.82857 | 1.0025 | 23.68759 | 23.80114
[9 empty] | 473.40942 | 0.77934 | 0.9236 | 23.20567 | 21.42467 | 0.8285 | 1.0024 | 23.68392 | 23.79508
[9 empty] | 473.5013 | 0.77922 | 0.9235 | 23.20466 | 21.42142 | 0.82897 | 1.0025 | 23.67782 | 23.79133
[9 empty] | 473.59317 | 0.77933 | 0.9236 | 23.20552 | 21.42453 | 0.8294 | 1.0024 | 23.6758 | 23.78693
[9 empty] | 473.68504 | 0.77924 | 0.9237 | 23.20023 | 21.42197 | 0.82947 | 1.0025 | 23.66573 | 23.77918
[9 empty] | 473.77691 | 0.77924 | 0.9236 | 23.2026 | 21.42183 | 0.82921 | 1.0024 | 23.66875 | 23.77984
[9 empty] | 473.86878 | 0.77949 | 0.9237 | 23.20776 | 21.42892 | 0.8282 | 1.0023 | 23.66861 | 23.77733
[9 empty] | 473.96065 | 0.77962 | 0.9238 | 23.20899 | 21.43237 | 0.82768 | 1.0024 | 23.66533 | 23.7764
[9 empty] | 474.05252 | 0.77959 | 0.9239 | 23.20563 | 21.43159 | 0.82726 | 1.0023 | 23.65521 | 23.76386
[9 empty] | 474.14439 | 0.77953 | 0.9238 | 23.20638 | 21.42996 | 0.82636 | 1.0024 | 23.66001 | 23.77107
[9 empty] | 474.23626 | 0.77971 | 0.9239 | 23.20923 | 21.43491 | 0.82712 | 1.0025 | 23.66541 | 23.77886
[9 empty] | 474.32813 | 0.77949 | 0.924 | 23.20003 | 21.42874 | 0.82417 | 1.0026 | 23.67741 | 23.79329
[9 empty] | 474.42 | 0.77935 | 0.9239 | 23.19845 | 21.42496 | 0.82347 | 1.0027 | 23.66805 | 23.78625
[9 empty] | 474.51187 | 0.77972 | 0.924 | 23.20686 | 21.43505 | 0.82363 | 1.0026 | 23.66302 | 23.77883
[9 empty] | 474.60374 | 0.77976 | 0.9241 | 23.20563 | 21.43623 | 0.8216 | 1.0027 | 23.65078 | 23.76889
[9 empty] | 474.69561 | 0.77985 | 0.9242 | 23.20592 | 21.43882 | 0.82807 | 1.0026 | 23.65576 | 23.77153
[9 empty] | 474.78748 | 0.7792 | 0.9243 | 23.18399 | 21.42087 | 0.82897 | 1.0025 | 23.64831 | 23.76168
[9 empty] | 474.87935 | 0.77939 | 0.9242 | 23.19204 | 21.426 | 0.82886 | 1.0026 | 23.64337 | 23.75908
[9 empty] | 474.97123 | 0.77946 | 0.9241 | 23.19669 | 21.42798 | 0.82938 | 1.0025 | 23.66012 | 23.77354
[9 empty] | 475.0631 | 0.7789 | 0.924 | 23.18253 | 21.41258 | 0.82976 | 1.0024 | 23.67014 | 23.78124
[9 empty] | 475.15497 | 0.77883 | 0.9241 | 23.17787 | 21.41059 | 0.83021 | 1.0023 | 23.66854 | 23.77725
[9 empty] | 475.24684 | 0.77908 | 0.924 | 23.18807 | 21.41769 | 0.83001 | 1.0024 | 23.67469 | 23.78581
[9 empty] | 475.33871 | 0.77971 | 0.9239 | 23.2091 | 21.4348 | 0.83037 | 1.0025 | 23.67896 | 23.79247
[9 empty] | 475.43058 | 0.77995 | 0.9238 | 23.21878 | 21.44142 | 0.83053 | 1.0026 | 23.66902 | 23.78485
[9 empty] | 475.52245 | 0.77997 | 0.9237 | 23.22196 | 21.44203 | 0.83054 | 1.0025 | 23.67146 | 23.78494
[9 empty] | 475.61432 | 0.77979 | 0.9236 | 23.21906 | 21.43704 | 0.83026 | 1.0024 | 23.6512 | 23.76221
[9 empty] | 475.70619 | 0.78068 | 0.9237 | 23.24313 | 21.46158 | 0.83059 | 1.0025 | 23.65135 | 23.76473
[9 empty] | 475.79806 | 0.78058 | 0.9238 | 23.23756 | 21.45876 | 0.83056 | 1.0026 | 23.64841 | 23.76415
[9 empty] | 475.88993 | 0.78083 | 0.9237 | 23.24755 | 21.46566 | 0.83067 | 1.0025 | 23.65703 | 23.77044
[9 empty] | 475.9818 | 0.78109 | 0.9236 | 23.25782 | 21.47282 | 0.83012 | 1.0024 | 23.65919 | 23.77024
[9 empty] | 476.07367 | 0.7805 | 0.9235 | 23.24277 | 21.4566 | 0.82853 | 1.0025 | 23.68552 | 23.79906
[9 empty] | 476.16554 | 0.78042 | 0.9236 | 23.23784 | 21.45437 | 0.82846 | 1.0026 | 23.69864 | 23.81463
[9 empty] | 476.25741 | 0.78022 | 0.9235 | 23.23452 | 21.44898 | 0.83043 | 1.0027 | 23.71159 | 23.83001
[9 empty] | 476.34928 | 0.78037 | 0.9236 | 23.23632 | 21.45297 | 0.82803 | 1.0028 | 23.7171 | 23.83792
[9 empty] | 476.44116 | 0.78025 | 0.9237 | 23.23044 | 21.44986 | 0.8265 | 1.0029 | 23.72109 | 23.84431
[9 empty] | 476.53303 | 0.78008 | 0.9236 | 23.22762 | 21.44494 | 0.82688 | 1.003 | 23.7156 | 23.84117
[9 empty] | 476.6249 | 0.77962 | 0.9237 | 23.21164 | 21.4325 | 0.82839 | 1.0029 | 23.71764 | 23.84085
[9 empty] | 476.71677 | 0.77934 | 0.9236 | 23.20584 | 21.42483 | 0.82729 | 1.003 | 23.70322 | 23.82873
[9 empty] | 476.80864 | 0.77989 | 0.9237 | 23.21965 | 21.4399 | 0.82975 | 1.0029 | 23.71157 | 23.83474
[9 empty] | 476.90051 | 0.77987 | 0.9238 | 23.21644 | 21.43925 | 0.82901 | 1.0028 | 23.70382 | 23.82458
[9 empty] | 476.99238 | 0.78065 | 0.9237 | 23.24214 | 21.46066 | 0.82996 | 1.0029 | 23.70429 | 23.82742
[9 empty] | 477.08425 | 0.78074 | 0.9236 | 23.24726 | 21.46307 | 0.83062 | 1.003 | 23.70673 | 23.83226
[9 empty] | 477.17612 | 0.78027 | 0.9235 | 23.23589 | 21.45025 | 0.82996 | 1.0031 | 23.70763 | 23.83554
[9 empty] | 477.26799 | 0.77988 | 0.9236 | 23.22192 | 21.43967 | 0.82992 | 1.0032 | 23.70565 | 23.83592
[9 empty] | 477.35986 | 0.77963 | 0.9235 | 23.21691 | 21.43273 | 0.82903 | 1.0033 | 23.70439 | 23.83703
[9 empty] | 477.45173 | 0.77957 | 0.9236 | 23.21264 | 21.4311 | 0.82891 | 1.0034 | 23.6962 | 23.83117
[9 empty] | 477.5436 | 0.77949 | 0.9235 | 23.21255 | 21.4287 | 0.82912 | 1.0033 | 23.69211 | 23.82468
[9 empty] | 477.63547 | 0.77928 | 0.9236 | 23.20389 | 21.42302 | 0.82806 | 1.0034 | 23.68139 | 23.81627
[9 empty] | 477.72734 | 0.77926 | 0.9235 | 23.20578 | 21.42245 | 0.82925 | 1.0033 | 23.67889 | 23.81138
[9 empty] | 477.81922 | 0.77922 | 0.9236 | 23.20226 | 21.42152 | 0.82823 | 1.0034 | 23.67273 | 23.80757
[9 empty] | 477.91109 | 0.77922 | 0.9235 | 23.20458 | 21.42134 | 0.82951 | 1.0033 | 23.6781 | 23.8106
[9 empty] | 478.00296 | 0.77965 | 0.9236 | 23.21497 | 21.43326 | 0.82917 | 1.0032 | 23.67856 | 23.80868
[9 empty] | 478.09483 | 0.77964 | 0.9237 | 23.212 | 21.43283 | 0.8296 | 1.0033 | 23.67587 | 23.80835
[9 empty] | 478.1867 | 0.77979 | 0.9236 | 23.21922 | 21.43718 | 0.82936 | 1.0032 | 23.68237 | 23.81252
[9 empty] | 478.27857 | 0.77981 | 0.9235 | 23.22214 | 21.43755 | 0.82922 | 1.0031 | 23.68991 | 23.81773
[9 empty] | 478.37044 | 0.77997 | 0.9234 | 23.2295 | 21.44203 | 0.82914 | 1.003 | 23.70905 | 23.83459
[9 empty] | 478.46231 | 0.77987 | 0.9233 | 23.22919 | 21.43942 | 0.82936 | 1.0029 | 23.71827 | 23.84148
[9 empty] | 478.55418 | 0.77931 | 0.9234 | 23.20991 | 21.42395 | 0.82916 | 1.0028 | 23.7074 | 23.82818
[9 empty] | 478.64605 | 0.77916 | 0.9233 | 23.2078 | 21.41967 | 0.82868 | 1.0029 | 23.6909 | 23.81397
[9 empty] | 478.73792 | 0.77935 | 0.9234 | 23.21096 | 21.42491 | 0.82869 | 1.0028 | 23.68456 | 23.80522
[9 empty] | 478.82979 | 0.77926 | 0.9235 | 23.20572 | 21.42239 | 0.82864 | 1.0029 | 23.69455 | 23.81763
[9 empty] | 478.92166 | 0.77927 | 0.9234 | 23.20857 | 21.4227 | 0.82906 | 1.003 | 23.68412 | 23.80952
[9 empty] | 479.01353 | 0.77971 | 0.9233 | 23.22413 | 21.43475 | 0.82913 | 1.0029 | 23.68603 | 23.80907
[9 empty] | 479.1054 | 0.78035 | 0.9232 | 23.24583 | 21.45245 | 0.82933 | 1.003 | 23.67843 | 23.80381
[9 empty] | 479.19727 | 0.78026 | 0.9231 | 23.24574 | 21.45005 | 0.82936 | 1.0029 | 23.67091 | 23.79388
[9 empty] | 479.28915 | 0.77968 | 0.9232 | 23.22604 | 21.43419 | 0.82925 | 1.003 | 23.6627 | 23.78799
[9 empty] | 479.38102 | 0.77969 | 0.9231 | 23.22864 | 21.43427 | 0.82921 | 1.0029 | 23.68084 | 23.80385
[9 empty] | 479.47289 | 0.78003 | 0.923 | 23.24139 | 21.44371 | 0.82938 | 1.0028 | 23.69252 | 23.81322
[9 empty] | 479.56476 | 0.78023 | 0.9229 | 23.24991 | 21.44925 | 0.8293 | 1.0027 | 23.69696 | 23.81531
[9 empty] | 479.65663 | 0.7801 | 0.9228 | 23.24842 | 21.44554 | 0.82938 | 1.0026 | 23.69499 | 23.81095
[9 empty] | 479.7485 | 0.78036 | 0.9229 | 23.25372 | 21.45276 | 0.82993 | 1.0027 | 23.69513 | 23.81347
[9 empty] | 479.84037 | 0.78 | 0.923 | 23.24032 | 21.44272 | 0.83002 | 1.0028 | 23.68785 | 23.80853
[9 empty] | 479.93224 | 0.77995 | 0.9229 | 23.24163 | 21.4416 | 0.82989 | 1.0027 | 23.70452 | 23.82291
[9 empty] | 480.02411 | 0.78034 | 0.923 | 23.25065 | 21.45225 | 0.82986 | 1.0026 | 23.71587 | 23.83193
[9 empty] | 480.11598 | 0.78031 | 0.9231 | 23.24705 | 21.45125 | 0.83007 | 1.0025 | 23.71452 | 23.82821
[9 empty] | 480.20785 | 0.78029 | 0.923 | 23.24907 | 21.45079 | 0.8295 | 1.0026 | 23.71657 | 23.83264
[9 empty] | 480.29972 | 0.78009 | 0.9231 | 23.24054 | 21.44525 | 0.82964 | 1.0027 | 23.69494 | 23.81328
[9 empty] | 480.39159 | 0.77978 | 0.923 | 23.23404 | 21.43693 | 0.82989 | 1.0026 | 23.70725 | 23.82328
[9 empty] | 480.48346 | 0.77972 | 0.9231 | 23.22969 | 21.43523 | 0.82952 | 1.0025 | 23.70156 | 23.81518
[9 empty] | 480.57533 | 0.77944 | 0.923 | 23.22385 | 21.42752 | 0.82969 | 1.0026 | 23.70203 | 23.81802
[9 empty] | 480.66721 | 0.77929 | 0.9231 | 23.2169 | 21.42343 | 0.82972 | 1.0027 | 23.69299 | 23.81132
[9 empty] | 480.75908 | 0.77962 | 0.923 | 23.22905 | 21.43232 | 0.82965 | 1.0026 | 23.70274 | 23.81874
[9 empty] | 480.85095 | 0.77977 | 0.9229 | 23.23616 | 21.43656 | 0.82991 | 1.0025 | 23.69689 | 23.81049
[9 empty] | 480.94282 | 0.77965 | 0.9228 | 23.235 | 21.43316 | 0.82998 | 1.0026 | 23.69036 | 23.8063
[9 empty] | 481.03469 | 0.77939 | 0.9229 | 23.22478 | 21.42607 | 0.82976 | 1.0025 | 23.69665 | 23.81024
[9 empty] | 481.12656 | 0.77952 | 0.9228 | 23.23112 | 21.42959 | 0.82999 | 1.0024 | 23.69595 | 23.80717
[9 empty] | 481.21843 | 0.77966 | 0.9227 | 23.23784 | 21.43346 | 0.82987 | 1.0025 | 23.67709 | 23.7906
[9 empty] | 481.3103 | 0.77924 | 0.9226 | 23.22792 | 21.42199 | 0.8296 | 1.0024 | 23.68928 | 23.80047
[9 empty] | 481.40217 | 0.77923 | 0.9227 | 23.22512 | 21.42173 | 0.82913 | 1.0023 | 23.6888 | 23.79761
[9 empty] | 481.49404 | 0.77932 | 0.9226 | 23.23031 | 21.42419 | 0.82887 | 1.0024 | 23.6781 | 23.78923
[9 empty] | 481.58591 | 0.77946 | 0.9225 | 23.23704 | 21.42808 | 0.82916 | 1.0023 | 23.67109 | 23.77982
[9 empty] | 481.67778 | 0.77894 | 0.9224 | 23.22396 | 21.4137 | 0.82953 | 1.0024 | 23.66316 | 23.77422
[9 empty] | 481.76965 | 0.77848 | 0.9225 | 23.2078 | 21.40111 | 0.82964 | 1.0023 | 23.65999 | 23.76866
[9 empty] | 481.86152 | 0.77864 | 0.9224 | 23.21493 | 21.40537 | 0.8304 | 1.0024 | 23.66374 | 23.77481
[9 empty] | 481.95339 | 0.7783 | 0.9223 | 23.20738 | 21.39609 | 0.83066 | 1.0025 | 23.65727 | 23.77068
[9 empty] | 482.04526 | 0.77832 | 0.9224 | 23.20557 | 21.39674 | 0.83069 | 1.0024 | 23.65119 | 23.76219
[9 empty] | 482.13714 | 0.77833 | 0.9225 | 23.2033 | 21.39697 | 0.83077 | 1.0025 | 23.6468 | 23.76016
[9 empty] | 482.22901 | 0.77823 | 0.9226 | 23.1978 | 21.39422 | 0.83076 | 1.0024 | 23.64574 | 23.75672
[9 empty] | 482.32088 | 0.77801 | 0.9225 | 23.19376 | 21.38817 | 0.83096 | 1.0025 | 23.65069 | 23.76407
[9 empty] | 482.41275 | 0.77784 | 0.9226 | 23.1861 | 21.38342 | 0.831 | 1.0026 | 23.6641 | 23.77991
[9 empty] | 482.50462 | 0.77811 | 0.9225 | 23.19679 | 21.39096 | 0.83089 | 1.0027 | 23.64758 | 23.76568
[9 empty] | 482.59649 | 0.77771 | 0.9224 | 23.18728 | 21.37988 | 0.83086 | 1.0026 | 23.6481 | 23.76383
[9 empty] | 482.68836 | 0.77763 | 0.9225 | 23.18235 | 21.37765 | 0.83067 | 1.0027 | 23.64631 | 23.7644
[9 empty] | 482.78023 | 0.77755 | 0.9224 | 23.18256 | 21.37553 | 0.83056 | 1.0028 | 23.65265 | 23.77315
[9 empty] | 482.8721 | 0.77774 | 0.9225 | 23.18558 | 21.38062 | 0.83023 | 1.0029 | 23.6442 | 23.76703
[9 empty] | 482.96397 | 0.77733 | 0.9226 | 23.17092 | 21.36942 | 0.82991 | 1.0028 | 23.65256 | 23.77305
[9 empty] | 483.05584 | 0.77738 | 0.9225 | 23.17487 | 21.37075 | 0.82931 | 1.0027 | 23.66826 | 23.78646
[9 empty] | 483.14771 | 0.77738 | 0.9224 | 23.1774 | 21.37077 | 0.82933 | 1.0026 | 23.66406 | 23.77987
[9 empty] | 483.23958 | 0.77709 | 0.9223 | 23.17123 | 21.36276 | 0.82912 | 1.0027 | 23.67142 | 23.78964
[9 empty] | 483.33145 | 0.77743 | 0.9224 | 23.17889 | 21.37214 | 0.82844 | 1.0028 | 23.66397 | 23.78453
[9 empty] | 483.42332 | 0.77742 | 0.9225 | 23.17608 | 21.37186 | 0.82845 | 1.0027 | 23.66806 | 23.78627
[9 empty] | 483.5152 | 0.77742 | 0.9224 | 23.17864 | 21.37191 | 0.82891 | 1.0026 | 23.67766 | 23.79353
[9 empty] | 483.60707 | 0.77709 | 0.9223 | 23.17147 | 21.36298 | 0.82929 | 1.0025 | 23.66241 | 23.77584
[9 empty] | 483.69894 | 0.77719 | 0.9224 | 23.17168 | 21.36549 | 0.82895 | 1.0026 | 23.66451 | 23.78033
[9 empty] | 483.79081 | 0.77693 | 0.9225 | 23.1615 | 21.35843 | 0.8287 | 1.0027 | 23.66433 | 23.78252
[9 empty] | 483.88268 | 0.77687 | 0.9224 | 23.16214 | 21.35669 | 0.82899 | 1.0028 | 23.66265 | 23.7832
[9 empty] | 483.97455 | 0.77655 | 0.9225 | 23.15021 | 21.34801 | 0.82914 | 1.0029 | 23.67138 | 23.79435
[9 empty] | 484.06642 | 0.77664 | 0.9224 | 23.15526 | 21.35036 | 0.82866 | 1.003 | 23.6814 | 23.8068
[9 empty] | 484.15829 | 0.77688 | 0.9223 | 23.16519 | 21.35719 | 0.829 | 1.0031 | 23.66567 | 23.79335
[9 empty] | 484.25016 | 0.77719 | 0.9222 | 23.17675 | 21.36553 | 0.82855 | 1.003 | 23.66954 | 23.79487
[9 empty] | 484.34203 | 0.77741 | 0.9221 | 23.18598 | 21.37173 | 0.82872 | 1.0029 | 23.6751 | 23.79809
[9 empty] | 484.4339 | 0.77737 | 0.922 | 23.18731 | 21.37063 | 0.82834 | 1.0028 | 23.69059 | 23.81128
[9 empty] | 484.52577 | 0.77701 | 0.9221 | 23.17391 | 21.36059 | 0.82824 | 1.0027 | 23.68498 | 23.80327
[9 empty] | 484.61764 | 0.77702 | 0.922 | 23.17687 | 21.36101 | 0.82846 | 1.0028 | 23.67103 | 23.79162
[9 empty] | 484.70951 | 0.77684 | 0.9219 | 23.17399 | 21.35604 | 0.82893 | 1.0027 | 23.671 | 23.78922
[9 empty] | 484.80138 | 0.77686 | 0.922 | 23.17201 | 21.35653 | 0.82897 | 1.0028 | 23.66251 | 23.78305
[9 empty] | 484.89325 | 0.77727 | 0.9221 | 23.18184 | 21.36791 | 0.82864 | 1.0027 | 23.66807 | 23.78627
[9 empty] | 484.98513 | 0.77701 | 0.9222 | 23.17157 | 21.36076 | 0.82859 | 1.0026 | 23.67255 | 23.7884
[9 empty] | 485.077 | 0.77762 | 0.9221 | 23.19211 | 21.37738 | 0.82829 | 1.0025 | 23.68147 | 23.79499
[9 empty] | 485.16887 | 0.77734 | 0.922 | 23.18644 | 21.36983 | 0.82838 | 1.0024 | 23.68144 | 23.7926
[9 empty] | 485.26074 | 0.77739 | 0.9221 | 23.18517 | 21.37098 | 0.82841 | 1.0025 | 23.68146 | 23.79498
[9 empty] | 485.35261 | 0.77743 | 0.9222 | 23.18395 | 21.37217 | 0.82837 | 1.0026 | 23.67305 | 23.78891
[9 empty] | 485.44448 | 0.77718 | 0.9223 | 23.17394 | 21.36526 | 0.82879 | 1.0025 | 23.6843 | 23.79783
[9 empty] | 485.53635 | 0.77762 | 0.9222 | 23.18952 | 21.3773 | 0.82892 | 1.0024 | 23.67409 | 23.78521
[9 empty] | 485.62822 | 0.7776 | 0.9221 | 23.19158 | 21.37688 | 0.82898 | 1.0025 | 23.66859 | 23.78205
[9 empty] | 485.72009 | 0.77706 | 0.9222 | 23.17285 | 21.36194 | 0.82879 | 1.0024 | 23.66064 | 23.77169
[9 empty] | 485.81196 | 0.77715 | 0.9221 | 23.17825 | 21.3646 | 0.82828 | 1.0025 | 23.66605 | 23.7795
[9 empty] | 485.90383 | 0.77714 | 0.922 | 23.18026 | 21.36414 | 0.82847 | 1.0026 | 23.66792 | 23.78375
[9 empty] | 485.9957 | 0.77745 | 0.9221 | 23.18724 | 21.37288 | 0.82825 | 1.0027 | 23.67136 | 23.78959
[9 empty] | 486.08757 | 0.77752 | 0.9222 | 23.18664 | 21.37465 | 0.82826 | 1.0028 | 23.6734 | 23.79401
[9 empty] | 486.17944 | 0.77764 | 0.9223 | 23.18771 | 21.37795 | 0.8287 | 1.0029 | 23.67255 | 23.79552
[9 empty] | 486.27131 | 0.77829 | 0.9224 | 23.20452 | 21.39577 | 0.82923 | 1.003 | 23.66661 | 23.79193
[9 empty] | 486.36319 | 0.77842 | 0.9225 | 23.20585 | 21.39932 | 0.82929 | 1.0029 | 23.66948 | 23.79244
[9 empty] | 486.45506 | 0.77856 | 0.9226 | 23.20752 | 21.40318 | 0.82939 | 1.0028 | 23.64957 | 23.77005
[9 empty] | 486.54693 | 0.77849 | 0.9227 | 23.20314 | 21.40145 | 0.82942 | 1.0029 | 23.64151 | 23.76432
[9 empty] | 486.6388 | 0.77821 | 0.9226 | 23.19722 | 21.39368 | 0.82962 | 1.0028 | 23.64397 | 23.76442
[9 empty] | 486.73067 | 0.77798 | 0.9227 | 23.18779 | 21.3873 | 0.82951 | 1.0027 | 23.63331 | 23.75134
[9 empty] | 486.82254 | 0.77776 | 0.9226 | 23.18365 | 21.38117 | 0.8294 | 1.0028 | 23.62678 | 23.74715
[9 empty] | 486.91441 | 0.77787 | 0.9227 | 23.1845 | 21.38427 | 0.82925 | 1.0027 | 23.63447 | 23.75251
[9 empty] | 487.00628 | 0.77809 | 0.9228 | 23.1886 | 21.39036 | 0.82939 | 1.0026 | 23.63288 | 23.74853
[9 empty] | 487.09815 | 0.77884 | 0.9229 | 23.20831 | 21.41086 | 0.82924 | 1.0027 | 23.63763 | 23.75568
[9 empty] | 487.19002 | 0.7787 | 0.923 | 23.20176 | 21.40715 | 0.82899 | 1.0028 | 23.65001 | 23.7705
[9 empty] | 487.28189 | 0.77836 | 0.9229 | 23.19422 | 21.39787 | 0.82895 | 1.0029 | 23.64166 | 23.76447
[9 empty] | 487.37376 | 0.77846 | 0.923 | 23.19455 | 21.40049 | 0.82884 | 1.0028 | 23.65479 | 23.77529
[9 empty] | 487.46563 | 0.77834 | 0.9231 | 23.18839 | 21.39712 | 0.82928 | 1.0027 | 23.65283 | 23.77095
[9 empty] | 487.5575 | 0.77841 | 0.923 | 23.19316 | 21.3992 | 0.82945 | 1.0028 | 23.65394 | 23.77444
[9 empty] | 487.64937 | 0.77841 | 0.9229 | 23.19552 | 21.39907 | 0.829 | 1.0029 | 23.64724 | 23.77009
[9 empty] | 487.74124 | 0.77797 | 0.923 | 23.18013 | 21.38719 | 0.82864 | 1.0028 | 23.64852 | 23.769
[9 empty] | 487.83312 | 0.7784 | 0.9229 | 23.19543 | 21.39899 | 0.82765 | 1.0029 | 23.6404 | 23.76321
[9 empty] | 487.92499 | 0.77847 | 0.9228 | 23.19993 | 21.40082 | 0.8277 | 1.0028 | 23.64396 | 23.76441
[9 empty] | 488.01686 | 0.77821 | 0.9227 | 23.19464 | 21.39361 | 0.82711 | 1.0027 | 23.63892 | 23.75697
[9 empty] | 488.10873 | 0.77852 | 0.9228 | 23.20137 | 21.40214 | 0.82696 | 1.0028 | 23.64417 | 23.76462
[9 empty] | 488.2006 | 0.77815 | 0.9229 | 23.18793 | 21.39206 | 0.82706 | 1.0029 | 23.65086 | 23.77372
[9 empty] | 488.29247 | 0.77819 | 0.9228 | 23.1916 | 21.39313 | 0.82846 | 1.003 | 23.64564 | 23.77084
[9 empty] | 488.38434 | 0.77855 | 0.9227 | 23.20466 | 21.40286 | 0.8283 | 1.0029 | 23.64322 | 23.76604
[9 empty] | 488.47621 | 0.77846 | 0.9226 | 23.20476 | 21.40064 | 0.82803 | 1.003 | 23.63405 | 23.7592
[9 empty] | 488.56808 | 0.77821 | 0.9227 | 23.19476 | 21.39372 | 0.82855 | 1.0029 | 23.63234 | 23.7551
[9 empty] | 488.65995 | 0.77821 | 0.9226 | 23.19713 | 21.3936 | 0.82857 | 1.003 | 23.63486 | 23.76001
[9 empty] | 488.75182 | 0.77828 | 0.9227 | 23.1969 | 21.3957 | 0.82881 | 1.0031 | 23.63548 | 23.763
[9 empty] | 488.84369 | 0.77813 | 0.9228 | 23.18991 | 21.39157 | 0.82829 | 1.0032 | 23.64161 | 23.77153
[9 empty] | 488.93556 | 0.77842 | 0.9227 | 23.20091 | 21.3994 | 0.82909 | 1.0033 | 23.64143 | 23.77372
[9 empty] | 489.02743 | 0.77798 | 0.9226 | 23.19033 | 21.38733 | 0.82922 | 1.0034 | 23.64486 | 23.77954
[9 empty] | 489.1193 | 0.77811 | 0.9227 | 23.19182 | 21.39101 | 0.82917 | 1.0035 | 23.63822 | 23.77523
[9 empty] | 489.21117 | 0.77766 | 0.9228 | 23.17574 | 21.3785 | 0.82899 | 1.0034 | 23.63515 | 23.76977
[9 empty] | 489.30305 | 0.77751 | 0.9227 | 23.17389 | 21.37448 | 0.82885 | 1.0035 | 23.64284 | 23.77987
[9 empty] | 489.39492 | 0.77763 | 0.9228 | 23.17502 | 21.37783 | 0.8287 | 1.0036 | 23.65116 | 23.79061
[9 empty] | 489.48679 | 0.77792 | 0.9229 | 23.18112 | 21.38578 | 0.82858 | 1.0037 | 23.64027 | 23.78203
[9 empty] | 489.57866 | 0.77767 | 0.923 | 23.17091 | 21.37868 | 0.82888 | 1.0036 | 23.64166 | 23.78105
[9 empty] | 489.67053 | 0.77805 | 0.9229 | 23.18491 | 21.38928 | 0.82899 | 1.0037 | 23.64226 | 23.78403
[9 empty] | 489.7624 | 0.77771 | 0.9228 | 23.17714 | 21.3798 | 0.82897 | 1.0038 | 23.6501 | 23.79429
[9 empty] | 489.85427 | 0.7778 | 0.9229 | 23.17737 | 21.38233 | 0.8289 | 1.0039 | 23.65391 | 23.80049
[9 empty] | 489.94614 | 0.77767 | 0.923 | 23.17112 | 21.37887 | 0.82878 | 1.004 | 23.64885 | 23.79777
[9 empty] | 490.03801 | 0.7776 | 0.9229 | 23.17136 | 21.37678 | 0.8285 | 1.0039 | 23.64503 | 23.79156
[9 empty] | 490.12988 | 0.77803 | 0.923 | 23.18175 | 21.38868 | 0.82786 | 1.004 | 23.63141 | 23.78022
[9 empty] | 490.22175 | 0.77798 | 0.9231 | 23.17791 | 21.38745 | 0.82793 | 1.0039 | 23.63513 | 23.7816
[9 empty] | 490.31362 | 0.77804 | 0.923 | 23.18204 | 21.38895 | 0.82765 | 1.0038 | 23.64241 | 23.78655
[9 empty] | 490.40549 | 0.77809 | 0.9229 | 23.18609 | 21.39036 | 0.82802 | 1.0037 | 23.64265 | 23.78442
[9 empty] | 490.49736 | 0.77813 | 0.9228 | 23.18973 | 21.3914 | 0.82802 | 1.0038 | 23.64023 | 23.78436
[9 empty] | 490.58923 | 0.77833 | 0.9227 | 23.19818 | 21.39689 | 0.82758 | 1.0037 | 23.64953 | 23.79134
[9 empty] | 490.68111 | 0.77828 | 0.9226 | 23.19921 | 21.39552 | 0.82754 | 1.0036 | 23.65999 | 23.79949
[9 empty] | 490.77298 | 0.7787 | 0.9227 | 23.20939 | 21.40722 | 0.82801 | 1.0035 | 23.65479 | 23.7919
[9 empty] | 490.86485 | 0.77819 | 0.9228 | 23.19149 | 21.39303 | 0.82832 | 1.0036 | 23.65535 | 23.79483
[9 empty] | 490.95672 | 0.77879 | 0.9227 | 23.21204 | 21.40966 | 0.82821 | 1.0037 | 23.65346 | 23.7953
[9 empty] | 491.04859 | 0.77883 | 0.9226 | 23.21562 | 21.41065 | 0.82853 | 1.0038 | 23.64814 | 23.79231
[9 empty] | 491.14046 | 0.77862 | 0.9225 | 23.21197 | 21.40496 | 0.82862 | 1.0037 | 23.6666 | 23.80852
[9 empty] | 491.23233 | 0.77856 | 0.9226 | 23.20763 | 21.40328 | 0.82899 | 1.0036 | 23.67139 | 23.81097
[9 empty] | 491.3242 | 0.77866 | 0.9225 | 23.21321 | 21.40611 | 0.82935 | 1.0035 | 23.68247 | 23.81973
[9 empty] | 491.41607 | 0.77806 | 0.9224 | 23.19773 | 21.38951 | 0.82914 | 1.0034 | 23.68341 | 23.81831
[9 empty] | 491.50794 | 0.77777 | 0.9225 | 23.18648 | 21.38146 | 0.82895 | 1.0035 | 23.67832 | 23.81556
[9 empty] | 491.59981 | 0.77769 | 0.9224 | 23.18664 | 21.37928 | 0.82886 | 1.0034 | 23.67366 | 23.8085
[9 empty] | 491.69168 | 0.7777 | 0.9225 | 23.1846 | 21.37972 | 0.82908 | 1.0035 | 23.67382 | 23.81103
[9 empty] | 491.78355 | 0.77784 | 0.9226 | 23.1861 | 21.38342 | 0.82924 | 1.0036 | 23.65728 | 23.79677
[9 empty] | 491.87542 | 0.77778 | 0.9227 | 23.182 | 21.38196 | 0.82889 | 1.0035 | 23.64663 | 23.78368
[9 empty] | 491.96729 | 0.77785 | 0.9226 | 23.18635 | 21.38365 | 0.82854 | 1.0036 | 23.65919 | 23.79869
[9 empty] | 492.05916 | 0.77768 | 0.9225 | 23.18404 | 21.3792 | 0.82866 | 1.0037 | 23.65162 | 23.79345
[9 empty] | 492.15104 | 0.77747 | 0.9226 | 23.17504 | 21.37323 | 0.82803 | 1.0036 | 23.63745 | 23.77682
[9 empty] | 492.24291 | 0.77755 | 0.9225 | 23.17991 | 21.3754 | 0.82846 | 1.0037 | 23.62375 | 23.76541
[9 empty] | 492.33478 | 0.7774 | 0.9224 | 23.17806 | 21.37138 | 0.82793 | 1.0036 | 23.62067 | 23.75995
[9 empty] | 492.42665 | 0.77751 | 0.9225 | 23.1788 | 21.37437 | 0.82777 | 1.0037 | 23.61792 | 23.75955
[9 empty] | 492.51852 | 0.77766 | 0.9226 | 23.18069 | 21.37844 | 0.82759 | 1.0036 | 23.61354 | 23.75277
[9 empty] | 492.61039 | 0.77766 | 0.9227 | 23.17817 | 21.37843 | 0.82738 | 1.0037 | 23.61251 | 23.75411
[9 empty] | 492.70226 | 0.7777 | 0.9226 | 23.18209 | 21.37973 | 0.82734 | 1.0038 | 23.61715 | 23.76114
[9 empty] | 492.79413 | 0.77818 | 0.9225 | 23.19868 | 21.39271 | 0.82721 | 1.0039 | 23.61817 | 23.76454
[9 empty] | 492.886 | 0.7786 | 0.9224 | 23.21375 | 21.40428 | 0.82767 | 1.004 | 23.62538 | 23.77416
[9 empty] | 492.97787 | 0.77869 | 0.9223 | 23.21915 | 21.40694 | 0.82726 | 1.0041 | 23.62812 | 23.77928
[9 empty] | 493.06974 | 0.77816 | 0.9222 | 23.20583 | 21.39234 | 0.82731 | 1.0042 | 23.63362 | 23.78719
[9 empty] | 493.16161 | 0.77832 | 0.9223 | 23.20809 | 21.39674 | 0.82743 | 1.0043 | 23.62084 | 23.77669
[9 empty] | 493.25348 | 0.77785 | 0.9224 | 23.19147 | 21.38374 | 0.82764 | 1.0042 | 23.62855 | 23.78208
[9 empty] | 493.34535 | 0.77865 | 0.9223 | 23.21798 | 21.40586 | 0.82764 | 1.0041 | 23.63469 | 23.78589
[9 empty] | 493.43722 | 0.77891 | 0.9222 | 23.228 | 21.41278 | 0.82809 | 1.004 | 23.6266 | 23.77538
[9 empty] | 493.5291 | 0.77834 | 0.9221 | 23.21375 | 21.39732 | 0.82788 | 1.0041 | 23.62747 | 23.77862
[9 empty] | 493.62097 | 0.77852 | 0.9222 | 23.21645 | 21.40213 | 0.82768 | 1.0042 | 23.62402 | 23.77752
[9 empty] | 493.71284 | 0.77825 | 0.9223 | 23.20605 | 21.39486 | 0.82777 | 1.0041 | 23.63169 | 23.78287
[9 empty] | 493.80471 | 0.77842 | 0.9222 | 23.21355 | 21.39946 | 0.82794 | 1.004 | 23.63783 | 23.78668
[9 empty] | 493.89658 | 0.7785 | 0.9221 | 23.21842 | 21.40162 | 0.82821 | 1.0039 | 23.62851 | 23.77494
[9 empty] | 493.98845 | 0.77829 | 0.922 | 23.21469 | 21.39587 | 0.82829 | 1.004 | 23.61571 | 23.76442
[9 empty] | 494.08032 | 0.77793 | 0.9221 | 23.20145 | 21.38598 | 0.82871 | 1.0039 | 23.61973 | 23.7661
[9 empty] | 494.17219 | 0.77763 | 0.922 | 23.19497 | 21.37769 | 0.82835 | 1.0038 | 23.62116 | 23.76517
[9 empty] | 494.26406 | 0.77792 | 0.9221 | 23.20111 | 21.38567 | 0.82834 | 1.0039 | 23.62361 | 23.77001
[9 empty] | 494.35593 | 0.77776 | 0.9222 | 23.19386 | 21.3813 | 0.82823 | 1.004 | 23.62863 | 23.77742
[9 empty] | 494.4478 | 0.77781 | 0.9221 | 23.19794 | 21.38275 | 0.82826 | 1.0041 | 23.63093 | 23.78211
[9 empty] | 494.53967 | 0.77829 | 0.922 | 23.21457 | 21.39576 | 0.82798 | 1.0042 | 23.61986 | 23.77333
[9 empty] | 494.63154 | 0.77802 | 0.9219 | 23.20923 | 21.38851 | 0.82792 | 1.0041 | 23.62784 | 23.779
[9 empty] | 494.72341 | 0.7779 | 0.922 | 23.20314 | 21.38522 | 0.82734 | 1.004 | 23.61967 | 23.7684
[9 empty] | 494.81528 | 0.77809 | 0.9219 | 23.21111 | 21.39025 | 0.82747 | 1.0041 | 23.61827 | 23.76937
[9 empty] | 494.90715 | 0.77786 | 0.9218 | 23.20675 | 21.38391 | 0.82737 | 1.0042 | 23.61587 | 23.76932
[9 empty] | 494.99903 | 0.77776 | 0.9219 | 23.2014 | 21.3813 | 0.82747 | 1.0041 | 23.61848 | 23.76958
[9 empty] | 495.0909 | 0.77787 | 0.9218 | 23.20709 | 21.38422 | 0.82731 | 1.004 | 23.60693 | 23.75558
[9 empty] | 495.18277 | 0.77808 | 0.9217 | 23.21593 | 21.39004 | 0.82766 | 1.0041 | 23.61792 | 23.76901
[9 empty] | 495.27464 | 0.77758 | 0.9216 | 23.20359 | 21.37636 | 0.82747 | 1.0042 | 23.6101 | 23.76351
[9 empty] | 495.36651 | 0.77721 | 0.9217 | 23.18991 | 21.36607 | 0.82712 | 1.0041 | 23.61468 | 23.76576
[9 empty] | 495.45838 | 0.77733 | 0.9216 | 23.19609 | 21.36945 | 0.82806 | 1.004 | 23.60935 | 23.75802
[9 empty] | 495.55025 | 0.77767 | 0.9215 | 23.20886 | 21.37889 | 0.82843 | 1.0041 | 23.61367 | 23.76474
[9 empty] | 495.64212 | 0.77731 | 0.9214 | 23.20056 | 21.36893 | 0.82837 | 1.0042 | 23.61281 | 23.76624
[9 empty] | 495.73399 | 0.77746 | 0.9215 | 23.20239 | 21.37293 | 0.82867 | 1.0043 | 23.6031 | 23.75883
[9 empty] | 495.82586 | 0.77715 | 0.9216 | 23.19075 | 21.36453 | 0.82915 | 1.0042 | 23.60474 | 23.75812
[9 empty] | 495.91773 | 0.77713 | 0.9215 | 23.19254 | 21.36386 | 0.82915 | 1.0043 | 23.6072 | 23.76296
[9 empty] | 496.0096 | 0.77713 | 0.9216 | 23.19013 | 21.36396 | 0.829 | 1.0044 | 23.61031 | 23.76846
[9 empty] | 496.10147 | 0.7772 | 0.9217 | 23.18981 | 21.36598 | 0.8293 | 1.0045 | 23.61315 | 23.77368
[9 empty] | 496.19334 | 0.77742 | 0.9218 | 23.19379 | 21.37197 | 0.82941 | 1.0046 | 23.62076 | 23.78371
[9 empty] | 496.28521 | 0.77752 | 0.9219 | 23.19429 | 21.37474 | 0.82932 | 1.0047 | 23.62566 | 23.79101
[9 empty] | 496.37709 | 0.77739 | 0.922 | 23.18792 | 21.37119 | 0.82935 | 1.0048 | 23.62439 | 23.7921
[9 empty] | 496.46896 | 0.77796 | 0.9219 | 23.2074 | 21.38683 | 0.82918 | 1.0049 | 23.62156 | 23.79162
[9 empty] | 496.56083 | 0.77757 | 0.9218 | 23.19821 | 21.37604 | 0.82936 | 1.0048 | 23.60968 | 23.77729
[9 empty] | 496.6527 | 0.77738 | 0.9219 | 23.19006 | 21.37085 | 0.8297 | 1.0049 | 23.60767 | 23.77763
[9 empty] | 496.74457 | 0.77708 | 0.9218 | 23.18358 | 21.36256 | 0.82959 | 1.005 | 23.60278 | 23.77507
[9 empty] | 496.83644 | 0.77702 | 0.9219 | 23.17938 | 21.36101 | 0.82942 | 1.0049 | 23.61083 | 23.78082
[9 empty] | 496.92831 | 0.77721 | 0.9218 | 23.18753 | 21.3662 | 0.8291 | 1.0048 | 23.5989 | 23.76643
[9 empty] | 497.02018 | 0.77676 | 0.9217 | 23.17671 | 21.35391 | 0.82902 | 1.0049 | 23.58335 | 23.75313
[9 empty] | 497.11205 | 0.77731 | 0.9218 | 23.19037 | 21.36882 | 0.82902 | 1.0048 | 23.58666 | 23.7541
[9 empty] | 497.20392 | 0.77746 | 0.9219 | 23.19233 | 21.37294 | 0.82942 | 1.0047 | 23.59541 | 23.76055
[9 empty] | 497.29579 | 0.77668 | 0.922 | 23.16676 | 21.35169 | 0.8291 | 1.0046 | 23.61028 | 23.77316
[9 empty] | 497.38766 | 0.77688 | 0.9219 | 23.17498 | 21.35695 | 0.82892 | 1.0045 | 23.60454 | 23.76501
[9 empty] | 497.47953 | 0.77702 | 0.9218 | 23.1817 | 21.36082 | 0.82901 | 1.0046 | 23.61157 | 23.77446
[9 empty] | 497.5714 | 0.77696 | 0.9217 | 23.18245 | 21.3592 | 0.82883 | 1.0047 | 23.615 | 23.78028
[9 empty] | 497.66327 | 0.77713 | 0.9218 | 23.18511 | 21.36397 | 0.82906 | 1.0048 | 23.611 | 23.77861
[9 empty] | 497.75514 | 0.77679 | 0.9219 | 23.17249 | 21.35465 | 0.8285 | 1.0047 | 23.6059 | 23.77111
[9 empty] | 497.84702 | 0.77706 | 0.9218 | 23.183 | 21.36203 | 0.82851 | 1.0048 | 23.61171 | 23.77933
[9 empty] | 497.93889 | 0.77711 | 0.9217 | 23.18699 | 21.36338 | 0.82809 | 1.0049 | 23.61531 | 23.78532
[9 empty] | 498.03076 | 0.77741 | 0.9216 | 23.19859 | 21.37175 | 0.8277 | 1.005 | 23.61622 | 23.78861
[9 empty] | 498.12263 | 0.77814 | 0.9215 | 23.22279 | 21.39173 | 0.82756 | 1.0051 | 23.6098 | 23.78451
[9 empty] | 498.2145 | 0.77746 | 0.9214 | 23.20506 | 21.37308 | 0.82729 | 1.005 | 23.6106 | 23.78295
[9 empty] | 498.30637 | 0.77735 | 0.9215 | 23.19909 | 21.3699 | 0.82766 | 1.0051 | 23.59381 | 23.7684
[9 empty] | 498.39824 | 0.77744 | 0.9214 | 23.20441 | 21.37248 | 0.82802 | 1.005 | 23.59366 | 23.76589
[9 empty] | 498.49011 | 0.77771 | 0.9213 | 23.21486 | 21.37978 | 0.82766 | 1.0051 | 23.59805 | 23.77267
[9 empty] | 498.58198 | 0.77765 | 0.9212 | 23.21561 | 21.37815 | 0.82757 | 1.0052 | 23.58064 | 23.75749
[9 empty] | 498.67385 | 0.77766 | 0.9213 | 23.21358 | 21.3786 | 0.82799 | 1.0051 | 23.57491 | 23.74935
[9 empty] | 498.76572 | 0.77729 | 0.9214 | 23.19983 | 21.36826 | 0.82804 | 1.0052 | 23.57856 | 23.7554
[9 empty] | 498.85759 | 0.77705 | 0.9213 | 23.19527 | 21.36174 | 0.82802 | 1.0053 | 23.57181 | 23.75096
[9 empty] | 498.94946 | 0.77726 | 0.9214 | 23.19891 | 21.36741 | 0.82797 | 1.0052 | 23.57045 | 23.74723
[9 empty] | 499.04133 | 0.77765 | 0.9215 | 23.2082 | 21.37828 | 0.82772 | 1.0053 | 23.572 | 23.75115
[9 empty] | 499.1332 | 0.77777 | 0.9216 | 23.20934 | 21.38165 | 0.82749 | 1.0054 | 23.5727 | 23.75422
[9 empty] | 499.22508 | 0.77742 | 0.9217 | 23.19636 | 21.37202 | 0.82747 | 1.0055 | 23.57291 | 23.7568
[9 empty] | 499.31695 | 0.77739 | 0.9216 | 23.19786 | 21.37108 | 0.82646 | 1.0056 | 23.56517 | 23.75135
[9 empty] | 499.40882 | 0.77711 | 0.9217 | 23.18703 | 21.36342 | 0.82623 | 1.0055 | 23.56206 | 23.74586
[9 empty] | 499.50069 | 0.77734 | 0.9216 | 23.19625 | 21.3696 | 0.82622 | 1.0056 | 23.54607 | 23.7321
[9 empty] | 499.59256 | 0.77735 | 0.9215 | 23.19935 | 21.37014 | 0.82632 | 1.0055 | 23.54957 | 23.73327
[9 empty] | 499.68443 | 0.77714 | 0.9214 | 23.19557 | 21.36433 | 0.82594 | 1.0054 | 23.5626 | 23.74404
[9 empty] | 499.7763 | 0.77673 | 0.9215 | 23.18066 | 21.35292 | 0.82787 | 1.0053 | 23.56864 | 23.74776
[9 empty] | 499.86817 | 0.77661 | 0.9214 | 23.17956 | 21.34959 | 0.8278 | 1.0052 | 23.56106 | 23.73777
[9 empty] | 499.96004 | 0.77645 | 0.9215 | 23.17235 | 21.34526 | 0.82727 | 1.0053 | 23.57163 | 23.75078
[9 empty] | 500.05191 | 0.77661 | 0.9214 | 23.17971 | 21.34973 | 0.82703 | 1.0054 | 23.58003 | 23.7616
[9 empty] | 500.14378 | 0.77646 | 0.9213 | 23.17762 | 21.34548 | 0.8272 | 1.0055 | 23.56831 | 23.75216
[9 empty] | 500.23565 | 0.77673 | 0.9214 | 23.1833 | 21.35303 | 0.82717 | 1.0054 | 23.57969 | 23.76126
[9 empty] | 500.32752 | 0.77675 | 0.9215 | 23.18127 | 21.35348 | 0.82736 | 1.0053 | 23.57982 | 23.75903
[9 empty] | 500.41939 | 0.77691 | 0.9216 | 23.18364 | 21.35798 | 0.8272 | 1.0054 | 23.58133 | 23.76291
[9 empty] | 500.51126 | 0.7767 | 0.9217 | 23.17474 | 21.3521 | 0.82697 | 1.0055 | 23.58646 | 23.77045
[9 empty] | 500.60313 | 0.77679 | 0.9216 | 23.17996 | 21.35459 | 0.8266 | 1.0056 | 23.57266 | 23.75891
[9 empty] | 500.69501 | 0.77671 | 0.9215 | 23.18012 | 21.35242 | 0.82729 | 1.0055 | 23.58478 | 23.76875
[9 empty] | 500.78688 | 0.77698 | 0.9216 | 23.18571 | 21.35988 | 0.82711 | 1.0054 | 23.59113 | 23.77279
[9 empty] | 500.87875 | 0.77683 | 0.9217 | 23.17877 | 21.35581 | 0.82673 | 1.0053 | 23.59163 | 23.77093
[9 empty] | 500.97062 | 0.77706 | 0.9216 | 23.18811 | 21.3621 | 0.82679 | 1.0054 | 23.58648 | 23.7681
[9 empty] | 501.06249 | 0.77713 | 0.9215 | 23.1926 | 21.36392 | 0.82708 | 1.0053 | 23.58632 | 23.76558
[9 empty] | 501.15436 | 0.7771 | 0.9214 | 23.19413 | 21.36301 | 0.82749 | 1.0054 | 23.59545 | 23.77714
[9 empty] | 501.24623 | 0.77654 | 0.9215 | 23.17495 | 21.34765 | 0.82729 | 1.0055 | 23.58439 | 23.76837
[9 empty] | 501.3381 | 0.77617 | 0.9214 | 23.16659 | 21.33764 | 0.82734 | 1.0054 | 23.58724 | 23.76887
[9 empty] | 501.42997 | 0.77649 | 0.9215 | 23.17367 | 21.34648 | 0.82754 | 1.0053 | 23.59163 | 23.77093
[9 empty] | 501.52184 | 0.77646 | 0.9216 | 23.17014 | 21.34554 | 0.82744 | 1.0052 | 23.59308 | 23.77002
[9 empty] | 501.61371 | 0.77658 | 0.9215 | 23.17611 | 21.34873 | 0.8273 | 1.0053 | 23.58392 | 23.76317
[9 empty] | 501.70558 | 0.77652 | 0.9214 | 23.17684 | 21.34709 | 0.82724 | 1.0052 | 23.58484 | 23.76172
[9 empty] | 501.79745 | 0.77604 | 0.9215 | 23.16009 | 21.33397 | 0.82703 | 1.0053 | 23.59731 | 23.77666
[9 empty] | 501.88932 | 0.77625 | 0.9214 | 23.1689 | 21.33977 | 0.82704 | 1.0054 | 23.60356 | 23.78531
[9 empty] | 501.98119 | 0.77587 | 0.9213 | 23.16015 | 21.32939 | 0.82703 | 1.0055 | 23.60772 | 23.79187
[9 empty] | 502.07307 | 0.77584 | 0.9214 | 23.15667 | 21.32851 | 0.82741 | 1.0056 | 23.61183 | 23.79838
[9 empty] | 502.16494 | 0.77576 | 0.9213 | 23.15666 | 21.32618 | 0.82735 | 1.0057 | 23.61063 | 23.79954
[9 empty] | 502.25681 | 0.77637 | 0.9214 | 23.17256 | 21.34314 | 0.82742 | 1.0058 | 23.60553 | 23.79676
[9 empty] | 502.34868 | 0.77666 | 0.9215 | 23.17875 | 21.35115 | 0.82709 | 1.0057 | 23.61886 | 23.80783
[9 empty] | 502.44055 | 0.77705 | 0.9216 | 23.18763 | 21.36165 | 0.82689 | 1.0056 | 23.62898 | 23.81567
[9 empty] | 502.53242 | 0.77744 | 0.9217 | 23.19697 | 21.37258 | 0.82623 | 1.0055 | 23.62416 | 23.80844
[9 empty] | 502.62429 | 0.77682 | 0.9218 | 23.17599 | 21.35556 | 0.82584 | 1.0056 | 23.6225 | 23.80914
[9 empty] | 502.71616 | 0.77687 | 0.9217 | 23.1798 | 21.35676 | 0.82683 | 1.0057 | 23.60369 | 23.79254
[9 empty] | 502.80803 | 0.7769 | 0.9216 | 23.18322 | 21.3576 | 0.82506 | 1.0056 | 23.60567 | 23.79218
[9 empty] | 502.8999 | 0.7766 | 0.9215 | 23.17681 | 21.34937 | 0.82447 | 1.0057 | 23.59528 | 23.78406
[9 empty] | 502.99177 | 0.77715 | 0.9216 | 23.19073 | 21.36452 | 0.82522 | 1.0056 | 23.60099 | 23.78746
[9 empty] | 503.08364 | 0.77702 | 0.9217 | 23.1842 | 21.36081 | 0.82517 | 1.0055 | 23.60381 | 23.78793
[9 empty] | 503.17551 | 0.77669 | 0.9216 | 23.17704 | 21.35189 | 0.82464 | 1.0054 | 23.60081 | 23.78255
[9 empty] | 503.26738 | 0.7759 | 0.9217 | 23.15082 | 21.33006 | 0.82475 | 1.0055 | 23.59293 | 23.77697
[9 empty] | 503.35925 | 0.77642 | 0.9216 | 23.16901 | 21.3445 | 0.82445 | 1.0054 | 23.60396 | 23.78571
[9 empty] | 503.45112 | 0.77605 | 0.9215 | 23.16056 | 21.3344 | 0.8247 | 1.0053 | 23.60932 | 23.78875
[9 empty] | 503.543 | 0.77566 | 0.9216 | 23.14636 | 21.32363 | 0.82452 | 1.0052 | 23.60312 | 23.78014
[9 empty] | 503.63487 | 0.77609 | 0.9215 | 23.16175 | 21.3355 | 0.82501 | 1.0053 | 23.59818 | 23.77753
[9 empty] | 503.72674 | 0.77621 | 0.9214 | 23.16772 | 21.33868 | 0.82476 | 1.0052 | 23.59525 | 23.77222
[9 empty] | 503.81861 | 0.77601 | 0.9213 | 23.16419 | 21.33312 | 0.82788 | 1.0053 | 23.58517 | 23.76443
[9 empty] | 503.91048 | 0.77561 | 0.9214 | 23.14978 | 21.32216 | 0.82768 | 1.0052 | 23.58638 | 23.76328
[9 empty] | 504.00235 | 0.7757 | 0.9213 | 23.15504 | 21.32469 | 0.8276 | 1.0053 | 23.58932 | 23.76861
[9 empty] | 504.09422 | 0.77584 | 0.9212 | 23.16179 | 21.32859 | 0.82709 | 1.0054 | 23.59875 | 23.78047
[9 empty] | 504.18609 | 0.77593 | 0.9211 | 23.16684 | 21.33093 | 0.82709 | 1.0055 | 23.584 | 23.76797
[9 empty] | 504.27796 | 0.77593 | 0.921 | 23.16935 | 21.33092 | 0.82658 | 1.0054 | 23.5863 | 23.76792
[9 empty] | 504.36983 | 0.77559 | 0.9211 | 23.15664 | 21.32153 | 0.82692 | 1.0055 | 23.57062 | 23.75448
[9 empty] | 504.4617 | 0.77657 | 0.921 | 23.18855 | 21.3486 | 0.82653 | 1.0054 | 23.57923 | 23.7608
[9 empty] | 504.55357 | 0.77702 | 0.9209 | 23.20443 | 21.36089 | 0.82653 | 1.0053 | 23.57206 | 23.75121
[9 empty] | 504.64544 | 0.77713 | 0.9208 | 23.21034 | 21.36402 | 0.82693 | 1.0054 | 23.5794 | 23.76097
[9 empty] | 504.73731 | 0.77711 | 0.9207 | 23.21207 | 21.36329 | 0.8268 | 1.0055 | 23.57065 | 23.75451
[9 empty] | 504.82918 | 0.77706 | 0.9208 | 23.20816 | 21.36201 | 0.82696 | 1.0054 | 23.575 | 23.75654
[9 empty] | 504.92105 | 0.77731 | 0.9207 | 23.21824 | 21.36896 | 0.82698 | 1.0053 | 23.58672 | 23.76598
[9 empty] | 505.01293 | 0.77714 | 0.9206 | 23.21569 | 21.3643 | 0.82747 | 1.0052 | 23.59817 | 23.77515
[9 empty] | 505.1048 | 0.77758 | 0.9207 | 23.2261 | 21.3762 | 0.82715 | 1.0051 | 23.59993 | 23.77457
[9 empty] | 505.19667 | 0.77698 | 0.9208 | 23.2058 | 21.35984 | 0.82682 | 1.0052 | 23.59183 | 23.76877
[9 empty] | 505.28854 | 0.77775 | 0.9207 | 23.23121 | 21.38091 | 0.82698 | 1.0051 | 23.58783 | 23.76237
[9 empty] | 505.38041 | 0.77782 | 0.9206 | 23.23593 | 21.38292 | 0.82704 | 1.0052 | 23.57309 | 23.74989
[9 empty] | 505.47228 | 0.7783 | 0.9205 | 23.25278 | 21.39611 | 0.82685 | 1.0051 | 23.57975 | 23.75423
[9 empty] | 505.56415 | 0.77867 | 0.9204 | 23.26635 | 21.40627 | 0.82708 | 1.005 | 23.57928 | 23.7514
[9 empty] | 505.65602 | 0.77844 | 0.9203 | 23.26209 | 21.40003 | 0.82699 | 1.0051 | 23.58232 | 23.75682
[9 empty] | 505.74789 | 0.77861 | 0.9204 | 23.26461 | 21.40467 | 0.82692 | 1.0052 | 23.59269 | 23.76964
[9 empty] | 505.83976 | 0.77863 | 0.9205 | 23.2628 | 21.40533 | 0.82665 | 1.0053 | 23.59776 | 23.77711
[9 empty] | 505.93163 | 0.77864 | 0.9206 | 23.26051 | 21.40555 | 0.82684 | 1.0054 | 23.5879 | 23.76953
[9 empty] | 506.0235 | 0.77869 | 0.9207 | 23.25949 | 21.40693 | 0.82689 | 1.0053 | 23.5982 | 23.77755
[9 empty] | 506.11537 | 0.77851 | 0.9208 | 23.2514 | 21.40181 | 0.82662 | 1.0052 | 23.60528 | 23.78232
[9 empty] | 506.20724 | 0.77795 | 0.9207 | 23.23739 | 21.38659 | 0.82678 | 1.0051 | 23.59985 | 23.77448
[9 empty] | 506.29911 | 0.77743 | 0.9208 | 23.21936 | 21.37232 | 0.82669 | 1.0052 | 23.59505 | 23.77201
[9 empty] | 506.39099 | 0.77734 | 0.9207 | 23.21897 | 21.36964 | 0.82665 | 1.0051 | 23.6051 | 23.77977
[9 empty] | 506.48286 | 0.77738 | 0.9208 | 23.21788 | 21.37096 | 0.82674 | 1.005 | 23.6101 | 23.78244
[9 empty] | 506.57473 | 0.7773 | 0.9209 | 23.21297 | 21.36875 | 0.82679 | 1.0049 | 23.60836 | 23.77832
[9 empty] | 506.6666 | 0.77721 | 0.9208 | 23.21254 | 21.36604 | 0.82681 | 1.005 | 23.59854 | 23.7708
[9 empty] | 506.75847 | 0.77705 | 0.9209 | 23.20535 | 21.36175 | 0.82703 | 1.0049 | 23.60745 | 23.7774
[9 empty] | 506.85034 | 0.77758 | 0.9208 | 23.22368 | 21.37629 | 0.82718 | 1.0048 | 23.60579 | 23.77337
[9 empty] | 506.94221 | 0.77795 | 0.9207 | 23.2374 | 21.3866 | 0.8273 | 1.0049 | 23.61535 | 23.78536
[9 empty] | 507.03408 | 0.77809 | 0.9206 | 23.24401 | 21.39036 | 0.82726 | 1.005 | 23.61988 | 23.79229
[9 empty] | 507.12595 | 0.77779 | 0.9205 | 23.23771 | 21.38224 | 0.82664 | 1.0051 | 23.62093 | 23.79572
[9 empty] | 507.21782 | 0.77827 | 0.9206 | 23.24946 | 21.39537 | 0.82676 | 1.0052 | 23.62671 | 23.80391
[9 empty] | 507.30969 | 0.77812 | 0.9207 | 23.24245 | 21.39125 | 0.82668 | 1.0053 | 23.62587 | 23.80543
[9 empty] | 507.40156 | 0.77802 | 0.9206 | 23.24188 | 21.3884 | 0.82671 | 1.0054 | 23.60864 | 23.79044
[9 empty] | 507.49343 | 0.77795 | 0.9207 | 23.23721 | 21.38643 | 0.82677 | 1.0053 | 23.60238 | 23.78177
[9 empty] | 507.5853 | 0.7781 | 0.9206 | 23.24419 | 21.39053 | 0.82678 | 1.0054 | 23.60254 | 23.78429
[9 empty] | 507.67717 | 0.77768 | 0.9205 | 23.23423 | 21.37904 | 0.82712 | 1.0055 | 23.60463 | 23.78876
[9 empty] | 507.76904 | 0.7777 | 0.9206 | 23.23227 | 21.37956 | 0.82701 | 1.0056 | 23.60157 | 23.78805
[9 empty] | 507.86092 | 0.77751 | 0.9207 | 23.2241 | 21.37436 | 0.82695 | 1.0055 | 23.59271 | 23.77675
[9 empty] | 507.95279 | 0.77775 | 0.9206 | 23.23384 | 21.381 | 0.82674 | 1.0056 | 23.59903 | 23.78549
[9 empty] | 508.04466 | 0.77698 | 0.9205 | 23.21327 | 21.35975 | 0.8272 | 1.0057 | 23.59557 | 23.78436
[9 empty] | 508.13653 | 0.7776 | 0.9206 | 23.22927 | 21.3768 | 0.82749 | 1.0056 | 23.59175 | 23.77815
[9 empty] | 508.2284 | 0.77748 | 0.9207 | 23.22326 | 21.37359 | 0.82726 | 1.0057 | 23.58944 | 23.77818
[9 empty] | 508.32027 | 0.77812 | 0.9206 | 23.24491 | 21.39119 | 0.82725 | 1.0058 | 23.58008 | 23.77111
[9 empty] | 508.41214 | 0.77829 | 0.9205 | 23.25247 | 21.39582 | 0.8272 | 1.0057 | 23.57801 | 23.76666
[9 empty] | 508.50401 | 0.77801 | 0.9204 | 23.24672 | 21.38821 | 0.82699 | 1.0058 | 23.5744 | 23.76538
[9 empty] | 508.59588 | 0.77796 | 0.9205 | 23.24262 | 21.38676 | 0.82686 | 1.0057 | 23.57731 | 23.76596
[9 empty] | 508.68775 | 0.77776 | 0.9204 | 23.23904 | 21.38114 | 0.82668 | 1.0056 | 23.57179 | 23.75803
[9 empty] | 508.77962 | 0.7774 | 0.9205 | 23.2258 | 21.37128 | 0.82669 | 1.0057 | 23.56543 | 23.75398
[9 empty] | 508.87149 | 0.77774 | 0.9204 | 23.23845 | 21.3806 | 0.82686 | 1.0056 | 23.56956 | 23.75578
[9 empty] | 508.96336 | 0.77797 | 0.9203 | 23.24805 | 21.38711 | 0.82688 | 1.0055 | 23.56983 | 23.75369
[9 empty] | 509.05523 | 0.77774 | 0.9202 | 23.24369 | 21.38077 | 0.82679 | 1.0056 | 23.56597 | 23.75216
[9 empty] | 509.1471 | 0.77801 | 0.9203 | 23.24923 | 21.38819 | 0.82632 | 1.0055 | 23.57145 | 23.75532
[9 empty] | 509.23898 | 0.77766 | 0.9204 | 23.23626 | 21.37859 | 0.82606 | 1.0054 | 23.57993 | 23.7615
[9 empty] | 509.33085 | 0.77744 | 0.9203 | 23.2322 | 21.37252 | 0.82569 | 1.0053 | 23.58649 | 23.76575
[9 empty] | 509.42272 | 0.77767 | 0.9204 | 23.23662 | 21.37892 | 0.82607 | 1.0052 | 23.57789 | 23.75472
[9 empty] | 509.51459 | 0.77804 | 0.9205 | 23.24498 | 21.38893 | 0.82557 | 1.0053 | 23.58121 | 23.76043
[9 empty] | 509.60646 | 0.77799 | 0.9206 | 23.24113 | 21.38771 | 0.8257 | 1.0054 | 23.58697 | 23.76861
[9 empty] | 509.69833 | 0.77844 | 0.9205 | 23.25698 | 21.39998 | 0.82594 | 1.0055 | 23.59106 | 23.77508
[9 empty] | 509.7902 | 0.77843 | 0.9204 | 23.25928 | 21.39976 | 0.82647 | 1.0056 | 23.58489 | 23.77124
[9 empty] | 509.88207 | 0.77826 | 0.9205 | 23.25161 | 21.39503 | 0.82644 | 1.0055 | 23.58885 | 23.77286
[9 empty] | 509.97394 | 0.77793 | 0.9204 | 23.24435 | 21.38602 | 0.82663 | 1.0054 | 23.59328 | 23.77496
[9 empty] | 510.06581 | 0.77801 | 0.9205 | 23.24425 | 21.38825 | 0.82633 | 1.0053 | 23.58529 | 23.76454
[9 empty] | 510.15768 | 0.77774 | 0.9206 | 23.23349 | 21.38068 | 0.8263 | 1.0054 | 23.5823 | 23.76389
[9 empty] | 510.24955 | 0.77734 | 0.9205 | 23.22425 | 21.36986 | 0.82644 | 1.0053 | 23.57422 | 23.75339
[9 empty] | 510.34142 | 0.77717 | 0.9206 | 23.21663 | 21.36517 | 0.82661 | 1.0054 | 23.56619 | 23.74766
[9 empty] | 510.43329 | 0.77732 | 0.9205 | 23.22357 | 21.36923 | 0.82694 | 1.0053 | 23.58169 | 23.76092
[9 empty] | 510.52516 | 0.77726 | 0.9204 | 23.22433 | 21.36761 | 0.82701 | 1.0052 | 23.57318 | 23.74998
[9 empty] | 510.61703 | 0.7778 | 0.9205 | 23.23792 | 21.38243 | 0.82654 | 1.0053 | 23.57004 | 23.74918
[9 empty] | 510.70891 | 0.77765 | 0.9206 | 23.23075 | 21.37816 | 0.8266 | 1.0052 | 23.56157 | 23.73828
[9 empty] | 510.80078 | 0.77745 | 0.9205 | 23.22749 | 21.37283 | 0.82677 | 1.0053 | 23.56234 | 23.74142
[9 empty] | 510.89265 | 0.77746 | 0.9206 | 23.22511 | 21.37297 | 0.82643 | 1.0054 | 23.55992 | 23.74134
[9 empty] | 510.98452 | 0.77737 | 0.9207 | 23.21996 | 21.37055 | 0.82618 | 1.0053 | 23.55876 | 23.73781
[9 empty] | 511.07639 | 0.77749 | 0.9206 | 23.22596 | 21.37375 | 0.82629 | 1.0054 | 23.56528 | 23.74674
[9 empty] | 511.16826 | 0.77755 | 0.9205 | 23.23035 | 21.37547 | 0.82671 | 1.0055 | 23.55994 | 23.74372
[9 empty] | 511.26013 | 0.7774 | 0.9204 | 23.22842 | 21.37137 | 0.82665 | 1.0054 | 23.56215 | 23.74358
[9 empty] | 511.352 | 0.77743 | 0.9205 | 23.22675 | 21.37215 | 0.82644 | 1.0055 | 23.56336 | 23.74717
[9 empty] | -- | -- | -- | -- | -- | -- | -- | -- | --
[9 empty] | -- | -- | -- | -- | -- | -- | -- | -- | --
[9 empty] | -- | -- | -- | -- | -- | -- | -- | -- | --
[9 empty] | -- | -- | -- | -- | -- | -- | -- | -- | --
[10 empty] | -- | -- | -- | -- | -- | -- | -- | --