## Fig2c
| sample yield | sample waste
nanotexture | 43 | 2
planar | 15 | 15

## Fig2f
projected area | count | projected area | count
µm2 | - | µm2 | -
| nanotexture |  | planar
0.0025 | 37 | 0.00211 | 51
0.00749 | 38 | 0.00632 | 50
0.01249 | 27 | 0.01054 | 43
0.01748 | 30 | 0.01475 | 37
0.02248 | 14 | 0.01896 | 23
0.02747 | 16 | 0.02318 | 22
0.03246 | 12 | 0.02739 | 18
0.03746 | 11 | 0.03161 | 10
0.04245 | 13 | 0.03582 | 17
0.04745 | 7 | 0.04003 | 12
0.05244 | 2 | 0.04425 | 10
0.05744 | 3 | 0.04846 | 7
0.06243 | 4 | 0.05268 | 9
0.06743 | 7 | 0.05689 | 9
0.07242 | 2 | 0.06111 | 5
0.07742 | 5 | 0.06532 | 9
0.08241 | 7 | 0.06953 | 11
0.08741 | 3 | 0.07375 | 5
0.0924 | 7 | 0.07796 | 6
0.09739 | 4 | 0.08218 | 3
0.10239 | 3 | 0.08639 | 3
0.10738 | 5 | 0.0906 | 7
0.11238 | 5 | 0.09482 | 2
0.11737 | 2 | 0.09903 | 6
0.12237 | 2 | 0.10325 | 4
0.12736 | 3 | 0.10746
0.13236 | 3 | 0.11168 | 4
0.13735 | 5 | 0.11589 | 3
0.14235 | 1 | 0.1201 | 5
0.14734 | 1 | 0.12432 | 2
0.15234 |  | 0.12853 | 3
0.15733 | 3 | 0.13275 | 2
0.16232 | 1 | 0.13696 | 1
0.16732 | 2 | 0.14117 | 4
0.17231 | 2 | 0.14539 | 3
0.17731 | 1 | 0.1496 | 3
0.1823 | 3 | 0.15382 | 2
0.1873 | 2 | 0.15803 | 2
0.19229 | 1 | 0.16225
0.19729 |  | 0.16646 | 3
0.20228 | 1 | 0.17067 | 2
0.20728 |  | 0.17489
0.21227 | 3 | 0.1791
0.21727 | 1 | 0.18332 | 2
0.22226 | 3 | 0.18753 | 1
0.22725 | 1 | 0.19175 | 2
0.23225 |  | 0.19596
0.23724 |  | 0.20017
0.24224 | 1 | 0.20439 | 1
0.24723 | 1 | 0.2086
0.25223 | 2 | 0.21282 | 2
0.25722 | 1 | 0.21703 | 1
0.26222 | 1 | 0.22124 | 1
0.26721 |  | 0.22546 | 1
0.27221 | 1 | 0.22967 | 1
0.2772 |  | 0.23389 | 1
0.28219 | 1 | 0.2381
0.28719 | 1 | 0.24232
0.29218 | 1 | 0.24653
0.29718 |  | 0.25074
0.30217 |  | 0.25496
0.30717 |  | 0.25917
0.31216 | 1 | 0.26339
0.31716 |  | 0.2676
0.32215 |  | 0.27181
0.32715 |  | 0.27603
0.33214 |  | 0.28024
0.33714 |  | 0.28446
0.34213 |  | 0.28867
0.34712 |  | 0.29289
0.35212 |  | 0.2971
0.35711 |  | 0.30131
0.36211 |  | 0.30553
0.3671 |  | 0.30974 | 1
0.3721 |  | 0.31396
0.37709 |  | 0.31817
0.38209 |  | 0.32238 | 1
0.38708 |  | 0.3266
0.39208 |  | 0.33081
0.39707 |  | 0.33503
0.40207 |  | 0.33924
0.40706 |  | 0.34346
0.41205 |  | 0.34767
0.41705 |  | 0.35188
0.42204 | 1 | 0.3561
0.42704 |  | 0.36031
0.43203 |  | 0.36453
0.43703 |  | 0.36874
0.44202 |  | 0.37295
0.44702 |  | 0.37717
0.45201 |  | 0.38138
0.45701 | 1 | 0.3856
0.462 |  | 0.38981
0.467 |  | 0.39403
0.47199 |  | 0.39824
0.47698 |  | 0.40245
0.48198 |  | 0.40667
0.48697 |  | 0.41088
0.49197 |  | 0.4151
0.49696 | 1 | 0.41931 | 1
0.00229 | 22 | 0.00232 | 4
0.00687 | 23 | 0.00696 | 13
0.01145 | 28 | 0.0116 | 18
0.01602 | 22 | 0.01624 | 17
0.0206 | 20 | 0.02088 | 23
0.02518 | 17 | 0.02552 | 23
0.02976 | 10 | 0.03016 | 15
0.03434 | 8 | 0.0348 | 16
0.03892 | 9 | 0.03944 | 13
0.04349 | 5 | 0.04408 | 19
0.04807 | 5 | 0.04872 | 6
0.05265 | 6 | 0.05336 | 7
0.05723 | 6 | 0.058 | 7
0.06181 | 5 | 0.06264 | 5
0.06639 | 6 | 0.06728 | 5
0.07097 | 7 | 0.07192 | 7
0.07554 | 10 | 0.07656 | 4
0.08012 | 2 | 0.0812 | 5
0.0847 | 3 | 0.08584 | 9
0.08928 | 2 | 0.09048 | 4
0.09386 | 4 | 0.09512 | 8
0.09844 | 5 | 0.09976 | 6
0.10301 | 3 | 0.10439 | 6
0.10759 | 3 | 0.10903 | 1
0.11217 | 4 | 0.11367 | 4
0.11675 | 1 | 0.11831 | 5
0.12133 | 5 | 0.12295 | 1
0.12591 | 3 | 0.12759 | 7
0.13048 | 2 | 0.13223 | 2
0.13506 | 1 | 0.13687 | 1
0.13964 | 2 | 0.14151 | 1
0.14422 | 2 | 0.14615 | 1
0.1488 | 3 | 0.15079
0.15338 | 4 | 0.15543 | 2
0.15795 | 1 | 0.16007 | 1
0.16253 | 3 | 0.16471 | 2
0.16711 | 3 | 0.16935 | 2
0.17169 | 2 | 0.17399 | 3
0.17627 |  | 0.17863 | 1
0.18085 | 2 | 0.18327 | 2
0.18542 |  | 0.18791 | 2
0.19 | 3 | 0.19255 | 1
0.19458 | 1 | 0.19719
0.19916 |  | 0.20183 | 2
0.20374 | 1 | 0.20647 | 2
0.20832 | 2 | 0.21111
0.2129 | 4 | 0.21575 | 1
0.21747 |  | 0.22039 | 2
0.22205 | 1 | 0.22503
0.22663 | 1 | 0.22967
0.23121 |  | 0.23431 | 2
0.23579 | 3 | 0.23895
0.24037 | 1 | 0.24359
0.24494 |  | 0.24823 | 1
0.24952 | 1 | 0.25287 | 1
0.2541 | 1 | 0.25751
0.25868 | 1 | 0.26215
0.26326 |  | 0.26679
0.26784 | 1 | 0.27143
0.27241 |  | 0.27607
0.27699 |  | 0.28071 | 1
0.28157 |  | 0.28535
0.28615 |  | 0.28999
0.29073 | 1 | 0.29463
0.29531 |  | 0.29927
0.29988 |  | 0.30391
0.30446 |  | 0.30855
0.30904 | 1 | 0.31318
0.31362 | 1 | 0.31782 | 1
0.3182 | 2 | 0.32246
0.32278 |  | 0.3271
0.32736 |  | 0.33174
0.33193 |  | 0.33638 | 1
0.33651 |  | 0.34102
0.34109 |  | 0.34566 | 1
0.34567 |  | 0.3503 | 1
0.35025 |  | 0.35494
0.35483 |  | 0.35958
0.3594 |  | 0.36422
0.36398 |  | 0.36886
0.36856 |  | 0.3735
0.37314 |  | 0.37814
0.37772 |  | 0.38278
0.3823 | 1 | 0.38742
0.38687 |  | 0.39206 | 1
0.39145 |  | 0.3967
0.39603 |  | 0.40134
0.40061 |  | 0.40598
0.40519 |  | 0.41062
0.40977 |  | 0.41526
0.41434 |  | 0.4199
0.41892 |  | 0.42454
0.4235 |  | 0.42918
0.42808 |  | 0.43382
0.43266 |  | 0.43846
0.43724 |  | 0.4431
0.44181 |  | 0.44774
0.44639 |  | 0.45238
0.45097 |  | 0.45702
0.45555 | 1 | 0.46166 | 1
0.00275 | 29 | 0.00167 | 39
0.00824 | 39 | 0.00501 | 47
0.01373 | 47 | 0.00835 | 33
0.01922 | 27 | 0.01168 | 24
0.02472 | 11 | 0.01502 | 30
0.03021 | 26 | 0.01836 | 16
0.0357 | 19 | 0.0217 | 16
0.04119 | 10 | 0.02504 | 20
0.04669 | 12 | 0.02838 | 9
0.05218 | 13 | 0.03171 | 10
0.05767 | 10 | 0.03505 | 10
0.06317 | 13 | 0.03839 | 7
0.06866 | 8 | 0.04173 | 10
0.07415 | 11 | 0.04507 | 4
0.07964 | 6 | 0.04841 | 6
0.08514 | 7 | 0.05174 | 6
0.09063 | 4 | 0.05508 | 6
0.09612 | 4 | 0.05842 | 3
0.10161 | 7 | 0.06176 | 1
0.10711 | 9 | 0.0651 | 6
0.1126 | 2 | 0.06844 | 2
0.11809 | 5 | 0.07177 | 8
0.12358 | 1 | 0.07511 | 6
0.12908 | 2 | 0.07845 | 11
0.13457 | 4 | 0.08179 | 4
0.14006 | 1 | 0.08513 | 3
0.14556 |  | 0.08847 | 4
0.15105 | 1 | 0.0918 | 4
0.15654 | 3 | 0.09514 | 4
0.16203 | 2 | 0.09848 | 3
0.16753 | 1 | 0.10182 | 8
0.17302 | 2 | 0.10516 | 4
0.17851 | 1 | 0.1085 | 4
0.184 |  | 0.11183 | 1
0.1895 | 1 | 0.11517 | 5
0.19499 | 3 | 0.11851 | 2
0.20048 | 1 | 0.12185 | 3
0.20597 | 1 | 0.12519 | 2
0.21147 | 2 | 0.12853 | 1
0.21696 | 3 | 0.13186 | 2
0.22245 |  | 0.1352 | 1
0.22795 |  | 0.13854
0.23344 | 2 | 0.14188 | 1
0.23893 |  | 0.14522
0.24442 | 1 | 0.14856 | 1
0.24992 | 2 | 0.15189
0.25541 | 1 | 0.15523 | 2
0.2609 | 1 | 0.15857 | 2
0.26639 |  | 0.16191 | 3
0.27189 | 2 | 0.16525 | 1
0.27738 |  | 0.16859 | 2
0.28287 |  | 0.17192 | 3
0.28836 |  | 0.17526 | 2
0.29386 |  | 0.1786
0.29935 |  | 0.18194
0.30484 |  | 0.18528 | 1
0.31034 | 1 | 0.18862 | 3
0.31583 |  | 0.19195
0.32132 | 1 | 0.19529
0.32681 |  | 0.19863 | 1
0.33231 |  | 0.20197 | 1
0.3378 |  | 0.20531 | 1
0.34329 |  | 0.20865
0.34878 |  | 0.21198
0.35428 |  | 0.21532
0.35977 |  | 0.21866
0.36526 |  | 0.222 | 1
0.37075 |  | 0.22534
0.37625 |  | 0.22868
0.38174 |  | 0.23201
0.38723 |  | 0.23535 | 1
0.39273 |  | 0.23869
0.39822 |  | 0.24203
0.40371 |  | 0.24537
0.4092 |  | 0.24871
0.4147 |  | 0.25204
0.42019 |  | 0.25538 | 1
0.42568 |  | 0.25872 | 1
0.43117 |  | 0.26206
0.43667 |  | 0.2654
0.44216 |  | 0.26874
0.44765 |  | 0.27207
0.45314 |  | 0.27541
0.45864 |  | 0.27875
0.46413 |  | 0.28209
0.46962 |  | 0.28543
0.47512 |  | 0.28877 | 1
0.48061 |  | 0.2921
0.4861 |  | 0.29544
0.49159 |  | 0.29878
0.49709 |  | 0.30212 | 1
0.50258 |  | 0.30546
0.50807 |  | 0.3088
0.51356 |  | 0.31213
0.51906 |  | 0.31547
0.52455 |  | 0.31881
0.53004 |  | 0.32215
0.53553 |  | 0.32549
0.54103 |  | 0.32883
0.54652 | 1 | 0.33216 | 1
0.00231 | 47 | 0.00167 | 42
0.00692 | 33 | 0.005 | 45
0.01154 | 26 | 0.00833 | 36
0.01615 | 14 | 0.01166 | 29
0.02077 | 14 | 0.015 | 19
0.02538 | 18 | 0.01833 | 24
0.03 | 14 | 0.02166 | 13
0.03461 | 10 | 0.025 | 16
0.03923 | 10 | 0.02833 | 14
0.04384 | 7 | 0.03166 | 9
0.04846 | 6 | 0.03499 | 7
0.05307 | 7 | 0.03833 | 8
0.05769 | 4 | 0.04166 | 7
0.0623 | 5 | 0.04499 | 14
0.06692 | 7 | 0.04832 | 7
0.07153 | 6 | 0.05166 | 7
0.07615 | 4 | 0.05499 | 5
0.08076 | 6 | 0.05832 | 7
0.08538 | 4 | 0.06166 | 10
0.08999 | 4 | 0.06499 | 1
0.09461 | 4 | 0.06832 | 2
0.09922 | 2 | 0.07165 | 4
0.10384 | 5 | 0.07499 | 5
0.10845 | 1 | 0.07832 | 6
0.11307 | 2 | 0.08165 | 1
0.11768 | 2 | 0.08498 | 4
0.1223 | 4 | 0.08832
0.12691 | 4 | 0.09165 | 4
0.13153 | 1 | 0.09498 | 9
0.13614 | 1 | 0.09831 | 2
0.14076 | 1 | 0.10165 | 4
0.14537 | 4 | 0.10498 | 2
0.14998 | 1 | 0.10831 | 3
0.1546 | 1 | 0.11165 | 3
0.15921 | 1 | 0.11498 | 1
0.16383 | 1 | 0.11831 | 5
0.16844 | 5 | 0.12164 | 1
0.17306 |  | 0.12498 | 1
0.17767 | 1 | 0.12831 | 3
0.18229 | 2 | 0.13164 | 2
0.1869 |  | 0.13497 | 3
0.19152 | 1 | 0.13831 | 3
0.19613 | 3 | 0.14164 | 1
0.20075 | 1 | 0.14497 | 1
0.20536 |  | 0.14831 | 2
0.20998 | 2 | 0.15164 | 1
0.21459 | 2 | 0.15497 | 2
0.21921 | 3 | 0.1583 | 1
0.22382 | 1 | 0.16164 | 1
0.22844 | 2 | 0.16497
0.23305 | 1 | 0.1683 | 2
0.23767 |  | 0.17163 | 3
0.24228 | 2 | 0.17497 | 1
0.2469 | 1 | 0.1783
0.25151 | 1 | 0.18163 | 1
0.25613 |  | 0.18497 | 2
0.26074 |  | 0.1883 | 1
0.26536 |  | 0.19163 | 2
0.26997 |  | 0.19496
0.27459 |  | 0.1983 | 1
0.2792 | 1 | 0.20163
0.28382 | 1 | 0.20496
0.28843 |  | 0.20829 | 2
0.29305 |  | 0.21163
0.29766 |  | 0.21496
0.30228 | 1 | 0.21829 | 1
0.30689 |  | 0.22163 | 1
0.31151 |  | 0.22496
0.31612 |  | 0.22829
0.32074 |  | 0.23162
0.32535 |  | 0.23496 | 1
0.32997 | 1 | 0.23829
0.33458 |  | 0.24162
0.3392 |  | 0.24495
0.34381 |  | 0.24829
0.34843 |  | 0.25162
0.35304 |  | 0.25495 | 1
0.35766 |  | 0.25828
0.36227 |  | 0.26162 | 1
0.36689 |  | 0.26495
0.3715 |  | 0.26828
0.37612 |  | 0.27162
0.38073 |  | 0.27495
0.38535 |  | 0.27828
0.38996 | 1 | 0.28161
0.39458 |  | 0.28495
0.39919 |  | 0.28828
0.40381 |  | 0.29161
0.40842 |  | 0.29494 | 1
0.41304 |  | 0.29828 | 1
0.41765 |  | 0.30161
0.42227 |  | 0.30494
0.42688 |  | 0.30828
0.43149 | 1 | 0.31161
0.43611 |  | 0.31494
0.44072 |  | 0.31827
0.44534 |  | 0.32161
0.44995 |  | 0.32494
0.45457 |  | 0.32827
0.45918 | 1 | 0.3316 | 2
0.00175 | 7 | 0.00133 | 15
0.00525 | 14 | 0.00399 | 37
0.00875 | 17 | 0.00665 | 36
0.01226 | 19 | 0.00932 | 26
0.01576 | 26 | 0.01198 | 14
0.01926 | 19 | 0.01464 | 14
0.02276 | 20 | 0.0173 | 18
0.02626 | 12 | 0.01996 | 15
0.02977 | 16 | 0.02262 | 14
0.03327 | 17 | 0.02528 | 11
0.03677 | 3 | 0.02795 | 11
0.04027 | 11 | 0.03061 | 11
0.04377 | 5 | 0.03327 | 15
0.04728 | 7 | 0.03593 | 6
0.05078 | 8 | 0.03859 | 8
0.05428 | 6 | 0.04125 | 12
0.05778 | 4 | 0.04392 | 7
0.06128 | 11 | 0.04658 | 9
0.06479 | 6 | 0.04924 | 6
0.06829 | 10 | 0.0519 | 3
0.07179 | 9 | 0.05456 | 3
0.07529 | 5 | 0.05722 | 2
0.07879 | 2 | 0.05989 | 8
0.0823 | 6 | 0.06255 | 6
0.0858 | 4 | 0.06521 | 4
0.0893 | 4 | 0.06787 | 2
0.0928 | 1 | 0.07053 | 3
0.0963 | 8 | 0.07319 | 1
0.0998 | 4 | 0.07585 | 5
0.10331 | 3 | 0.07852 | 8
0.10681 | 2 | 0.08118 | 1
0.11031 | 3 | 0.08384 | 4
0.11381 | 3 | 0.0865 | 2
0.11731 | 4 | 0.08916 | 2
0.12082 | 2 | 0.09182 | 3
0.12432 | 2 | 0.09449 | 4
0.12782 | 4 | 0.09715 | 1
0.13132 | 2 | 0.09981 | 2
0.13482 |  | 0.10247 | 2
0.13833 | 2 | 0.10513 | 2
0.14183 | 3 | 0.10779 | 2
0.14533 | 1 | 0.11046
0.14883 |  | 0.11312 | 2
0.15233 | 2 | 0.11578
0.15584 | 2 | 0.11844 | 4
0.15934 |  | 0.1211 | 2
0.16284 | 1 | 0.12376 | 4
0.16634 | 1 | 0.12642 | 3
0.16984 | 2 | 0.12909
0.17335 | 1 | 0.13175 | 2
0.17685 | 1 | 0.13441
0.18035 |  | 0.13707 | 2
0.18385 |  | 0.13973 | 4
0.18735 |  | 0.14239 | 3
0.19086 | 1 | 0.14506 | 3
0.19436 | 2 | 0.14772 | 3
0.19786 |  | 0.15038
0.20136 | 1 | 0.15304 | 2
0.20486 | 1 | 0.1557 | 3
0.20836 | 1 | 0.15836 | 1
0.21187 |  | 0.16103 | 1
0.21537 |  | 0.16369
0.21887 | 1 | 0.16635
0.22237 | 2 | 0.16901
0.22587 |  | 0.17167
0.22938 |  | 0.17433
0.23288 | 1 | 0.17699
0.23638 | 1 | 0.17966
0.23988 | 2 | 0.18232
0.24338 |  | 0.18498
0.24689 | 1 | 0.18764
0.25039 |  | 0.1903
0.25389 |  | 0.19296 | 2
0.25739 |  | 0.19563
0.26089 | 1 | 0.19829
0.2644 |  | 0.20095
0.2679 | 1 | 0.20361
0.2714 |  | 0.20627
0.2749 |  | 0.20893
0.2784 |  | 0.2116
0.28191 |  | 0.21426 | 2
0.28541 | 1 | 0.21692
0.28891 |  | 0.21958
0.29241 |  | 0.22224 | 2
0.29591 |  | 0.2249
0.29941 |  | 0.22756 | 1
0.30292 |  | 0.23023
0.30642 |  | 0.23289
0.30992 |  | 0.23555
0.31342 |  | 0.23821
0.31692 |  | 0.24087 | 1
0.32043 |  | 0.24353
0.32393 |  | 0.2462 | 1
0.32743 |  | 0.24886
0.33093 |  | 0.25152 | 1
0.33443 |  | 0.25418
0.33794 |  | 0.25684
0.34144 |  | 0.2595
0.34494 |  | 0.26217 | 1
0.34844 | 1 | 0.26483 | 1

## Fig2g
| Intensity nanotexture | Intensity planar
degree | a.u. | a.u.
0 | 0.04399 | 0.03324
0.18018 | 0.09488 | 0.08316
0.36036 | 0.14577 | 0.13307
0.54054 | 0.19665 | 0.18298
0.72072 | 0.24754 | 0.2329
0.9009 | 0.29843 | 0.28281
1.08108 | 0.34916 | 0.33255
1.26126 | 0.37295 | 0.35408
1.44144 | 0.39675 | 0.3756
1.62162 | 0.42054 | 0.39713
1.8018 | 0.44429 | 0.41865
1.98198 | 0.463 | 0.43962
2.16216 | 0.4817 | 0.46059
2.34234 | 0.50041 | 0.48156
2.52252 | 0.51902 | 0.50248
2.7027 | 0.53014 | 0.51972
2.88288 | 0.54127 | 0.53696
3.06306 | 0.5524 | 0.5542
3.24324 | 0.5635 | 0.57139
3.42342 | 0.57344 | 0.5862
3.6036 | 0.58339 | 0.60102
3.78378 | 0.59333 | 0.61583
3.96396 | 0.60326 | 0.63038
4.14414 | 0.61271 | 0.633
4.32432 | 0.62217 | 0.63563
4.5045 | 0.63162 | 0.63826
4.68468 | 0.64147 | 0.64119
4.86486 | 0.66609 | 0.65579
5.04505 | 0.69072 | 0.6704
5.22523 | 0.71535 | 0.685
5.40541 | 0.73908 | 0.69994
5.58559 | 0.73391 | 0.72584
5.76577 | 0.72873 | 0.75175
5.94595 | 0.72355 | 0.77765
6.12613 | 0.71897 | 0.80227
6.30631 | 0.73153 | 0.79028
6.48649 | 0.74408 | 0.77829
6.66667 | 0.75663 | 0.76631
6.84685 | 0.77017 | 0.75464
7.02703 | 0.80868 | 0.75101
7.20721 | 0.8472 | 0.74738
7.38739 | 0.88571 | 0.74375
7.56757 | 0.9215 | 0.74072
7.74775 | 0.89515 | 0.75158
7.92793 | 0.86881 | 0.76244
8.10811 | 0.84246 | 0.7733
8.28829 | 0.82105 | 0.78465
8.46847 | 0.90224 | 0.80617
8.64865 | 0.98343 | 0.82769
8.82883 | 1.06462 | 0.84922
9.00901 | 1.13962 | 0.87048
9.18919 | 1.09679 | 0.88687
9.36937 | 1.05397 | 0.90326
9.54955 | 1.01114 | 0.91965
9.72973 | 0.97014 | 0.93682
9.90991 | 0.96108 | 0.96771
10.09009 | 0.95203 | 0.99859
10.27027 | 0.94297 | 1.02947
10.45045 | 0.93532 | 1.0577
10.63063 | 0.95037 | 1.04277
10.81081 | 0.96542 | 1.02784
10.99099 | 0.98048 | 1.01291
11.17117 | 0.99455 | 0.99943
11.35135 | 0.99368 | 1.00798
11.53153 | 0.99282 | 1.01653
11.71171 | 0.99196 | 1.02508
11.89189 | 0.993 | 1.03422
12.07207 | 1.02103 | 1.05168
12.25225 | 1.04907 | 1.06914
12.43243 | 1.07711 | 1.0866
12.61261 | 1.10223 | 1.10278
12.79279 | 1.08868 | 1.10184
12.97297 | 1.07513 | 1.10091
13.15315 | 1.06157 | 1.09997
13.33333 | 1.05131 | 1.09981
13.51351 | 1.08217 | 1.10933
13.69369 | 1.11303 | 1.11885
13.87387 | 1.14389 | 1.12838
14.05405 | 1.17141 | 1.13529
14.23423 | 1.15945 | 1.11141
14.41441 | 1.14749 | 1.08752
14.59459 | 1.13554 | 1.06364
14.77477 | 1.12778 | 1.04307
14.95495 | 1.16707 | 1.05962
15.13514 | 1.20636 | 1.07616
15.31532 | 1.24566 | 1.09271
15.4955 | 1.27913 | 1.11044
15.67568 | 1.2507 | 1.14078
15.85586 | 1.22228 | 1.17111
16.03604 | 1.19385 | 1.20145
16.21622 | 1.16871 | 1.22961
16.3964 | 1.17681 | 1.2358
16.57658 | 1.18491 | 1.24199
16.75676 | 1.19302 | 1.24817
16.93694 | 1.20251 | 1.2529
17.11712 | 1.22547 | 1.24355
17.2973 | 1.24842 | 1.2342
17.47748 | 1.27138 | 1.22485
17.65766 | 1.2933 | 1.22019
17.83784 | 1.30573 | 1.25876
18.01802 | 1.31815 | 1.29734
18.1982 | 1.33058 | 1.33591
18.37838 | 1.3396 | 1.36729
18.55856 | 1.31862 | 1.33523
18.73874 | 1.29765 | 1.30317
18.91892 | 1.27667 | 1.27111
19.0991 | 1.25858 | 1.24524
19.27928 | 1.2648 | 1.27157
19.45946 | 1.27103 | 1.2979
19.63964 | 1.27725 | 1.32423
19.81982 | 1.2798 | 1.34444
20 | 1.25255 | 1.31515
20.18018 | 1.2253 | 1.28585
20.36036 | 1.19804 | 1.25655
20.54054 | 1.18035 | 1.23243
20.72072 | 1.23695 | 1.2486
20.9009 | 1.29355 | 1.26477
21.08108 | 1.35015 | 1.28094
21.26126 | 1.39686 | 1.299
21.44144 | 1.36959 | 1.3312
21.62162 | 1.34232 | 1.3634
21.8018 | 1.31506 | 1.3956
21.98198 | 1.29137 | 1.42136
22.16216 | 1.29347 | 1.40076
22.34234 | 1.29557 | 1.38016
22.52252 | 1.29767 | 1.35956
22.7027 | 1.29914 | 1.34472
22.88288 | 1.29618 | 1.36983
23.06306 | 1.29323 | 1.39494
23.24324 | 1.29027 | 1.42006
23.42342 | 1.28973 | 1.43657
23.6036 | 1.30535 | 1.39548
23.78378 | 1.32097 | 1.3544
23.96396 | 1.33658 | 1.31332
24.14414 | 1.35323 | 1.2816
24.32432 | 1.37656 | 1.31042
24.5045 | 1.39989 | 1.33925
24.68468 | 1.42321 | 1.36807
24.86486 | 1.44457 | 1.39363
25.04505 | 1.45362 | 1.39877
25.22523 | 1.46267 | 1.40391
25.40541 | 1.47172 | 1.40905
25.58559 | 1.48322 | 1.40685
25.76577 | 1.50952 | 1.36031
25.94595 | 1.53582 | 1.31377
26.12613 | 1.56212 | 1.26723
26.30631 | 1.57784 | 1.23649
26.48649 | 1.53161 | 1.29822
26.66667 | 1.48538 | 1.35995
26.84685 | 1.43916 | 1.42168
27.02703 | 1.40171 | 1.47309
27.20721 | 1.41404 | 1.46604
27.38739 | 1.42637 | 1.45899
27.56757 | 1.4387 | 1.45194
27.74775 | 1.44706 | 1.44746
27.92793 | 1.43361 | 1.45706
28.10811 | 1.42016 | 1.46667
28.28829 | 1.4067 | 1.47627
28.46847 | 1.39969 | 1.48572
28.64865 | 1.42699 | 1.49433
28.82883 | 1.45429 | 1.50294
29.00901 | 1.48159 | 1.51155
29.18919 | 1.50017 | 1.51544
29.36937 | 1.47358 | 1.49485
29.54955 | 1.44699 | 1.47427
29.72973 | 1.4204 | 1.45369
29.90991 | 1.40435 | 1.43629
30.09009 | 1.44131 | 1.43491
30.27027 | 1.47826 | 1.43354
30.45045 | 1.51521 | 1.43216
30.63063 | 1.53912 | 1.43282
30.81081 | 1.49931 | 1.44344
30.99099 | 1.45951 | 1.45406
31.17117 | 1.41971 | 1.46468
31.35135 | 1.38707 | 1.47888
31.53153 | 1.38847 | 1.51005
31.71171 | 1.38986 | 1.54123
31.89189 | 1.39126 | 1.5724
32.07207 | 1.40544 | 1.59512
32.25225 | 1.47869 | 1.57879
32.43243 | 1.55194 | 1.56246
32.61261 | 1.62519 | 1.54613
32.79279 | 1.67003 | 1.51691
32.97297 | 1.58709 | 1.42977
33.15315 | 1.50415 | 1.34262
33.33333 | 1.42121 | 1.25547
33.51351 | 1.35943 | 1.19536
33.69369 | 1.39026 | 1.25362
33.87387 | 1.4211 | 1.31188
34.05405 | 1.45193 | 1.37013
34.23423 | 1.48277 | 1.42839
34.41441 | 1.5136 | 1.48665
34.59459 | 1.54444 | 1.5449
34.77477 | 1.57527 | 1.60316
34.95495 | 1.6061 | 1.66142
35.13514 | 1.63694 | 1.71968
35.31532 | 1.66777 | 1.77793
35.4955 | 1.69861 | 1.83619
35.67568 | 1.72944 | 1.89445
35.85586 | 1.76028 | 1.9527
36.03604 | 1.79111 | 2.01096
36.21622 | 1.82194 | 2.06922
36.3964 | 1.85278 | 2.12747
36.57658 | 1.88361 | 2.18573
36.75676 | 1.91445 | 2.24399
36.93694 | 1.94528 | 2.30224
37.11712 | 1.96759 | 2.32294
37.2973 | 1.95702 | 2.19883
37.47748 | 1.94645 | 2.07472
37.65766 | 1.93588 | 1.9506
37.83784 | 1.92189 | 1.84466
38.01802 | 1.89501 | 1.80707
38.1982 | 1.86813 | 1.76948
38.37838 | 1.84126 | 1.73189
38.55856 | 1.81036 | 1.6954
38.73874 | 1.76465 | 1.66292
38.91892 | 1.71894 | 1.63045
39.0991 | 1.67324 | 1.59798
39.27928 | 1.62618 | 1.57965
39.45946 | 1.57429 | 1.61207
39.63964 | 1.5224 | 1.64449
39.81982 | 1.4705 | 1.67692
40 | 1.43572 | 1.69595
40.18018 | 1.4609 | 1.66803
40.36036 | 1.48609 | 1.64011
40.54054 | 1.51127 | 1.61219
40.72072 | 1.52404 | 1.57384
40.9009 | 1.49428 | 1.49976
41.08108 | 1.46452 | 1.42569
41.26126 | 1.43476 | 1.35161
41.44144 | 1.4112 | 1.29816
41.62162 | 1.40841 | 1.31379
41.8018 | 1.40562 | 1.32942
41.98198 | 1.40283 | 1.34505
42.16216 | 1.39835 | 1.3569
42.34234 | 1.3883 | 1.35637
42.52252 | 1.37826 | 1.35583
42.7027 | 1.36821 | 1.3553
42.88288 | 1.35664 | 1.35419
43.06306 | 1.34021 | 1.35125
43.24324 | 1.32377 | 1.34831
43.42342 | 1.30734 | 1.34536
43.6036 | 1.2956 | 1.34991
43.78378 | 1.29857 | 1.37791
43.96396 | 1.30154 | 1.40591
44.14414 | 1.30451 | 1.43391
44.32432 | 1.32076 | 1.4498
44.5045 | 1.37776 | 1.42854
44.68468 | 1.43475 | 1.40727
44.86486 | 1.49174 | 1.38601
45.04505 | 1.51479 | 1.36502
45.22523 | 1.43602 | 1.34483
45.40541 | 1.35724 | 1.32464
45.58559 | 1.27847 | 1.30445
45.76577 | 1.2231 | 1.2858
45.94595 | 1.23652 | 1.27166
46.12613 | 1.24993 | 1.25752
46.30631 | 1.26334 | 1.24338
46.48649 | 1.27073 | 1.24167
46.66667 | 1.26082 | 1.27571
46.84685 | 1.2509 | 1.30974
47.02703 | 1.24099 | 1.34378
47.20721 | 1.24022 | 1.36121
47.38739 | 1.26521 | 1.33186
47.56757 | 1.2902 | 1.30251
47.74775 | 1.31519 | 1.27316
47.92793 | 1.32998 | 1.25208
48.10811 | 1.31663 | 1.25383
48.28829 | 1.30328 | 1.25559
48.46847 | 1.28993 | 1.25734
48.64865 | 1.28401 | 1.25215
48.82883 | 1.29819 | 1.22817
49.00901 | 1.31237 | 1.20418
49.18919 | 1.32655 | 1.1802
49.36937 | 1.33716 | 1.17644
49.54955 | 1.33832 | 1.22627
49.72973 | 1.33948 | 1.27609
49.90991 | 1.34064 | 1.32592
50.09009 | 1.33831 | 1.37098
50.27027 | 1.32689 | 1.40363
50.45045 | 1.31547 | 1.43629
50.63063 | 1.30405 | 1.46895
50.81081 | 1.3003 | 1.47517
50.99099 | 1.3161 | 1.41404
51.17117 | 1.33189 | 1.3529
51.35135 | 1.34769 | 1.29177
51.53153 | 1.36012 | 1.25367
51.71171 | 1.36415 | 1.2731
51.89189 | 1.36819 | 1.29252
52.07207 | 1.37222 | 1.31194
52.25225 | 1.37021 | 1.33161
52.43243 | 1.35342 | 1.35191
52.61261 | 1.33663 | 1.3722
52.79279 | 1.31983 | 1.3925
52.97297 | 1.30952 | 1.40335
53.15315 | 1.31476 | 1.39152
53.33333 | 1.32 | 1.37969
53.51351 | 1.32524 | 1.36786
53.69369 | 1.32757 | 1.35356
53.87387 | 1.32303 | 1.33343
54.05405 | 1.31849 | 1.3133
54.23423 | 1.31395 | 1.29317
54.41441 | 1.32342 | 1.27501
54.59459 | 1.36529 | 1.26141
54.77477 | 1.40716 | 1.2478
54.95495 | 1.44903 | 1.2342
55.13514 | 1.46033 | 1.23272
55.31532 | 1.40226 | 1.25874
55.4955 | 1.3442 | 1.28476
55.67568 | 1.28614 | 1.31079
55.85586 | 1.2507 | 1.33151
56.03604 | 1.26561 | 1.34043
56.21622 | 1.28052 | 1.34935
56.3964 | 1.29544 | 1.35827
56.57658 | 1.30526 | 1.37479
56.75676 | 1.30396 | 1.40792
56.93694 | 1.30267 | 1.44105
57.11712 | 1.30137 | 1.47419
57.2973 | 1.30306 | 1.4984
57.47748 | 1.31116 | 1.50348
57.65766 | 1.31927 | 1.50855
57.83784 | 1.32738 | 1.51363
58.01802 | 1.34809 | 1.50308
58.1982 | 1.39535 | 1.45962
58.37838 | 1.44261 | 1.41615
58.55856 | 1.48987 | 1.37269
58.73874 | 1.50885 | 1.36867
58.91892 | 1.46937 | 1.44621
59.0991 | 1.42988 | 1.52376
59.27928 | 1.39039 | 1.6013
59.45946 | 1.33678 | 1.61295
59.63964 | 1.25447 | 1.49079
59.81982 | 1.17216 | 1.36862
60 | 1.08986 | 1.24645
60.18018 | 1.04713 | 1.15029
60.36036 | 1.08334 | 1.10601
60.54054 | 1.11955 | 1.06173
60.72072 | 1.15575 | 1.01744
60.9009 | 1.19688 | 1.02561
61.08108 | 1.24763 | 1.13652
61.26126 | 1.29839 | 1.24743
61.44144 | 1.34915 | 1.35834
61.62162 | 1.37934 | 1.4241
61.8018 | 1.36997 | 1.40298
61.98198 | 1.3606 | 1.38186
62.16216 | 1.35123 | 1.36074
62.34234 | 1.34566 | 1.35124
62.52252 | 1.34728 | 1.36371
62.7027 | 1.34889 | 1.37619
62.88288 | 1.35051 | 1.38866
63.06306 | 1.35346 | 1.39541
63.24324 | 1.35889 | 1.3915
63.42342 | 1.36431 | 1.38759
63.6036 | 1.36974 | 1.38369
63.78378 | 1.36966 | 1.39325
63.96396 | 1.35951 | 1.42741
64.14414 | 1.34937 | 1.46156
64.32432 | 1.33923 | 1.49571
64.5045 | 1.36272 | 1.50523
64.68468 | 1.44654 | 1.47057
64.86486 | 1.53037 | 1.43591
65.04505 | 1.61419 | 1.40125
65.22523 | 1.65694 | 1.38437
65.40541 | 1.6273 | 1.39884
65.58559 | 1.59765 | 1.4133
65.76577 | 1.56801 | 1.42776
65.94595 | 1.54254 | 1.43473
66.12613 | 1.52431 | 1.42872
66.30631 | 1.50607 | 1.42271
66.48649 | 1.48784 | 1.41669
66.66667 | 1.4689 | 1.39671
66.84685 | 1.44877 | 1.35293
67.02703 | 1.42864 | 1.30916
67.20721 | 1.40851 | 1.26538
67.38739 | 1.42866 | 1.24856
67.56757 | 1.51626 | 1.27686
67.74775 | 1.60385 | 1.30516
67.92793 | 1.69144 | 1.33347
68.10811 | 1.7271 | 1.35138
68.28829 | 1.67728 | 1.3522
68.46847 | 1.62746 | 1.35302
68.64865 | 1.57764 | 1.35383
68.82883 | 1.54279 | 1.35863
69.00901 | 1.53218 | 1.36988
69.18919 | 1.52156 | 1.38113
69.36937 | 1.51095 | 1.39238
69.54955 | 1.49579 | 1.38612
69.72973 | 1.47339 | 1.35199
69.90991 | 1.45099 | 1.31787
70.09009 | 1.42859 | 1.28374
70.27027 | 1.4144 | 1.26388
70.45045 | 1.41305 | 1.26633
70.63063 | 1.41169 | 1.26877
70.81081 | 1.41034 | 1.27122
70.99099 | 1.41033 | 1.27144
71.17117 | 1.41238 | 1.26823
71.35135 | 1.41443 | 1.26502
71.53153 | 1.41648 | 1.26181
71.71171 | 1.41853 | 1.2586
71.89189 | 1.42058 | 1.25539
72.07207 | 1.42264 | 1.25218
72.25225 | 1.42469 | 1.24898
72.43243 | 1.42674 | 1.24577
72.61261 | 1.42879 | 1.24256
72.79279 | 1.43084 | 1.23935
72.97297 | 1.43289 | 1.23614
73.15315 | 1.43494 | 1.23293
73.33333 | 1.437 | 1.22972
73.51351 | 1.43905 | 1.22651
73.69369 | 1.4411 | 1.2233
73.87387 | 1.44315 | 1.22009
74.05405 | 1.4452 | 1.21688
74.23423 | 1.44725 | 1.21367
74.41441 | 1.4493 | 1.21046
74.59459 | 1.45135 | 1.20725
74.77477 | 1.45341 | 1.20404
74.95495 | 1.45546 | 1.20083
75.13514 | 1.45751 | 1.19762
75.31532 | 1.44936 | 1.19728
75.4955 | 1.427 | 1.20093
75.67568 | 1.40464 | 1.20458
75.85586 | 1.38228 | 1.20823
76.03604 | 1.37947 | 1.20392
76.21622 | 1.40343 | 1.18872
76.3964 | 1.42739 | 1.17351
76.57658 | 1.45135 | 1.15831
76.75676 | 1.468 | 1.14156
76.93694 | 1.4748 | 1.12272
77.11712 | 1.4816 | 1.10388
77.2973 | 1.4884 | 1.08504
77.47748 | 1.48414 | 1.07557
77.65766 | 1.46522 | 1.07852
77.83784 | 1.4463 | 1.08146
78.01802 | 1.42739 | 1.08441
78.1982 | 1.41143 | 1.09075
78.37838 | 1.39935 | 1.10149
78.55856 | 1.38727 | 1.11224
78.73874 | 1.37519 | 1.12298
78.91892 | 1.35676 | 1.12002
79.0991 | 1.33017 | 1.09945
79.27928 | 1.30358 | 1.07888
79.45946 | 1.27699 | 1.05831
79.63964 | 1.26221 | 1.0477
79.81982 | 1.26233 | 1.04967
80 | 1.26245 | 1.05164
80.18018 | 1.26257 | 1.0536
80.36036 | 1.27413 | 1.05229
80.54054 | 1.2999 | 1.0469
80.72072 | 1.32567 | 1.04151
80.9009 | 1.35145 | 1.03612
81.08108 | 1.35876 | 1.02918
81.26126 | 1.34352 | 1.02034
81.44144 | 1.32828 | 1.01151
81.62162 | 1.31303 | 1.00267
81.8018 | 1.30011 | 1.00502
81.98198 | 1.28999 | 1.02082
82.16216 | 1.27986 | 1.03662
82.34234 | 1.26974 | 1.05243
82.52252 | 1.26648 | 1.05027
82.7027 | 1.27135 | 1.02685
82.88288 | 1.27621 | 1.00343
83.06306 | 1.28108 | 0.98
83.24324 | 1.27971 | 0.96563
83.42342 | 1.27106 | 0.96179
83.6036 | 1.26242 | 0.95795
83.78378 | 1.25377 | 0.95411
83.96396 | 1.2666 | 0.95879
84.14414 | 1.30405 | 0.97325
84.32432 | 1.34151 | 0.9877
84.5045 | 1.37896 | 1.00215
84.68468 | 1.39037 | 1.0013
84.86486 | 1.37239 | 0.98318
85.04505 | 1.35441 | 0.96507
85.22523 | 1.33643 | 0.94695
85.40541 | 1.32889 | 0.93553
85.58559 | 1.33293 | 0.93153
85.76577 | 1.33697 | 0.92753
85.94595 | 1.34102 | 0.92353
86.12613 | 1.32695 | 0.92439
86.30631 | 1.29309 | 0.93056
86.48649 | 1.25924 | 0.93673
86.66667 | 1.22538 | 0.9429
86.84685 | 1.2159 | 0.94504
87.02703 | 1.23263 | 0.94284
87.20721 | 1.24936 | 0.94065
87.38739 | 1.2661 | 0.93846
87.56757 | 1.29038 | 0.94412
87.74775 | 1.32265 | 0.95811
87.92793 | 1.35492 | 0.9721
88.10811 | 1.38719 | 0.98609
88.28829 | 1.40642 | 0.98664
88.46847 | 1.41205 | 0.97319
88.64865 | 1.41768 | 0.95974
88.82883 | 1.42332 | 0.94629
89.00901 | 1.4091 | 0.95036
89.18919 | 1.37455 | 0.97236
89.36937 | 1.33999 | 0.99437
89.54955 | 1.30544 | 1.01638
89.72973 | 1.29727 | 1.0178
89.90991 | 1.3157 | 0.99846
90.09009 | 1.33414 | 0.97912
90.27027 | 1.35257 | 0.95978
90.45045 | 1.34907 | 0.95198
90.63063 | 1.32379 | 0.95562
90.81081 | 1.29851 | 0.95926
90.99099 | 1.27323 | 0.96291
91.17117 | 1.28645 | 0.96584
91.35135 | 1.33726 | 0.96809
91.53153 | 1.38808 | 0.97033
91.71171 | 1.43889 | 0.97258
91.89189 | 1.43683 | 0.97236
92.07207 | 1.38395 | 0.96977
92.25225 | 1.33107 | 0.96717
92.43243 | 1.27819 | 0.96458
92.61261 | 1.25528 | 0.96388
92.79279 | 1.26073 | 0.96498
92.97297 | 1.26618 | 0.96607
93.15315 | 1.27163 | 0.96716
93.33333 | 1.27564 | 0.96676
93.51351 | 1.27832 | 0.96496
93.69369 | 1.28099 | 0.96317
93.87387 | 1.28367 | 0.96137
94.05405 | 1.28624 | 0.95697
94.23423 | 1.28873 | 0.95018
94.41441 | 1.29122 | 0.9434
94.59459 | 1.29371 | 0.93661
94.77477 | 1.29301 | 0.93289
94.95495 | 1.28943 | 0.93195
95.13514 | 1.28586 | 0.93101
95.31532 | 1.28228 | 0.93007
95.4955 | 1.28458 | 0.93444
95.67568 | 1.29208 | 0.94352
95.85586 | 1.29959 | 0.95261
96.03604 | 1.30709 | 0.96169
96.21622 | 1.31336 | 0.96715
96.3964 | 1.31854 | 0.96945
96.57658 | 1.32373 | 0.97175
96.75676 | 1.32891 | 0.97405
96.93694 | 1.33152 | 0.98397
97.11712 | 1.33191 | 1.00044
97.2973 | 1.3323 | 1.01691
97.47748 | 1.33268 | 1.03338
97.65766 | 1.35531 | 1.03504
97.83784 | 1.39674 | 1.02417
98.01802 | 1.43817 | 1.01331
98.1982 | 1.4796 | 1.00244
98.37838 | 1.49217 | 0.99539
98.55856 | 1.48073 | 0.9915
98.73874 | 1.4693 | 0.98761
98.91892 | 1.45786 | 0.98372
99.0991 | 1.45202 | 0.9991
99.27928 | 1.45076 | 1.03025
99.45946 | 1.4495 | 1.06139
99.63964 | 1.44824 | 1.09254
99.81982 | 1.43167 | 1.10243
100 | 1.40277 | 1.09519
100.18018 | 1.37386 | 1.08796
100.36036 | 1.34496 | 1.08072
100.54054 | 1.34312 | 1.07576
100.72072 | 1.36273 | 1.0726
100.9009 | 1.38233 | 1.06943
101.08108 | 1.40194 | 1.06627
101.26126 | 1.40339 | 1.0613
101.44144 | 1.3907 | 1.05492
101.62162 | 1.37801 | 1.04854
101.8018 | 1.36533 | 1.04216
101.98198 | 1.37447 | 1.0794
102.16216 | 1.40035 | 1.15007
102.34234 | 1.42623 | 1.22075
102.52252 | 1.45212 | 1.29142
102.7027 | 1.45543 | 1.33992
102.88288 | 1.44171 | 1.37168
103.06306 | 1.42799 | 1.40344
103.24324 | 1.41428 | 1.43521
103.42342 | 1.41905 | 1.41364
103.6036 | 1.43754 | 1.35249
103.78378 | 1.45603 | 1.29135
103.96396 | 1.47452 | 1.2302
104.14414 | 1.47969 | 1.1932
104.32432 | 1.47515 | 1.17382
104.5045 | 1.4706 | 1.15445
104.68468 | 1.46606 | 1.13508
104.86486 | 1.46765 | 1.13123
105.04505 | 1.47364 | 1.13854
105.22523 | 1.47964 | 1.14585
105.40541 | 1.48563 | 1.15316
105.58559 | 1.50949 | 1.15297
105.76577 | 1.54596 | 1.14749
105.94595 | 1.58243 | 1.14201
106.12613 | 1.6189 | 1.13652
106.30631 | 1.61951 | 1.15199
106.48649 | 1.59519 | 1.18201
106.66667 | 1.57088 | 1.21203
106.84685 | 1.54657 | 1.24205
107.02703 | 1.48827 | 1.25707
107.20721 | 1.40674 | 1.26184
107.38739 | 1.32521 | 1.26661
107.56757 | 1.24368 | 1.27138
107.74775 | 1.24289 | 1.29253
107.92793 | 1.29639 | 1.3247
108.10811 | 1.34989 | 1.35686
108.28829 | 1.40338 | 1.38903
108.46847 | 1.41436 | 1.39524
108.64865 | 1.39723 | 1.38431
108.82883 | 1.3801 | 1.37337
109.00901 | 1.36297 | 1.36244
109.18919 | 1.37952 | 1.33473
109.36937 | 1.41796 | 1.29611
109.54955 | 1.4564 | 1.2575
109.72973 | 1.49484 | 1.21888
109.90991 | 1.50871 | 1.22874
110.09009 | 1.50688 | 1.26959
110.27027 | 1.50504 | 1.31043
110.45045 | 1.5032 | 1.35128
110.63063 | 1.4835 | 1.38789
110.81081 | 1.45258 | 1.42184
110.99099 | 1.42165 | 1.45578
111.17117 | 1.39072 | 1.48973
111.35135 | 1.37522 | 1.49366
111.53153 | 1.36927 | 1.47904
111.71171 | 1.36331 | 1.46442
111.89189 | 1.35735 | 1.44981
112.07207 | 1.37767 | 1.44684
112.25225 | 1.41395 | 1.45095
112.43243 | 1.45024 | 1.45507
112.61261 | 1.48652 | 1.45918
112.79279 | 1.47497 | 1.43116
112.97297 | 1.43485 | 1.38394
113.15315 | 1.39473 | 1.33672
113.33333 | 1.35461 | 1.2895
113.51351 | 1.35805 | 1.27136
113.69369 | 1.38708 | 1.2703
113.87387 | 1.4161 | 1.26924
114.05405 | 1.44512 | 1.26818
114.23423 | 1.45342 | 1.28651
114.41441 | 1.44975 | 1.31604
114.59459 | 1.44608 | 1.34557
114.77477 | 1.44241 | 1.3751
114.95495 | 1.43723 | 1.37723
115.13514 | 1.43121 | 1.3638
115.31532 | 1.42518 | 1.35037
115.4955 | 1.41915 | 1.33695
115.67568 | 1.39757 | 1.32431
115.85586 | 1.36731 | 1.31211
116.03604 | 1.33705 | 1.29991
116.21622 | 1.30679 | 1.28771
116.3964 | 1.31248 | 1.28737
116.57658 | 1.33787 | 1.29352
116.75676 | 1.36326 | 1.29966
116.93694 | 1.38866 | 1.30581
117.11712 | 1.42515 | 1.31098
117.2973 | 1.46762 | 1.31562
117.47748 | 1.5101 | 1.32025
117.65766 | 1.55257 | 1.32489
117.83784 | 1.52652 | 1.32404
118.01802 | 1.46423 | 1.3203
118.1982 | 1.40193 | 1.31655
118.37838 | 1.33963 | 1.3128
118.55856 | 1.30871 | 1.30485
118.73874 | 1.29411 | 1.29471
118.91892 | 1.2795 | 1.28458
119.0991 | 1.2649 | 1.27444
119.27928 | 1.28243 | 1.27157
119.45946 | 1.31638 | 1.2724
119.63964 | 1.35033 | 1.27323
119.81982 | 1.38428 | 1.27406
120 | 1.38131 | 1.30501
120.18018 | 1.35982 | 1.35108
120.36036 | 1.33834 | 1.39714
120.54054 | 1.31685 | 1.4432
120.72072 | 1.29093 | 1.45919
120.9009 | 1.26282 | 1.46036
121.08108 | 1.23471 | 1.46154
121.26126 | 1.2066 | 1.46271
121.44144 | 1.19633 | 1.44278
121.62162 | 1.19468 | 1.41264
121.8018 | 1.19304 | 1.38251
121.98198 | 1.19139 | 1.35237
122.16216 | 1.2284 | 1.32889
122.34234 | 1.28377 | 1.30856
122.52252 | 1.33914 | 1.28824
122.7027 | 1.39451 | 1.26792
122.88288 | 1.38337 | 1.26541
123.06306 | 1.34121 | 1.2712
123.24324 | 1.29906 | 1.27699
123.42342 | 1.25691 | 1.28278
123.6036 | 1.24638 | 1.28371
123.78378 | 1.25032 | 1.2824
123.96396 | 1.25425 | 1.28109
124.14414 | 1.25819 | 1.27978
124.32432 | 1.26416 | 1.28993
124.5045 | 1.27104 | 1.30523
124.68468 | 1.27792 | 1.32053
124.86486 | 1.28479 | 1.33583
125.04505 | 1.28022 | 1.3474
125.22523 | 1.2706 | 1.35732
125.40541 | 1.26098 | 1.36724
125.58559 | 1.25136 | 1.37716
125.76577 | 1.24588 | 1.32657
125.94595 | 1.24219 | 1.2498
126.12613 | 1.23851 | 1.17303
126.30631 | 1.23482 | 1.09626
126.48649 | 1.1538 | 1.03786
126.66667 | 1.03994 | 0.98726
126.84685 | 0.92609 | 0.93666
127.02703 | 0.81223 | 0.88606
127.20721 | 0.89435 | 0.95566
127.38739 | 1.05807 | 1.07532
127.56757 | 1.2218 | 1.19497
127.74775 | 1.38552 | 1.31463
127.92793 | 1.42903 | 1.33994
128.10811 | 1.42343 | 1.32671
128.28829 | 1.41783 | 1.31348
128.46847 | 1.41223 | 1.30025
128.64865 | 1.40256 | 1.28761
128.82883 | 1.39125 | 1.2752
129.00901 | 1.37995 | 1.26279
129.18919 | 1.36865 | 1.25038
129.36937 | 1.35361 | 1.26693
129.54955 | 1.33711 | 1.29485
129.72973 | 1.32061 | 1.32278
129.90991 | 1.30411 | 1.3507
130.09009 | 1.29174 | 1.3648
130.27027 | 1.28096 | 1.37357
130.45045 | 1.27019 | 1.38235
130.63063 | 1.25941 | 1.39112
130.81081 | 1.26299 | 1.40066
130.99099 | 1.27199 | 1.41048
131.17117 | 1.28099 | 1.42031
131.35135 | 1.28999 | 1.43013
131.53153 | 1.30425 | 1.41235
131.71171 | 1.32046 | 1.38436
131.89189 | 1.33667 | 1.35637
132.07207 | 1.35288 | 1.32838
132.25225 | 1.33524 | 1.31499
132.43243 | 1.30534 | 1.30689
132.61261 | 1.27543 | 1.29879
132.79279 | 1.24553 | 1.29069
132.97297 | 1.2298 | 1.30468
133.15315 | 1.21911 | 1.3265
133.33333 | 1.20842 | 1.34833
133.51351 | 1.19773 | 1.37016
133.69369 | 1.18215 | 1.34505
133.87387 | 1.16487 | 1.30362
134.05405 | 1.14759 | 1.26219
134.23423 | 1.13031 | 1.22075
134.41441 | 1.12837 | 1.21222
134.59459 | 1.13165 | 1.21489
134.77477 | 1.13493 | 1.21757
134.95495 | 1.13822 | 1.22024
135.13514 | 1.15529 | 1.25607
135.31532 | 1.17695 | 1.30295
135.4955 | 1.19861 | 1.34983
135.67568 | 1.22027 | 1.39671
135.85586 | 1.22887 | 1.41282
136.03604 | 1.23321 | 1.41889
136.21622 | 1.23754 | 1.42496
136.3964 | 1.24188 | 1.43103
136.57658 | 1.26677 | 1.41193
136.75676 | 1.29822 | 1.3848
136.93694 | 1.32967 | 1.35767
137.11712 | 1.36112 | 1.33054
137.2973 | 1.35806 | 1.32553
137.47748 | 1.34422 | 1.32743
137.65766 | 1.33038 | 1.32933
137.83784 | 1.31655 | 1.33123
138.01802 | 1.30902 | 1.31603
138.1982 | 1.30342 | 1.2956
138.37838 | 1.29782 | 1.27518
138.55856 | 1.29222 | 1.25475
138.73874 | 1.36428 | 1.26697
138.91892 | 1.45952 | 1.28895
139.0991 | 1.55477 | 1.31093
139.27928 | 1.65002 | 1.3329
139.45946 | 1.63233 | 1.36541
139.63964 | 1.58166 | 1.401
139.81982 | 1.53099 | 1.43658
140 | 1.48033 | 1.47217
140.18018 | 1.50388 | 1.48327
140.36036 | 1.5486 | 1.48739
140.54054 | 1.59333 | 1.4915
140.72072 | 1.63806 | 1.49561
140.9009 | 1.64882 | 1.53113
141.08108 | 1.65012 | 1.57539
141.26126 | 1.65141 | 1.61966
141.44144 | 1.65271 | 1.66393
141.62162 | 1.6842 | 1.75653
141.8018 | 1.7239 | 1.86229
141.98198 | 1.76361 | 1.96806
142.16216 | 1.80331 | 2.07382
142.34234 | 1.7648 | 2.05099
142.52252 | 1.7055 | 1.99398
142.7027 | 1.6462 | 1.93696
142.88288 | 1.5869 | 1.87995
143.06306 | 1.56069 | 1.83423
143.24324 | 1.54306 | 1.79143
143.42342 | 1.52544 | 1.74863
143.6036 | 1.50781 | 1.70583
143.78378 | 1.49019 | 1.66303
143.96396 | 1.47256 | 1.62024
144.14414 | 1.45494 | 1.57744
144.32432 | 1.43731 | 1.53464
144.5045 | 1.41969 | 1.49184
144.68468 | 1.40206 | 1.44905
144.86486 | 1.38444 | 1.40625
145.04505 | 1.36681 | 1.36345
145.22523 | 1.34919 | 1.32065
145.40541 | 1.33156 | 1.27785
145.58559 | 1.31394 | 1.23506
145.76577 | 1.29631 | 1.19226
145.94595 | 1.27869 | 1.14946
146.12613 | 1.26106 | 1.10666
146.30631 | 1.24344 | 1.06386
146.48649 | 1.22581 | 1.02107
146.66667 | 1.29172 | 1.12126
146.84685 | 1.37672 | 1.25414
147.02703 | 1.46171 | 1.38701
147.20721 | 1.54671 | 1.51988
147.38739 | 1.53125 | 1.51784
147.56757 | 1.49344 | 1.48578
147.74775 | 1.45563 | 1.45372
147.92793 | 1.41782 | 1.42166
148.10811 | 1.41022 | 1.41585
148.28829 | 1.40917 | 1.41571
148.46847 | 1.40812 | 1.41558
148.64865 | 1.40707 | 1.41545
148.82883 | 1.41348 | 1.39039
149.00901 | 1.42147 | 1.36008
149.18919 | 1.42946 | 1.32977
149.36937 | 1.43744 | 1.29947
149.54955 | 1.43036 | 1.29018
149.72973 | 1.42019 | 1.2852
149.90991 | 1.41002 | 1.28021
150.09009 | 1.39985 | 1.27523
150.27027 | 1.38179 | 1.29888
150.45045 | 1.36214 | 1.32823
150.63063 | 1.3425 | 1.35758
150.81081 | 1.32286 | 1.38693
150.99099 | 1.33686 | 1.38171
151.17117 | 1.35736 | 1.3698
151.35135 | 1.37786 | 1.3579
151.53153 | 1.39835 | 1.346
151.71171 | 1.36081 | 1.37849
151.89189 | 1.31237 | 1.41932
152.07207 | 1.26393 | 1.46014
152.25225 | 1.21549 | 1.50097
152.43243 | 1.28083 | 1.49216
152.61261 | 1.36688 | 1.47432
152.79279 | 1.45293 | 1.45649
152.97297 | 1.53898 | 1.43865
153.15315 | 1.47948 | 1.39776
153.33333 | 1.3943 | 1.35281
153.51351 | 1.30913 | 1.30786
153.69369 | 1.22395 | 1.26291
153.87387 | 1.24341 | 1.28519
154.05405 | 1.28076 | 1.31897
154.23423 | 1.31811 | 1.35274
154.41441 | 1.35546 | 1.38652
154.59459 | 1.367 | 1.37834
154.77477 | 1.37428 | 1.36323
154.95495 | 1.38155 | 1.34811
155.13514 | 1.38882 | 1.33299
155.31532 | 1.42421 | 1.34503
155.4955 | 1.4641 | 1.36142
155.67568 | 1.50399 | 1.37781
155.85586 | 1.54388 | 1.3942
156.03604 | 1.48433 | 1.35089
156.21622 | 1.4094 | 1.29835
156.3964 | 1.33447 | 1.24581
156.57658 | 1.25953 | 1.19327
156.75676 | 1.30571 | 1.19338
156.93694 | 1.36999 | 1.20137
157.11712 | 1.43426 | 1.20935
157.2973 | 1.49853 | 1.21734
157.47748 | 1.46669 | 1.22499
157.65766 | 1.42099 | 1.2326
157.83784 | 1.37529 | 1.24021
158.01802 | 1.32958 | 1.24782
158.1982 | 1.33775 | 1.21916
158.37838 | 1.3534 | 1.18547
158.55856 | 1.36905 | 1.15177
158.73874 | 1.3847 | 1.11808
158.91892 | 1.37116 | 1.1095
159.0991 | 1.35372 | 1.10429
159.27928 | 1.33628 | 1.09907
159.45946 | 1.31884 | 1.09386
159.63964 | 1.29017 | 1.10434
159.81982 | 1.26005 | 1.11685
160 | 1.22994 | 1.12936
160.18018 | 1.19982 | 1.14187
160.36036 | 1.21767 | 1.13315
160.54054 | 1.24145 | 1.1218
160.72072 | 1.26523 | 1.11045
160.9009 | 1.28901 | 1.0991
161.08108 | 1.30146 | 1.10493
161.26126 | 1.31257 | 1.11279
161.44144 | 1.32368 | 1.12066
161.62162 | 1.33479 | 1.12852
161.8018 | 1.36678 | 1.15238
161.98198 | 1.40116 | 1.17805
162.16216 | 1.43553 | 1.20371
162.34234 | 1.4699 | 1.22938
162.52252 | 1.41106 | 1.2127
162.7027 | 1.3421 | 1.19141
162.88288 | 1.27314 | 1.17013
163.06306 | 1.20417 | 1.14884
163.24324 | 1.21271 | 1.11136
163.42342 | 1.22929 | 1.07221
163.6036 | 1.24587 | 1.03305
163.78378 | 1.26245 | 0.99389
163.96396 | 1.21009 | 1.01447
164.14414 | 1.15091 | 1.04096
164.32432 | 1.09173 | 1.06745
164.5045 | 1.03256 | 1.09394
164.68468 | 1.06029 | 1.13131
164.86486 | 1.0962 | 1.16971
165.04505 | 1.13211 | 1.2081
165.22523 | 1.16802 | 1.24649
165.40541 | 1.17638 | 1.20541
165.58559 | 1.18229 | 1.15722
165.76577 | 1.18819 | 1.10904
165.94595 | 1.19409 | 1.06085
166.12613 | 1.17733 | 1.02952
166.30631 | 1.15865 | 0.99962
166.48649 | 1.13998 | 0.96972
166.66667 | 1.1213 | 0.93982
166.84685 | 1.09454 | 0.93053
167.02703 | 1.06715 | 0.9229
167.20721 | 1.03975 | 0.91526
167.38739 | 1.01235 | 0.90762
167.56757 | 1.02931 | 0.91796
167.74775 | 1.04961 | 0.92966
167.92793 | 1.06991 | 0.94136
168.10811 | 1.09021 | 0.95306
168.28829 | 1.05339 | 0.92996
168.46847 | 1.01254 | 0.9044
168.64865 | 0.97169 | 0.87885
168.82883 | 0.93084 | 0.85329
169.00901 | 0.92555 | 0.85819
169.18919 | 0.92261 | 0.86511
169.36937 | 0.91966 | 0.87202
169.54955 | 0.91672 | 0.87894
169.72973 | 0.9115 | 0.86367
169.90991 | 0.90613 | 0.84703
170.09009 | 0.90077 | 0.8304
170.27027 | 0.8954 | 0.81376
170.45045 | 0.89346 | 0.79893
170.63063 | 0.89172 | 0.78421
170.81081 | 0.88997 | 0.76948
170.99099 | 0.88822 | 0.75476
171.17117 | 0.87827 | 0.75618
171.35135 | 0.86789 | 0.75844
171.53153 | 0.85751 | 0.76071
171.71171 | 0.84714 | 0.76298
171.89189 | 0.82085 | 0.74887
172.07207 | 0.79381 | 0.73397
172.25225 | 0.76676 | 0.71907
172.43243 | 0.73971 | 0.70417
172.61261 | 0.72176 | 0.70748
172.79279 | 0.7042 | 0.7116
172.97297 | 0.68665 | 0.71571
173.15315 | 0.66909 | 0.71983
173.33333 | 0.6707 | 0.71455
173.51351 | 0.67305 | 0.7089
173.69369 | 0.67541 | 0.70326
173.87387 | 0.67777 | 0.69761
174.05405 | 0.68235 | 0.68569
174.23423 | 0.68701 | 0.67356
174.41441 | 0.69167 | 0.66142
174.59459 | 0.69633 | 0.64929
174.77477 | 0.67056 | 0.62924
174.95495 | 0.64386 | 0.60894
175.13514 | 0.61715 | 0.58864
175.31532 | 0.59044 | 0.56835
175.4955 | 0.58995 | 0.55877
175.67568 | 0.59016 | 0.54948
175.85586 | 0.59038 | 0.5402
176.03604 | 0.59059 | 0.53091
176.21622 | 0.58047 | 0.5214
176.3964 | 0.57012 | 0.51188
176.57658 | 0.55977 | 0.50236
176.75676 | 0.54941 | 0.49284
176.93694 | 0.53474 | 0.47796
177.11712 | 0.51999 | 0.46299
177.2973 | 0.50523 | 0.44802
177.47748 | 0.49048 | 0.43305
177.65766 | 0.47752 | 0.41324
177.83784 | 0.46459 | 0.39337
178.01802 | 0.45166 | 0.37349
178.1982 | 0.43873 | 0.35362
178.37838 | 0.42829 | 0.33339
178.55856 | 0.41788 | 0.31317
178.73874 | 0.40746 | 0.29294
178.91892 | 0.39705 | 0.27271
179.0991 | 0.34265 | 0.22997
179.27928 | 0.28798 | 0.1871
179.45946 | 0.23332 | 0.14422
179.63964 | 0.17865 | 0.10134
179.81982 | 0.12399 | 0.05846
180 | 0.06932 | 0.01559