## Fig3a
Wavelength | R | 1-R | Pero | Si | Wavelength | R | 1-R | Pero | Si
nanotexture | nanotexture | nanotexture | nanotexture | nanotexture | planar | planar | planar | planar | planar
300 | 19.57723 | 80.42277 | 22.77 | 0 | 300 | 18.95045 | 81.04955 | 17.18 | 0
310 | 18.67607 | 81.32393 | 19.16 | 0 | 310 | 17.56127 | 82.43873 | 19.5 | 0
320 | 16.94122 | 83.05878 | 26.19 | 0 | 320 | 15.57817 | 84.42183 | 24.56 | 0
330 | 13.21446 | 86.78554 | 26.3 | 0 | 330 | 11.75079 | 88.24921 | 28.64 | 0
340 | 10.75421 | 89.24579 | 33.37 | 0 | 340 | 9.42735 | 90.57265 | 33.7 | 0
350 | 10.84049 | 89.15951 | 39.19 | 0 | 350 | 9.41282 | 90.58718 | 38.84 | 0
360 | 11.13007 | 88.86993 | 46.17 | 0 | 360 | 9.63485 | 90.36515 | 45.74 | 0
370 | 10.65671 | 89.34329 | 56.65 | 0 | 370 | 9.07558 | 90.92442 | 55.78 | 0
380 | 9.8644 | 90.1356 | 64.62 | 0 | 380 | 8.35497 | 91.64503 | 65.13 | 0
390 | 10.95347 | 89.04653 | 67.88 | 0 | 390 | 9.27795 | 90.72205 | 71.19 | 0
400 | 12.52126 | 87.47874 | 74.03 | 0 | 400 | 10.67555 | 89.32445 | 74.36 | 0
410 | 13.38911 | 86.61089 | 76.26 | 0 | 410 | 11.37814 | 88.62186 | 76.39 | 0
420 | 13.71466 | 86.28534 | 74.77 | 0 | 420 | 11.55171 | 88.44829 | 77.59 | 0
430 | 13.45484 | 86.54516 | 77.71 | 0 | 430 | 11.24954 | 88.75046 | 79.21 | 0
440 | 12.81694 | 87.18306 | 78.91 | 0 | 440 | 10.65991 | 89.34009 | 80.4 | 0
450 | 11.92062 | 88.07938 | 80.4 | 0 | 450 | 9.90764 | 90.09236 | 81.53 | 0
460 | 10.82374 | 89.17626 | 80.78 | 0 | 460 | 9.07012 | 90.92988 | 82.97 | 0
470 | 9.81848 | 90.18152 | 83.27 | 0 | 470 | 8.28616 | 91.71384 | 84 | 0
480 | 8.762 | 91.238 | 83.81 | 0 | 480 | 7.52853 | 92.47147 | 85.88 | 0
490 | 7.68112 | 92.31888 | 86.8 | 0 | 490 | 6.76687 | 93.23313 | 87.15 | 0
500 | 6.63255 | 93.36745 | 88.86 | 0 | 500 | 6.03658 | 93.96342 | 88.82 | 0
510 | 5.58298 | 94.41702 | 90.83 | 0 | 510 | 5.28077 | 94.71923 | 91.3 | 0
520 | 4.79144 | 95.20856 | 93.2 | 0 | 520 | 4.72216 | 95.27784 | 92.17 | 0
530 | 4.19935 | 95.80065 | 93.28 | 0 | 530 | 4.37709 | 95.62291 | 93.57 | 0
540 | 3.86798 | 96.13202 | 94.78 | 0 | 540 | 4.14624 | 95.85376 | 94.24 | 0
550 | 3.57872 | 96.42128 | 94.83 | 1.561 | 550 | 4.08755 | 95.91245 | 94.52 | 0.8296
560 | 3.48742 | 96.51258 | 94.86 | 1.567 | 560 | 4.04046 | 95.95954 | 94.73 | 1.159
570 | 3.37341 | 96.62659 | 94.28 | 1.723 | 570 | 3.99388 | 96.00612 | 94.8 | 1.549
580 | 3.31329 | 96.68671 | 93.54 | 2.696 | 580 | 4.00302 | 95.99698 | 93.78 | 2.058
590 | 3.33719 | 96.66281 | 93.77 | 3.248 | 590 | 4.11554 | 95.88446 | 93.14 | 2.98
600 | 3.32749 | 96.67251 | 92.97 | 3.489 | 600 | 4.23395 | 95.76605 | 92.61 | 3.772
610 | 3.44224 | 96.55776 | 91.63 | 4.977 | 610 | 4.36926 | 95.63074 | 90.98 | 4.708
620 | 3.45175 | 96.54825 | 91.18 | 5.839 | 620 | 4.39104 | 95.60896 | 90.23 | 6.043
630 | 3.40914 | 96.59086 | 90.61 | 6.542 | 630 | 4.27643 | 95.72357 | 89.05 | 7.119
640 | 3.46195 | 96.53805 | 89.39 | 8.225 | 640 | 4.1872 | 95.8128 | 88.43 | 8.345
650 | 3.47681 | 96.52319 | 88.28 | 8.992 | 650 | 4.08648 | 95.91352 | 87.55 | 9.756
660 | 3.54068 | 96.45932 | 88 | 10.28 | 660 | 4.15554 | 95.84447 | 86.77 | 10.56
670 | 3.65979 | 96.34021 | 85.13 | 11 | 670 | 4.32852 | 95.67148 | 84.67 | 12.02
680 | 3.71242 | 96.28758 | 84.43 | 11.95 | 680 | 4.5466 | 95.4534 | 83.28 | 12.74
690 | 3.80559 | 96.19441 | 82.94 | 13.27 | 690 | 4.69342 | 95.30658 | 82.43 | 13.96
700 | 3.90463 | 96.09537 | 83.22 | 13.8 | 700 | 4.82367 | 95.17633 | 81.51 | 14.77
710 | 3.9131 | 96.0869 | 82.28 | 14.35 | 710 | 4.80064 | 95.19936 | 80.74 | 15.24
720 | 3.92825 | 96.07175 | 81.67 | 15.14 | 720 | 4.74255 | 95.25745 | 80.05 | 16.57
730 | 4.06836 | 95.93164 | 79.48 | 17.73 | 730 | 4.67954 | 95.32046 | 77.14 | 19.35
740 | 3.93601 | 96.06399 | 67.74 | 29.08 | 740 | 4.49949 | 95.50051 | 65.25 | 31.2
750 | 3.35811 | 96.64189 | 41.57 | 55.32 | 750 | 3.74977 | 96.25023 | 38.46 | 57.56
760 | 2.87531 | 97.12469 | 16.35 | 80.05 | 760 | 2.63952 | 97.36048 | 13.98 | 82.16
770 | 3.15669 | 96.84331 | 4.746 | 89.28 | 770 | 2.51453 | 97.48547 | 4.534 | 91.13
780 | 3.74894 | 96.25106 | 1.655 | 91.57 | 780 | 3.00269 | 96.99731 | 1.448 | 93.81
790 | 3.41811 | 96.58189 | 1.626 | 94.82 | 790 | 3.94249 | 96.05751 | 0.8713 | 94.64
800 | 3.01249 | 96.98751 | 1.541 | 94.19 | 800 | 4.44701 | 95.55299 | 0.7313 | 93.43
810 | 2.52298 | 97.47702 | 0.9366 | 95.71 | 810 | 4.86283 | 95.13716 | 0.39 | 94.11
820 | 2.02719 | 97.9728 | 0.9453 | 96.12 | 820 | 4.41784 | 95.58216 | 0.3241 | 94.16
830 | 1.76124 | 98.23876 | 0.9604 | 96.51 | 830 | 4.12836 | 95.87164 | 0.331 | 95.04
840 | 1.7773 | 98.2227 | 1.253 | 96.41 | 840 | 3.10407 | 96.89593 | 0.3032 | 95.42
850 | 1.5255 | 98.4745 | 1.205 | 96.53 | 850 | 1.94867 | 98.05133 | 0.2355 | 96.38
860 | 1.77636 | 98.22364 | 0 | 95.98 | 860 | 1.41058 | 98.58942 | 0 | 96.82
870 | 2.28392 | 97.71608 | 0 | 96.09 | 870 | 1.36849 | 98.63151 | 0 | 97.38
880 | 2.8261 | 97.1739 | 0 | 95.6 | 880 | 1.60448 | 98.39552 | 0 | 97.45
890 | 2.49331 | 97.50669 | 0 | 95.45 | 890 | 1.30319 | 98.69681 | 0 | 96.87
900 | 2.41253 | 97.58747 | 0 | 95.37 | 900 | 1.91985 | 98.08015 | 0 | 96.19
910 | 2.20695 | 97.79305 | 0 | 95.7 | 910 | 2.66008 | 97.33992 | 0 | 95.52
920 | 1.72428 | 98.27572 | 0 | 95.75 | 920 | 3.19631 | 96.8037 | 0 | 95.06
930 | 1.65706 | 98.34294 | 0 | 95.8 | 930 | 4.04985 | 95.95015 | 0 | 93.9
940 | 0.82153 | 99.17847 | 0 | 95.95 | 940 | 4.33534 | 95.66466 | 0 | 93.42
950 | 0.74226 | 99.25774 | 0 | 95.92 | 950 | 5.08161 | 94.91839 | 0 | 92.71
960 | 1.23473 | 98.76527 | 0 | 96.12 | 960 | 5.34762 | 94.65238 | 0 | 92.51
970 | 0.64455 | 99.35545 | 0 | 96.15 | 970 | 4.82459 | 95.17541 | 0 | 92.66
980 | 0.92329 | 99.07671 | 0 | 95.61 | 980 | 4.52322 | 95.47678 | 0 | 92.3
990 | 1.19319 | 98.80681 | 0 | 94.98 | 990 | 4.47812 | 95.52188 | 0 | 92.16
1000 | 2.04907 | 97.95093 | 0 | 94.25 | 1000 | 4.55753 | 95.44248 | 0 | 91.98
1010 | 1.8496 | 98.1504 | 0 | 92.95 | 1010 | 3.77718 | 96.22282 | 0 | 91.37
1020 | 3.1261 | 96.8739 | 0 | 91.67 | 1020 | 4.09567 | 95.90433 | 0 | 90.64
1030 | 3.97352 | 96.02648 | 0 | 89.34 | 1030 | 4.85813 | 95.14187 | 0 | 88.38
1040 | 5.30196 | 94.69804 | 0 | 86.04 | 1040 | 5.94083 | 94.05917 | 0 | 85.61
1050 | 6.84223 | 93.15777 | 0 | 82.4 | 1050 | 7.81984 | 92.18016 | 0 | 81.75
1060 | 9.33486 | 90.66514 | 0 | 76.64 | 1060 | 10.64255 | 89.35745 | 0 | 75.76
1070 | 10.87185 | 89.12815 | 0 | 72.19 | 1070 | 12.62171 | 87.37829 | 0 | 70.86
1080 | 12.76896 | 87.23104 | 0 | 68.11 | 1080 | 15.02438 | 84.97562 | 0 | 66.43
1090 | 13.96506 | 86.03494 | 0 | 62.88 | 1090 | 17.29508 | 82.70492 | 0 | 61.13
1100 | 15.93406 | 84.06594 | 0 | 58.23 | 1100 | 20.41913 | 79.58087 | 0 | 56.28
1110 | 17.84813 | 82.15187 | 0 | 52.91 | 1110 | 22.59605 | 77.40395 | 0 | 50.68
1120 | 19.49394 | 80.50607 | 0 | 46.56 | 1120 | 25.2827 | 74.7173 | 0 | 44.6
1130 | 21.09947 | 78.90053 | 0 | 39.77 | 1130 | 27.73825 | 72.26175 | 0 | 38.05
1140 | 22.87307 | 77.12693 | 0 | 29.68 | 1140 | 30.33937 | 69.66063 | 0 | 28.69
1150 | 24.73827 | 75.26173 | 0 | 22.2 | 1150 | 32.81573 | 67.18428 | 0 | 21.58
1160 | 26.04231 | 73.95769 | 0 | 16.41 | 1160 | 34.82826 | 65.17174 | 0 | 16.17
1170 | 27.44931 | 72.55069 | 0 | 9.757 | 1170 | 36.53389 | 63.46611 | 0 | 9.789
1180 | 28.16396 | 71.83604 | 0 | 4.184 | 1180 | 38.15158 | 61.84842 | 0 | 4.279
1190 | 28.52322 | 71.47678 | 0 | 1.29 | 1190 | 38.14232 | 61.85768 | 0 | 1.387
1200 | 27.90774 | 72.09226 | 0 | 0.7094 | 1200 | 38.16211 | 61.83789 | 0 | 0.7305

## Fig3b
J_refl | J_refl
mA/cm² | mA/cm²
nanotexture | planar
2.86459 | 3.43838
2.95315 | 3.3816
2.89366 | 3.55253
3.01033 | 3.68337
2.88533 | 3.3
2.96865 | 3.33
3.02022 | 3.43
2.89375 | 3.72
2.86 | 3.74
2.65 | 3.6
2.79 | 3.49
2.76 | 3.46
2.7 | 3.57
2.82 | 3.63
2.67 | 3.45
2.84 | 3.16107
3.23 | 3.14866
3.06 | 3.06333
3.01
3
3.27
3.1
3.06
2.92
3.12

## Fig3c
Jsc_sum | Jsc_sum
mA/cm² | mA/cm²
nanotexture | planar
39.79693 | 38.3567
39.77837 | 38.83537
39.55108 | 39.16852
39.23579 | 39.14519
39.41326 | 40.01
39.52658 | 39.94
39.46633 | 39.9
39.82 | 39.89
39.52 | 38.68
40.02 | 37.14
39.79 | 38.86
39.84 | 39.34
39.89 | 39.3
40.22 | 39.31
39.51 | 39.25
39.79 | 39.45
38.94 | 39.64583
38.93 | 39.5864
38.98 | 39.35795
39.16 | 39.10998
39.29 | 38.97785
39.13 | 38.92219
39.47 | 38.54412
39.12
39.04
39.25

## Fig3e_f_README
Files with the data used for plotting Figs. 3e 3f and S7
Each csv file contains the following columns:
d_pero | perovskite thickness (in nm)
d_SiOx | SiOx thickness (in nm)
J_pero | current density in perovskite subcell (in mA/cm2)
J_cSi | current density in silicon subcell (in mA/cm2)
J_ph | min(J_pero | J_cSi) (in mA/cm2)
J_sum | J_pero+J_cSi (in mA/cm2)
In Fig. 3e | J_ph was plotted as a function of d_pero. Only data for SiOx thicknesses between 80 and 120 nm is shown.
In Fig. 3f | J_ph was plotted as a function of d_SiOx. Only data for perovskite thicknesses within 5 nm of the respective optimum is shown.
In Fig. 3f | J_sum was plotted as a function of d_pero.

## Fig_3e_f_nanotextured
| d_pero | d_SiOx | J_pero | J_cSi | J_ph | J_sum
0 | 487.54 | 94.531 | 19.524 | 20.947 | 19.523 | 40.471
1 | 630.271 | 53.923 | 20.594 | 19.744 | 19.744 | 40.339
2 | 550.585 | 94.606 | 20.034 | 20.451 | 20.034 | 40.485
3 | 580.385 | 94.788 | 20.234 | 20.235 | 20.234 | 40.469
4 | 629.776 | 128.731 | 20.522 | 19.972 | 19.972 | 40.494
5 | 633 | 93.905 | 20.547 | 19.904 | 19.904 | 40.451
6 | 633 | 91.725 | 20.548 | 19.897 | 19.897 | 40.445
7 | 589.574 | 108.667 | 20.282 | 20.196 | 20.196 | 40.478
8 | 588.993 | 100.979 | 20.282 | 20.189 | 20.189 | 40.472
9 | 585.267 | 80.585 | 20.29 | 20.154 | 20.154 | 40.444
10 | 585.636 | 149.863 | 20.271 | 20.186 | 20.186 | 40.457
11 | 581.228 | 117.469 | 20.225 | 20.257 | 20.225 | 40.482
12 | 581.545 | 111.003 | 20.228 | 20.252 | 20.228 | 40.481
13 | 581.936 | 102.861 | 20.237 | 20.241 | 20.236 | 40.477
14 | 582.056 | 98.552 | 20.241 | 20.233 | 20.233 | 40.473
15 | 554.243 | 149.639 | 20.052 | 20.382 | 20.052 | 40.434
16 | 583.179 | 105.543 | 20.242 | 20.237 | 20.237 | 40.48
17 | 584.571 | 130.993 | 20.253 | 20.223 | 20.223 | 40.476
18 | 576.208 | 64.933 | 20.267 | 20.152 | 20.152 | 40.419
19 | 602.665 | 145.6 | 20.376 | 20.097 | 20.097 | 40.473
20 | 574.926 | 149.484 | 20.197 | 20.25 | 20.197 | 40.447
21 | 523.027 | 149.647 | 19.813 | 20.602 | 19.812 | 40.415
22 | 566.569 | 82.364 | 20.166 | 20.293 | 20.165 | 40.459
23 | 580.105 | 137.691 | 20.226 | 20.238 | 20.225 | 40.464
24 | 582.642 | 105.117 | 20.238 | 20.239 | 20.238 | 40.477
25 | 526.084 | 50.36 | 19.943 | 20.43 | 19.943 | 40.373
26 | 568.109 | 116.639 | 20.138 | 20.345 | 20.138 | 40.483
27 | 592.376 | 134.067 | 20.304 | 20.175 | 20.175 | 40.479
28 | 567.368 | 53.495 | 20.237 | 20.164 | 20.164 | 40.401
29 | 602.737 | 101.56 | 20.367 | 20.101 | 20.101 | 40.468
30 | 582.816 | 103.799 | 20.241 | 20.238 | 20.238 | 40.48
31 | 558.617 | 50.517 | 20.183 | 20.212 | 20.183 | 40.395
32 | 584.316 | 115.705 | 20.245 | 20.236 | 20.236 | 40.481
33 | 507.348 | 50 | 19.793 | 20.557 | 19.793 | 40.35
34 | 583.492 | 111.478 | 20.242 | 20.24 | 20.24 | 40.482
35 | 574.812 | 130.649 | 20.187 | 20.285 | 20.186 | 40.471
36 | 559.04 | 70.982 | 20.141 | 20.3 | 20.141 | 40.441
37 | 573.428 | 89.736 | 20.195 | 20.272 | 20.195 | 40.467
38 | 580.289 | 149.53 | 20.235 | 20.218 | 20.218 | 40.454
39 | 609.574 | 50.279 | 20.495 | 19.858 | 19.858 | 40.354
40 | 575.887 | 108.935 | 20.194 | 20.29 | 20.193 | 40.483
41 | 548.47 | 52.891 | 20.108 | 20.289 | 20.107 | 40.397
42 | 579.486 | 83.393 | 20.248 | 20.206 | 20.206 | 40.454
43 | 565.994 | 147.672 | 20.134 | 20.309 | 20.134 | 40.443
44 | 597.108 | 119.227 | 20.329 | 20.155 | 20.155 | 40.484
45 | 583.2 | 112.341 | 20.239 | 20.241 | 20.239 | 40.48
46 | 584.267 | 121.552 | 20.246 | 20.237 | 20.237 | 40.483
47 | 583.852 | 123.153 | 20.243 | 20.236 | 20.236 | 40.48
48 | 503.428 | 150 | 19.654 | 20.757 | 19.653 | 40.411
49 | 581.782 | 128.542 | 20.232 | 20.242 | 20.232 | 40.474
50 | 589.309 | 50.073 | 20.38 | 19.997 | 19.997 | 40.377
51 | 571.016 | 72.551 | 20.217 | 20.224 | 20.217 | 40.442
52 | 613.196 | 127.666 | 20.426 | 20.06 | 20.06 | 40.487
53 | 574.574 | 78.565 | 20.227 | 20.223 | 20.223 | 40.45
54 | 583.284 | 110.121 | 20.241 | 20.242 | 20.241 | 40.484
55 | 583.168 | 108.76 | 20.239 | 20.239 | 20.239 | 40.478
56 | 559.473 | 115.232 | 20.079 | 20.406 | 20.078 | 40.484
57 | 588.608 | 123.962 | 20.275 | 20.205 | 20.205 | 40.481
58 | 564.52 | 65.098 | 20.192 | 20.235 | 20.192 | 40.427
59 | 595.537 | 88.66 | 20.338 | 20.114 | 20.114 | 40.452
60 | 583.823 | 119.059 | 20.244 | 20.24 | 20.24 | 40.483
61 | 582.964 | 139.352 | 20.244 | 20.223 | 20.223 | 40.467
62 | 594.122 | 149.815 | 20.324 | 20.138 | 20.138 | 40.462
63 | 538.921 | 72.889 | 19.993 | 20.458 | 19.992 | 40.45
64 | 583.101 | 120.717 | 20.24 | 20.242 | 20.239 | 40.482
65 | 539.462 | 135.503 | 19.935 | 20.521 | 19.934 | 40.456
66 | 583.401 | 110.457 | 20.241 | 20.24 | 20.24 | 40.48
67 | 518.735 | 96.286 | 19.79 | 20.699 | 19.789 | 40.489
68 | 615.434 | 95.823 | 20.447 | 20.013 | 20.013 | 40.459
69 | 483 | 150 | 19.477 | 20.931 | 19.476 | 40.407
70 | 597.643 | 109.694 | 20.33 | 20.148 | 20.148 | 40.477
71 | 592.859 | 109.943 | 20.301 | 20.178 | 20.178 | 40.479
72 | 588.094 | 108.935 | 20.273 | 20.209 | 20.209 | 40.482
73 | 572.461 | 123.375 | 20.168 | 20.31 | 20.167 | 40.478
74 | 571.527 | 123.679 | 20.162 | 20.316 | 20.162 | 40.478
75 | 575.114 | 122.594 | 20.185 | 20.294 | 20.184 | 40.479
76 | 550.412 | 99.715 | 20.025 | 20.462 | 20.025 | 40.487
77 | 568.365 | 119.173 | 20.137 | 20.342 | 20.137 | 40.479
78 | 569.715 | 103.692 | 20.154 | 20.327 | 20.153 | 40.48
79 | 576.144 | 118.618 | 20.191 | 20.29 | 20.191 | 40.481
80 | 578.264 | 104.157 | 20.212 | 20.268 | 20.212 | 40.48
81 | 579.047 | 103.975 | 20.217 | 20.266 | 20.217 | 40.484
82 | 593.582 | 104.816 | 20.31 | 20.167 | 20.167 | 40.476
83 | 568.473 | 105.785 | 20.145 | 20.34 | 20.145 | 40.485
84 | 598.983 | 120.575 | 20.34 | 20.143 | 20.143 | 40.483
85 | 588.107 | 120.895 | 20.272 | 20.211 | 20.211 | 40.483
86 | 581.997 | 121.17 | 20.232 | 20.249 | 20.231 | 40.481
87 | 588.372 | 138.389 | 20.281 | 20.189 | 20.189 | 40.47
88 | 596.235 | 69.866 | 20.377 | 20.034 | 20.034 | 40.412
89 | 564.189 | 59.633 | 20.202 | 20.21 | 20.202 | 40.413
90 | 579.352 | 106.795 | 20.218 | 20.264 | 20.217 | 40.482
91 | 580.979 | 96.6 | 20.237 | 20.235 | 20.235 | 40.471
92 | 586.408 | 126.765 | 20.262 | 20.216 | 20.216 | 40.478
93 | 574.689 | 97.635 | 20.193 | 20.282 | 20.192 | 40.475
94 | 585.384 | 92.943 | 20.269 | 20.196 | 20.196 | 40.464
95 | 585.365 | 136.138 | 20.258 | 20.213 | 20.213 | 40.471
96 | 571.979 | 75.728 | 20.216 | 20.228 | 20.215 | 40.443
97 | 564.457 | 142.766 | 20.12 | 20.329 | 20.12 | 40.449
98 | 578.521 | 74.014 | 20.262 | 20.173 | 20.173 | 40.435
99 | 579.084 | 132.813 | 20.214 | 20.257 | 20.214 | 40.471
100 | 594.7 | 59.921 | 20.391 | 19.998 | 19.998 | 40.389
101 | 583.835 | 119.933 | 20.243 | 20.237 | 20.237 | 40.48
102 | 582.827 | 119.551 | 20.238 | 20.244 | 20.237 | 40.482
103 | 578.844 | 99.572 | 20.219 | 20.256 | 20.219 | 40.476
104 | 572.265 | 77.296 | 20.214 | 20.234 | 20.214 | 40.448
105 | 568.045 | 62.096 | 20.222 | 20.194 | 20.194 | 40.415
106 | 578.616 | 144.776 | 20.22 | 20.237 | 20.22 | 40.457
107 | 583.857 | 109.488 | 20.245 | 20.235 | 20.235 | 40.48
108 | 586.061 | 144.586 | 20.27 | 20.193 | 20.193 | 40.463
109 | 619.716 | 113.11 | 20.464 | 20.021 | 20.021 | 40.485
110 | 576.212 | 112.816 | 20.193 | 20.289 | 20.192 | 40.481
111 | 575.193 | 86.182 | 20.215 | 20.245 | 20.215 | 40.46
112 | 579.424 | 146.959 | 20.226 | 20.227 | 20.226 | 40.453
113 | 571.138 | 68.915 | 20.225 | 20.203 | 20.203 | 40.428
114 | 598.094 | 128.403 | 20.337 | 20.144 | 20.144 | 40.481
115 | 581.439 | 88.295 | 20.25 | 20.209 | 20.209 | 40.459
116 | 583.211 | 107.63 | 20.242 | 20.239 | 20.239 | 40.481
117 | 581.3 | 125.145 | 20.227 | 20.25 | 20.227 | 40.478
118 | 573.909 | 81.369 | 20.217 | 20.237 | 20.217 | 40.454
119 | 578.681 | 141.488 | 20.217 | 20.243 | 20.217 | 40.46
120 | 559.239 | 54.724 | 20.179 | 20.223 | 20.179 | 40.403
121 | 594.715 | 95.682 | 20.324 | 20.139 | 20.139 | 40.463
122 | 566.153 | 94.559 | 20.142 | 20.336 | 20.141 | 40.478
123 | 565.359 | 135.39 | 20.122 | 20.339 | 20.122 | 40.461
124 | 563.444 | 87.718 | 20.134 | 20.336 | 20.134 | 40.47
125 | 605.122 | 137.185 | 20.386 | 20.096 | 20.096 | 40.482
126 | 549.996 | 62.259 | 20.098 | 20.323 | 20.098 | 40.421
127 | 583.276 | 108.282 | 20.241 | 20.239 | 20.239 | 40.48
128 | 571.273 | 57.762 | 20.253 | 20.152 | 20.152 | 40.404
129 | 579.734 | 91.362 | 20.234 | 20.233 | 20.233 | 40.466
130 | 565.479 | 68.419 | 20.188 | 20.243 | 20.188 | 40.431
131 | 576.259 | 92.347 | 20.21 | 20.258 | 20.21 | 40.468
132 | 584.628 | 113.965 | 20.25 | 20.233 | 20.233 | 40.484
133 | 580.885 | 135.187 | 20.23 | 20.242 | 20.229 | 40.472
134 | 558.667 | 77.258 | 20.124 | 20.333 | 20.123 | 40.456
135 | 583.793 | 133.73 | 20.248 | 20.223 | 20.223 | 40.471
136 | 579.921 | 97.701 | 20.228 | 20.245 | 20.228 | 40.473
137 | 578.758 | 90.093 | 20.23 | 20.233 | 20.23 | 40.463
138 | 584.155 | 147.151 | 20.259 | 20.199 | 20.199 | 40.457
139 | 583.431 | 100.744 | 20.248 | 20.227 | 20.227 | 40.475
140 | 581.579 | 123.279 | 20.228 | 20.253 | 20.228 | 40.481
141 | 628.372 | 149.588 | 20.522 | 19.951 | 19.951 | 40.473
142 | 562.845 | 128.682 | 20.103 | 20.368 | 20.102 | 40.47
143 | 583.303 | 111.754 | 20.241 | 20.241 | 20.24 | 40.482
144 | 594.964 | 141.759 | 20.324 | 20.145 | 20.145 | 40.469
145 | 583.376 | 118.718 | 20.241 | 20.241 | 20.241 | 40.482
146 | 583.444 | 110.137 | 20.242 | 20.239 | 20.239 | 40.481
147 | 599.182 | 80.865 | 20.373 | 20.062 | 20.062 | 40.435
148 | 594.148 | 110.077 | 20.31 | 20.171 | 20.171 | 40.482
149 | 570.648 | 110.187 | 20.158 | 20.327 | 20.157 | 40.485
150 | 575.314 | 110.166 | 20.188 | 20.294 | 20.188 | 40.482
151 | 602.731 | 104.066 | 20.365 | 20.107 | 20.107 | 40.472
152 | 567.407 | 111.486 | 20.134 | 20.35 | 20.133 | 40.483
153 | 572.277 | 108.282 | 20.17 | 20.313 | 20.17 | 40.483
154 | 567.393 | 110.456 | 20.133 | 20.349 | 20.133 | 40.482
155 | 562.293 | 91.361 | 20.12 | 20.355 | 20.12 | 40.475
156 | 569.429 | 109.52 | 20.148 | 20.336 | 20.147 | 40.484
157 | 566.494 | 107.621 | 20.13 | 20.356 | 20.13 | 40.486
158 | 593.231 | 111.754 | 20.304 | 20.18 | 20.18 | 40.484
159 | 573.734 | 119.933 | 20.176 | 20.304 | 20.176 | 40.48
160 | 600.037 | 112.34 | 20.346 | 20.134 | 20.134 | 40.48
161 | 601.457 | 94.703 | 20.364 | 20.094 | 20.094 | 40.458
162 | 566.226 | 100.791 | 20.134 | 20.348 | 20.134 | 40.482
163 | 564.166 | 96.608 | 20.125 | 20.356 | 20.124 | 40.481
164 | 598.163 | 119.557 | 20.335 | 20.148 | 20.148 | 40.483
165 | 598.421 | 123.327 | 20.336 | 20.146 | 20.146 | 40.481
166 | 591.899 | 120.721 | 20.294 | 20.186 | 20.186 | 40.48
167 | 597.782 | 135.277 | 20.337 | 20.138 | 20.138 | 40.476
168 | 566.293 | 115.705 | 20.124 | 20.358 | 20.124 | 40.482
169 | 566.615 | 121.549 | 20.127 | 20.351 | 20.127 | 40.478
170 | 586.064 | 120.668 | 20.259 | 20.222 | 20.222 | 40.481
171 | 592.327 | 105.117 | 20.299 | 20.175 | 20.175 | 40.475
172 | 564.125 | 98.552 | 20.122 | 20.359 | 20.122 | 40.482
173 | 555.307 | 78.565 | 20.098 | 20.361 | 20.097 | 40.459
174 | 592.688 | 102.861 | 20.303 | 20.17 | 20.17 | 40.473
175 | 576.556 | 109.429 | 20.196 | 20.285 | 20.196 | 40.482
176 | 599.327 | 121.142 | 20.341 | 20.142 | 20.142 | 40.483
177 | 567.824 | 105.55 | 20.141 | 20.343 | 20.14 | 40.484
178 | 601.05 | 111.004 | 20.352 | 20.127 | 20.127 | 40.48
179 | 597.957 | 97.668 | 20.341 | 20.124 | 20.124 | 40.465
180 | 532.635 | 118.877 | 19.881 | 20.603 | 19.881 | 40.484
181 | 571.845 | 113.981 | 20.164 | 20.32 | 20.164 | 40.483
182 | 597.827 | 90.079 | 20.351 | 20.103 | 20.103 | 40.454
183 | 543.203 | 88.456 | 19.991 | 20.488 | 19.99 | 40.479
184 | 601.108 | 125.143 | 20.354 | 20.132 | 20.132 | 40.486
185 | 599.857 | 137.692 | 20.354 | 20.122 | 20.122 | 40.476
186 | 579.814 | 113.927 | 20.217 | 20.265 | 20.217 | 40.482
187 | 573.66 | 118.719 | 20.174 | 20.305 | 20.174 | 40.479
188 | 574.904 | 103.806 | 20.189 | 20.291 | 20.188 | 40.48
189 | 569.043 | 123.121 | 20.144 | 20.334 | 20.143 | 40.477
190 | 595.212 | 81.367 | 20.348 | 20.088 | 20.088 | 40.436
191 | 535.846 | 133.847 | 19.907 | 20.551 | 19.906 | 40.457
192 | 600.447 | 117.468 | 20.348 | 20.135 | 20.135 | 40.483
193 | 579.852 | 103.761 | 20.22 | 20.258 | 20.22 | 40.478
194 | 589.368 | 121.278 | 20.281 | 20.203 | 20.203 | 40.483
195 | 596.818 | 144.752 | 20.336 | 20.13 | 20.13 | 40.467
196 | 579.959 | 123.185 | 20.218 | 20.263 | 20.218 | 40.481
197 | 613.664 | 72.674 | 20.472 | 19.929 | 19.929 | 40.4
198 | 592.08 | 72.551 | 20.348 | 20.073 | 20.073 | 40.422
199 | 598.923 | 141.503 | 20.349 | 20.125 | 20.125 | 40.474
200 | 564.964 | 130.97 | 20.118 | 20.35 | 20.117 | 40.468
201 | 576.602 | 119.059 | 20.195 | 20.287 | 20.195 | 40.483
202 | 566.985 | 139.357 | 20.134 | 20.321 | 20.134 | 40.455
203 | 579.198 | 107.691 | 20.215 | 20.266 | 20.215 | 40.481
204 | 604.179 | 146.894 | 20.385 | 20.086 | 20.086 | 40.471
205 | 575.916 | 100.713 | 20.2 | 20.28 | 20.199 | 40.479
206 | 599.731 | 106.806 | 20.345 | 20.131 | 20.131 | 40.476
207 | 597.712 | 99.605 | 20.336 | 20.13 | 20.13 | 40.467
208 | 593.271 | 75.728 | 20.348 | 20.079 | 20.079 | 40.426
209 | 542.463 | 68.877 | 20.028 | 20.412 | 20.027 | 40.44
210 | 587.498 | 146.992 | 20.281 | 20.181 | 20.181 | 40.462
211 | 524.907 | 83.394 | 19.861 | 20.609 | 19.861 | 40.47
212 | 588.395 | 94.806 | 20.287 | 20.18 | 20.18 | 40.467
213 | 574.068 | 109.828 | 20.18 | 20.302 | 20.18 | 40.482
214 | 565.025 | 126.765 | 20.117 | 20.356 | 20.117 | 40.473
215 | 586.386 | 121.199 | 20.259 | 20.222 | 20.222 | 40.481
216 | 579.838 | 111.415 | 20.217 | 20.264 | 20.217 | 40.481
217 | 586.954 | 119.487 | 20.263 | 20.218 | 20.218 | 40.481
218 | 591.99 | 77.261 | 20.338 | 20.093 | 20.093 | 40.431
219 | 594.283 | 128.588 | 20.313 | 20.167 | 20.167 | 40.481
220 | 600.03 | 86.114 | 20.369 | 20.076 | 20.076 | 40.445
221 | 563.4 | 136.137 | 20.11 | 20.351 | 20.109 | 40.461
222 | 564.759 | 88.248 | 20.143 | 20.328 | 20.143 | 40.471
223 | 599.82 | 132.815 | 20.35 | 20.131 | 20.131 | 40.481
224 | 588.347 | 128.514 | 20.275 | 20.205 | 20.205 | 40.48
225 | 593.834 | 108.805 | 20.308 | 20.17 | 20.17 | 40.478
226 | 570.889 | 123.908 | 20.155 | 20.321 | 20.155 | 40.476
227 | 585.522 | 59.606 | 20.338 | 20.061 | 20.061 | 40.399
228 | 570.568 | 133.674 | 20.158 | 20.307 | 20.158 | 40.466
229 | 579.212 | 105.481 | 20.218 | 20.264 | 20.217 | 40.482
230 | 573.826 | 120.949 | 20.178 | 20.303 | 20.178 | 40.481
231 | 576.776 | 96.538 | 20.208 | 20.265 | 20.208 | 40.474
232 | 583.654 | 90.157 | 20.264 | 20.2 | 20.2 | 40.464
233 | 597.548 | 92.347 | 20.344 | 20.113 | 20.113 | 40.457
234 | 534.645 | 92.874 | 19.919 | 20.568 | 19.919 | 40.487
235 | 609.894 | 112.64 | 20.404 | 20.077 | 20.077 | 40.481
236 | 585.783 | 86.25 | 20.283 | 20.172 | 20.172 | 40.455
237 | 593.746 | 135.138 | 20.314 | 20.164 | 20.164 | 40.478
238 | 589.485 | 68.414 | 20.342 | 20.075 | 20.075 | 40.417
239 | 578.044 | 131.06 | 20.208 | 20.264 | 20.208 | 40.472
240 | 583.297 | 94.751 | 20.255 | 20.217 | 20.217 | 40.471
241 | 583.799 | 94.768 | 20.257 | 20.211 | 20.211 | 40.468
242 | 621.982 | 130.533 | 20.479 | 20.012 | 20.012 | 40.492
243 | 548.098 | 62.054 | 20.085 | 20.339 | 20.084 | 40.423
244 | 578.584 | 94.682 | 20.223 | 20.248 | 20.222 | 40.471
245 | 579.145 | 94.707 | 20.228 | 20.245 | 20.228 | 40.473
246 | 587.349 | 99.506 | 20.274 | 20.2 | 20.2 | 40.474
247 | 581.921 | 118.691 | 20.23 | 20.249 | 20.23 | 40.479
248 | 592.513 | 89.695 | 20.319 | 20.139 | 20.139 | 40.457
249 | 584.751 | 144.82 | 20.259 | 20.201 | 20.201 | 40.46
250 | 571.397 | 101.03 | 20.168 | 20.312 | 20.167 | 40.48
251 | 598.093 | 112.84 | 20.334 | 20.147 | 20.147 | 40.481
252 | 579.098 | 121.401 | 20.212 | 20.266 | 20.211 | 40.478
253 | 583.914 | 54.722 | 20.339 | 20.049 | 20.049 | 40.388
254 | 591.417 | 104.223 | 20.296 | 20.18 | 20.18 | 40.475
255 | 599.588 | 122.593 | 20.345 | 20.139 | 20.139 | 40.484
256 | 580.215 | 109.474 | 20.222 | 20.26 | 20.222 | 40.483
257 | 550.493 | 147.318 | 20.023 | 20.412 | 20.023 | 40.435
258 | 583.827 | 109.299 | 20.246 | 20.237 | 20.237 | 40.483
259 | 584.432 | 120.701 | 20.247 | 20.233 | 20.233 | 40.481
260 | 525.114 | 109.238 | 19.827 | 20.665 | 19.827 | 40.492
261 | 575.138 | 109.333 | 20.187 | 20.295 | 20.186 | 40.482
262 | 594.834 | 118.571 | 20.311 | 20.17 | 20.17 | 40.481
263 | 578.917 | 109.276 | 20.211 | 20.27 | 20.211 | 40.482
264 | 527.648 | 73.941 | 19.903 | 20.545 | 19.903 | 40.448
265 | 570.505 | 59.708 | 20.244 | 20.172 | 20.172 | 40.416
266 | 585.161 | 121.476 | 20.252 | 20.229 | 20.229 | 40.48
267 | 585.647 | 106.725 | 20.258 | 20.221 | 20.221 | 40.479
268 | 563.502 | 138.386 | 20.112 | 20.346 | 20.111 | 40.458
269 | 565.483 | 144.537 | 20.129 | 20.319 | 20.129 | 40.448
270 | 571.08 | 93.005 | 20.177 | 20.297 | 20.176 | 40.474
271 | 590.163 | 65.291 | 20.353 | 20.053 | 20.053 | 40.406
272 | 585.829 | 108.74 | 20.257 | 20.222 | 20.222 | 40.479
273 | 588.438 | 141.285 | 20.283 | 20.184 | 20.184 | 40.467
274 | 578.873 | 108.586 | 20.213 | 20.269 | 20.213 | 40.483
275 | 628.061 | 123.679 | 20.512 | 19.983 | 19.983 | 40.495
276 | 581.003 | 141.396 | 20.234 | 20.229 | 20.229 | 40.463
277 | 568.446 | 83.455 | 20.175 | 20.285 | 20.174 | 40.46
278 | 593.312 | 130.703 | 20.307 | 20.171 | 20.171 | 40.479
279 | 571.175 | 141.356 | 20.166 | 20.288 | 20.166 | 40.453
280 | 562.923 | 68.987 | 20.172 | 20.263 | 20.171 | 40.435
281 | 580.431 | 121.531 | 20.221 | 20.259 | 20.22 | 40.48
282 | 580.759 | 107.646 | 20.226 | 20.256 | 20.226 | 40.483
283 | 588.567 | 97.775 | 20.284 | 20.186 | 20.186 | 40.471
284 | 577.599 | 121.625 | 20.203 | 20.279 | 20.203 | 40.482
285 | 580.158 | 121.576 | 20.22 | 20.261 | 20.219 | 40.48
286 | 583.566 | 107.776 | 20.244 | 20.237 | 20.237 | 40.48
287 | 540.79 | 80.726 | 19.989 | 20.48 | 19.988 | 40.469
288 | 586.583 | 121.71 | 20.26 | 20.22 | 20.22 | 40.48
289 | 596.731 | 108.542 | 20.328 | 20.152 | 20.152 | 40.48
290 | 568.948 | 107.797 | 20.146 | 20.339 | 20.145 | 40.484
291 | 575.221 | 107.766 | 20.188 | 20.293 | 20.188 | 40.482
292 | 585.881 | 105.247 | 20.258 | 20.217 | 20.217 | 40.475
293 | 569.505 | 121.76 | 20.148 | 20.332 | 20.147 | 40.48
294 | 581.23 | 139.272 | 20.231 | 20.231 | 20.231 | 40.463
295 | 582.976 | 105.179 | 20.24 | 20.237 | 20.237 | 40.477
296 | 576.834 | 107.558 | 20.198 | 20.282 | 20.197 | 40.48
297 | 585.577 | 125.214 | 20.254 | 20.222 | 20.222 | 40.475
298 | 571.744 | 105.227 | 20.168 | 20.315 | 20.167 | 40.483
299 | 576.199 | 105.21 | 20.197 | 20.284 | 20.197 | 40.481
300 | 581.732 | 105.154 | 20.232 | 20.245 | 20.232 | 40.478
301 | 581.608 | 105.327 | 20.231 | 20.247 | 20.231 | 40.478
302 | 581.89 | 105.292 | 20.234 | 20.245 | 20.234 | 40.479
303 | 512.375 | 53.53 | 19.827 | 20.541 | 19.827 | 40.368
304 | 573.315 | 88.361 | 20.199 | 20.27 | 20.199 | 40.469
305 | 582.36 | 77.373 | 20.278 | 20.163 | 20.163 | 40.441
306 | 594.493 | 139.219 | 20.319 | 20.152 | 20.152 | 40.471
307 | 576.486 | 133.798 | 20.199 | 20.269 | 20.199 | 40.469
308 | 622.733 | 82.373 | 20.504 | 19.917 | 19.917 | 40.42
309 | 578.497 | 50.569 | 20.315 | 20.074 | 20.074 | 40.389
310 | 593.468 | 105.379 | 20.309 | 20.169 | 20.169 | 40.478
311 | 580.197 | 107.608 | 20.221 | 20.259 | 20.221 | 40.48
312 | 595.521 | 103.491 | 20.323 | 20.153 | 20.153 | 40.475
313 | 585.016 | 107.472 | 20.253 | 20.226 | 20.226 | 40.48
314 | 570.465 | 103.55 | 20.161 | 20.322 | 20.161 | 40.483
315 | 545.65 | 104.721 | 19.986 | 20.505 | 19.986 | 40.492
316 | 518.114 | 57.699 | 19.864 | 20.527 | 19.864 | 40.391
317 | 585.807 | 112.455 | 20.256 | 20.224 | 20.224 | 40.48
318 | 588.82 | 103.624 | 20.279 | 20.196 | 20.196 | 40.475
319 | 583.287 | 112.396 | 20.241 | 20.241 | 20.24 | 40.482
320 | 585.685 | 112.37 | 20.254 | 20.227 | 20.227 | 40.481
321 | 572.244 | 112.522 | 20.167 | 20.316 | 20.166 | 40.483
322 | 590.815 | 112.23 | 20.289 | 20.192 | 20.192 | 40.481
323 | 580.178 | 104.924 | 20.224 | 20.257 | 20.224 | 40.481
324 | 553.241 | 107.307 | 20.039 | 20.45 | 20.039 | 40.489
325 | 591.43 | 120.797 | 20.293 | 20.187 | 20.187 | 40.48
326 | 573.678 | 65.034 | 20.252 | 20.167 | 20.167 | 40.419
327 | 566.707 | 134.154 | 20.131 | 20.333 | 20.131 | 40.464
328 | 579.095 | 107.492 | 20.215 | 20.266 | 20.215 | 40.481
329 | 576.741 | 120.601 | 20.195 | 20.285 | 20.194 | 40.479
330 | 588.546 | 104.991 | 20.278 | 20.2 | 20.2 | 40.477
331 | 569.909 | 106.662 | 20.155 | 20.33 | 20.154 | 40.484
332 | 583.021 | 110.7 | 20.238 | 20.242 | 20.238 | 40.48
333 | 587.163 | 112.296 | 20.266 | 20.216 | 20.216 | 40.482
334 | 588.099 | 110.633 | 20.271 | 20.208 | 20.208 | 40.48
335 | 570.086 | 125.275 | 20.152 | 20.325 | 20.151 | 40.477
336 | 581.127 | 111.463 | 20.225 | 20.255 | 20.224 | 40.48
337 | 595.095 | 110.753 | 20.315 | 20.166 | 20.166 | 40.481
338 | 585.858 | 110.695 | 20.258 | 20.224 | 20.224 | 40.482
339 | 579.484 | 111.511 | 20.216 | 20.266 | 20.215 | 40.482
340 | 582.209 | 110.553 | 20.234 | 20.247 | 20.234 | 40.482
341 | 580.993 | 110.509 | 20.227 | 20.255 | 20.226 | 40.482
342 | 584.637 | 110.722 | 20.25 | 20.233 | 20.233 | 40.482
343 | 573.394 | 119.358 | 20.172 | 20.31 | 20.172 | 40.482
344 | 585.854 | 110.587 | 20.257 | 20.224 | 20.224 | 40.48
345 | 588.375 | 110.868 | 20.273 | 20.207 | 20.207 | 40.48
346 | 585.071 | 111.338 | 20.252 | 20.23 | 20.23 | 40.482
347 | 582.95 | 110.943 | 20.24 | 20.244 | 20.24 | 40.484
348 | 579.528 | 111.357 | 20.217 | 20.265 | 20.217 | 40.482
349 | 575.391 | 112.162 | 20.188 | 20.295 | 20.187 | 40.483
350 | 622.937 | 116.589 | 20.481 | 20.007 | 20.007 | 40.487
351 | 612.627 | 71.054 | 20.468 | 19.936 | 19.936 | 40.404
352 | 578.119 | 111.254 | 20.206 | 20.276 | 20.206 | 40.482
353 | 585.559 | 89.856 | 20.275 | 20.185 | 20.185 | 40.46
354 | 586.531 | 109.878 | 20.261 | 20.218 | 20.218 | 40.479
355 | 582.588 | 112.736 | 20.233 | 20.248 | 20.233 | 40.481
356 | 581.269 | 115.643 | 20.227 | 20.255 | 20.227 | 40.482
357 | 575.989 | 124.039 | 20.191 | 20.285 | 20.19 | 40.476
358 | 590.059 | 112.765 | 20.284 | 20.198 | 20.198 | 40.482

## Fig3e_f_planar
| d_pero | d_SiOx | J_pero | J_cSi | J_ph | J_sum
0 | 539.828 | 66.976 | 20.002 | 20.011 | 20.002 | 40.013
1 | 564.89 | 66.987 | 20.19 | 19.875 | 19.875 | 40.065
2 | 650 | 150 | 20.813 | 19.149 | 19.149 | 39.962
3 | 549.058 | 99.346 | 20.132 | 20.313 | 20.132 | 40.445
4 | 545.231 | 61.821 | 20.052 | 19.87 | 19.87 | 39.922
5 | 562.004 | 93.254 | 20.197 | 20.226 | 20.197 | 40.423
6 | 561.085 | 97.616 | 20.205 | 20.239 | 20.205 | 40.443
7 | 572.802 | 95.966 | 20.272 | 20.164 | 20.164 | 40.437
8 | 574.414 | 99.345 | 20.29 | 20.155 | 20.155 | 40.445
9 | 557.13 | 113.657 | 20.236 | 20.167 | 20.167 | 40.402
10 | 561.601 | 105.857 | 20.236 | 20.208 | 20.208 | 40.444
11 | 534.759 | 123.804 | 20.136 | 20.164 | 20.136 | 40.3
12 | 556.139 | 106.512 | 20.206 | 20.238 | 20.206 | 40.443
13 | 537.313 | 144.582 | 20.17 | 19.775 | 19.775 | 39.946
14 | 649.937 | 95.404 | 20.678 | 19.683 | 19.683 | 40.361
15 | 560.773 | 102.903 | 20.221 | 20.229 | 20.221 | 40.45
16 | 500.344 | 97.462 | 19.738 | 20.646 | 19.738 | 40.384
17 | 562.843 | 101.967 | 20.23 | 20.22 | 20.22 | 40.45
18 | 546.254 | 81.019 | 20.054 | 20.224 | 20.054 | 40.278
19 | 594.145 | 149.917 | 20.47 | 19.388 | 19.388 | 39.858
20 | 538.922 | 113.994 | 20.127 | 20.277 | 20.127 | 40.404
21 | 565.911 | 87.682 | 20.209 | 20.17 | 20.17 | 40.379
22 | 561.715 | 102.608 | 20.226 | 20.225 | 20.225 | 40.45
23 | 504.2 | 135.177 | 19.945 | 20.198 | 19.945 | 40.143
24 | 558.136 | 109.126 | 20.227 | 20.206 | 20.206 | 40.432
25 | 547.061 | 121.304 | 20.202 | 20.125 | 20.125 | 40.327
26 | 566.069 | 98.811 | 20.24 | 20.207 | 20.207 | 40.447
27 | 561.141 | 101.31 | 20.218 | 20.232 | 20.218 | 40.45
28 | 561.274 | 100.704 | 20.216 | 20.233 | 20.216 | 40.45
29 | 561.434 | 102.263 | 20.223 | 20.228 | 20.223 | 40.45
30 | 543.239 | 110.028 | 20.139 | 20.29 | 20.139 | 40.429
31 | 564.421 | 90.545 | 20.206 | 20.199 | 20.199 | 40.405
32 | 554.278 | 111.239 | 20.211 | 20.209 | 20.209 | 40.421
33 | 552.671 | 88.706 | 20.12 | 20.263 | 20.12 | 40.382
34 | 529.246 | 118.913 | 20.082 | 20.278 | 20.082 | 40.36
35 | 560.684 | 84.284 | 20.166 | 20.173 | 20.166 | 40.339
36 | 549.294 | 117.202 | 20.203 | 20.17 | 20.17 | 40.372
37 | 567.856 | 81.26 | 20.212 | 20.094 | 20.094 | 40.305
38 | 544.377 | 95.282 | 20.083 | 20.343 | 20.083 | 40.426
39 | 561.388 | 102.586 | 20.224 | 20.227 | 20.224 | 40.45
40 | 563.446 | 95.382 | 20.213 | 20.222 | 20.213 | 40.435
41 | 537.111 | 129.368 | 20.163 | 20.054 | 20.054 | 40.217
42 | 565.884 | 100.871 | 20.245 | 20.205 | 20.205 | 40.45
43 | 561.578 | 103.372 | 20.227 | 20.222 | 20.222 | 40.45
44 | 532.566 | 100.834 | 20.021 | 20.418 | 20.021 | 40.439
45 | 550.013 | 109.428 | 20.179 | 20.253 | 20.179 | 40.432
46 | 564.331 | 114.019 | 20.277 | 20.12 | 20.12 | 40.396
47 | 570.52 | 108.109 | 20.293 | 20.139 | 20.139 | 40.432
48 | 556.104 | 97.146 | 20.171 | 20.27 | 20.171 | 40.441
49 | 579.177 | 85.465 | 20.292 | 20.067 | 20.067 | 40.358
50 | 577.68 | 116.164 | 20.351 | 20.018 | 20.018 | 40.369
51 | 563.199 | 99.698 | 20.225 | 20.223 | 20.223 | 40.448
52 | 581.157 | 99.041 | 20.328 | 20.114 | 20.114 | 40.442
53 | 562.762 | 100.502 | 20.225 | 20.225 | 20.225 | 40.45
54 | 554.733 | 76.997 | 20.112 | 20.116 | 20.112 | 40.228
55 | 568.756 | 93.424 | 20.241 | 20.184 | 20.184 | 40.425
56 | 569.64 | 100.647 | 20.267 | 20.182 | 20.182 | 40.448
57 | 566.54 | 143.304 | 20.319 | 19.637 | 19.637 | 39.956
58 | 541.699 | 120.352 | 20.168 | 20.173 | 20.168 | 40.341
59 | 520.348 | 138.913 | 20.071 | 19.994 | 19.994 | 40.066
60 | 544.736 | 115.858 | 20.171 | 20.216 | 20.171 | 40.387
61 | 562.561 | 100.085 | 20.222 | 20.227 | 20.222 | 40.449
62 | 519.836 | 121.699 | 20.025 | 20.305 | 20.025 | 40.33
63 | 535.691 | 84.034 | 19.979 | 20.324 | 19.979 | 40.303
64 | 565.555 | 106.979 | 20.262 | 20.177 | 20.177 | 40.439
65 | 563.442 | 97.9 | 20.221 | 20.224 | 20.221 | 40.445
66 | 578.141 | 106.371 | 20.33 | 20.106 | 20.106 | 40.436
67 | 572.417 | 88.265 | 20.253 | 20.134 | 20.134 | 40.386
68 | 551.625 | 113.085 | 20.202 | 20.206 | 20.202 | 40.408
69 | 556.896 | 102.115 | 20.194 | 20.257 | 20.194 | 40.451
70 | 588.93 | 107.078 | 20.388 | 20.037 | 20.037 | 40.425
71 | 558.12 | 90.188 | 20.162 | 20.237 | 20.162 | 40.399
72 | 588.249 | 93.539 | 20.357 | 20.062 | 20.062 | 40.418
73 | 527.696 | 128.521 | 20.103 | 20.132 | 20.103 | 40.236
74 | 562.526 | 100.933 | 20.225 | 20.225 | 20.225 | 40.45
75 | 578.423 | 92.546 | 20.298 | 20.12 | 20.12 | 40.418
76 | 552.674 | 104.454 | 20.176 | 20.272 | 20.176 | 40.448
77 | 562.647 | 100.709 | 20.225 | 20.225 | 20.225 | 40.45
78 | 561.194 | 104.417 | 20.229 | 20.219 | 20.219 | 40.448
79 | 563.343 | 91.861 | 20.202 | 20.212 | 20.202 | 40.414
80 | 556.534 | 107.967 | 20.213 | 20.225 | 20.213 | 40.438
81 | 554.854 | 100.826 | 20.177 | 20.273 | 20.177 | 40.45
82 | 568.807 | 97.345 | 20.252 | 20.19 | 20.19 | 40.443
83 | 561.419 | 86.032 | 20.175 | 20.185 | 20.175 | 40.36
84 | 531.207 | 106.258 | 20.037 | 20.402 | 20.037 | 40.439
85 | 563.91 | 101.308 | 20.235 | 20.215 | 20.215 | 40.45
86 | 553.975 | 125.769 | 20.25 | 20.013 | 20.013 | 40.263
87 | 560.074 | 79.062 | 20.154 | 20.113 | 20.113 | 40.267
88 | 552.952 | 112.131 | 20.207 | 20.208 | 20.207 | 40.415
89 | 560.605 | 103.827 | 20.223 | 20.226 | 20.223 | 40.449
90 | 544.681 | 118.798 | 20.181 | 20.176 | 20.176 | 40.357
91 | 565.213 | 94.52 | 20.222 | 20.209 | 20.209 | 40.431
92 | 535.14 | 126.143 | 20.145 | 20.122 | 20.122 | 40.267
93 | 557.218 | 105.296 | 20.208 | 20.239 | 20.208 | 40.446
94 | 560.353 | 98.991 | 20.205 | 20.242 | 20.205 | 40.447
95 | 574.493 | 74.752 | 20.254 | 19.959 | 19.959 | 40.214
96 | 553.757 | 110.308 | 20.205 | 20.222 | 20.205 | 40.427
97 | 564.437 | 96.331 | 20.222 | 20.217 | 20.217 | 40.439
98 | 549.319 | 114.593 | 20.194 | 20.203 | 20.194 | 40.397
99 | 558.863 | 107.363 | 20.225 | 20.215 | 20.215 | 40.44
100 | 567.601 | 85.027 | 20.215 | 20.137 | 20.137 | 40.352
101 | 554.694 | 115.63 | 20.228 | 20.157 | 20.157 | 40.386
102 | 539.479 | 117.523 | 20.144 | 20.228 | 20.144 | 40.372
103 | 569.347 | 92.007 | 20.241 | 20.175 | 20.175 | 40.417
104 | 561.469 | 102.714 | 20.224 | 20.226 | 20.224 | 40.45
105 | 560.812 | 82.81 | 20.164 | 20.157 | 20.157 | 40.321
106 | 545.431 | 104.986 | 20.132 | 20.315 | 20.132 | 40.446
107 | 569.87 | 104.202 | 20.278 | 20.167 | 20.167 | 40.446
108 | 554.401 | 82.384 | 20.117 | 20.191 | 20.117 | 40.308
109 | 563.453 | 109.967 | 20.26 | 20.166 | 20.166 | 40.426
110 | 553.147 | 93.348 | 20.138 | 20.282 | 20.138 | 40.42
111 | 528.053 | 124.203 | 20.093 | 20.203 | 20.093 | 40.297
112 | 562.743 | 101.325 | 20.227 | 20.223 | 20.223 | 40.45
113 | 544.457 | 88.899 | 20.06 | 20.315 | 20.06 | 40.375
114 | 561.549 | 119.531 | 20.276 | 20.065 | 20.065 | 40.341
115 | 589.244 | 100.173 | 20.375 | 20.063 | 20.063 | 40.437
116 | 531.145 | 113.105 | 20.07 | 20.34 | 20.07 | 40.409
117 | 576.284 | 102.763 | 20.31 | 20.135 | 20.135 | 40.445
118 | 538.889 | 105.494 | 20.089 | 20.355 | 20.089 | 40.444
119 | 558.286 | 93.865 | 20.175 | 20.252 | 20.175 | 40.426
120 | 589.468 | 83.968 | 20.353 | 19.987 | 19.987 | 40.34
121 | 562.613 | 100.481 | 20.224 | 20.226 | 20.224 | 40.45
122 | 599.48 | 96.907 | 20.423 | 19.999 | 19.999 | 40.422
123 | 542.209 | 124.934 | 20.183 | 20.097 | 20.097 | 40.281
124 | 573.59 | 100.433 | 20.289 | 20.158 | 20.158 | 40.447
125 | 572.271 | 102.532 | 20.287 | 20.16 | 20.16 | 40.447
126 | 573.559 | 102.191 | 20.293 | 20.154 | 20.154 | 40.447
127 | 575.083 | 97.843 | 20.291 | 20.151 | 20.151 | 40.442
128 | 549.535 | 99.73 | 20.137 | 20.309 | 20.137 | 40.446
129 | 575.355 | 103.915 | 20.308 | 20.136 | 20.136 | 40.444
130 | 556.815 | 100.526 | 20.188 | 20.262 | 20.188 | 40.45
131 | 557.369 | 99.64 | 20.188 | 20.26 | 20.188 | 40.448
132 | 574.038 | 102.995 | 20.298 | 20.148 | 20.148 | 40.446
133 | 584.789 | 105.126 | 20.362 | 20.073 | 20.073 | 40.435
134 | 553.825 | 104.324 | 20.183 | 20.265 | 20.183 | 40.448
135 | 547.676 | 103.345 | 20.139 | 20.31 | 20.139 | 40.449
136 | 556.332 | 102.634 | 20.193 | 20.258 | 20.193 | 40.45
137 | 555.871 | 103.432 | 20.193 | 20.257 | 20.193 | 40.45
138 | 570.171 | 97.507 | 20.261 | 20.182 | 20.182 | 40.443
139 | 557.1 | 102.018 | 20.195 | 20.255 | 20.195 | 40.451
140 | 562.152 | 98.896 | 20.216 | 20.231 | 20.216 | 40.447
141 | 571.92 | 100.037 | 20.278 | 20.169 | 20.169 | 40.447
142 | 575.595 | 95.334 | 20.288 | 20.146 | 20.146 | 40.433
143 | 571.182 | 98.942 | 20.271 | 20.176 | 20.176 | 40.447
144 | 547.638 | 109.236 | 20.164 | 20.269 | 20.164 | 40.433
145 | 566.359 | 103.827 | 20.257 | 20.19 | 20.19 | 40.448
146 | 552.734 | 96.285 | 20.145 | 20.291 | 20.145 | 40.436
147 | 557.155 | 96.33 | 20.175 | 20.263 | 20.175 | 40.438
148 | 570.702 | 97.956 | 20.265 | 20.179 | 20.179 | 40.444
149 | 547.764 | 107.316 | 20.156 | 20.284 | 20.156 | 40.441
150 | 560.309 | 100.746 | 20.211 | 20.239 | 20.211 | 40.45
151 | 567.957 | 105.358 | 20.271 | 20.173 | 20.173 | 40.444
152 | 565.874 | 102.267 | 20.249 | 20.2 | 20.2 | 40.45
153 | 566.592 | 100.093 | 20.247 | 20.202 | 20.202 | 40.449
154 | 552.752 | 94.475 | 20.139 | 20.288 | 20.139 | 40.427
155 | 560.44 | 99.688 | 20.208 | 20.241 | 20.208 | 40.449
156 | 563.921 | 106.725 | 20.252 | 20.189 | 20.189 | 40.441
157 | 562.596 | 102.229 | 20.23 | 20.221 | 20.221 | 40.45
158 | 562.281 | 102.243 | 20.228 | 20.222 | 20.222 | 40.45
159 | 561.514 | 106.601 | 20.238 | 20.204 | 20.204 | 40.442
160 | 564.12 | 100.067 | 20.232 | 20.217 | 20.217 | 40.449
161 | 549.063 | 106.67 | 20.162 | 20.281 | 20.162 | 40.443
162 | 569.992 | 113.279 | 20.305 | 20.095 | 20.095 | 40.4
163 | 561.921 | 99.729 | 20.217 | 20.231 | 20.217 | 40.449
164 | 561.245 | 99.54 | 20.212 | 20.236 | 20.212 | 40.448
165 | 542.164 | 111.191 | 20.136 | 20.286 | 20.136 | 40.422
166 | 564.66 | 110.244 | 20.267 | 20.156 | 20.156 | 40.423
167 | 573.246 | 100.986 | 20.288 | 20.159 | 20.159 | 40.447
168 | 562.924 | 97.249 | 20.216 | 20.227 | 20.216 | 40.442
169 | 549.464 | 105.808 | 20.161 | 20.284 | 20.161 | 40.445
170 | 570.206 | 97.213 | 20.26 | 20.182 | 20.182 | 40.442
171 | 552.4 | 106.861 | 20.184 | 20.258 | 20.184 | 40.442
172 | 552.67 | 90.441 | 20.125 | 20.272 | 20.125 | 40.397
173 | 569.777 | 109.339 | 20.293 | 20.134 | 20.134 | 40.426
174 | 566.927 | 112.222 | 20.285 | 20.123 | 20.123 | 40.409
175 | 572.67 | 95.489 | 20.27 | 20.164 | 20.164 | 40.435
176 | 563.257 | 108.014 | 20.253 | 20.183 | 20.183 | 40.436
177 | 546.183 | 111.35 | 20.163 | 20.258 | 20.163 | 40.421
178 | 590.873 | 91.701 | 20.369 | 20.037 | 20.037 | 40.406
179 | 568.2 | 91.918 | 20.234 | 20.182 | 20.182 | 40.416
180 | 564.159 | 102.725 | 20.241 | 20.209 | 20.209 | 40.45
181 | 568.278 | 112.999 | 20.295 | 20.107 | 20.107 | 40.402
182 | 569.374 | 99.463 | 20.262 | 20.186 | 20.186 | 40.447
183 | 558.326 | 94.587 | 20.177 | 20.253 | 20.177 | 40.43
184 | 570.55 | 102.873 | 20.278 | 20.169 | 20.169 | 40.448
185 | 575.171 | 93.29 | 20.28 | 20.143 | 20.143 | 40.423
186 | 564.061 | 102.923 | 20.241 | 20.209 | 20.209 | 40.449
187 | 549.787 | 107.428 | 20.17 | 20.27 | 20.17 | 40.44
188 | 554.02 | 101.905 | 20.175 | 20.275 | 20.175 | 40.45
189 | 558.366 | 113.151 | 20.241 | 20.164 | 20.164 | 40.406
190 | 562.55 | 112.069 | 20.261 | 20.151 | 20.151 | 40.412
191 | 565.768 | 100.926 | 20.244 | 20.205 | 20.205 | 40.45
192 | 581.685 | 114.724 | 20.369 | 20.012 | 20.012 | 40.381
193 | 562.553 | 114.542 | 20.268 | 20.124 | 20.124 | 40.393
194 | 553.547 | 105.927 | 20.188 | 20.258 | 20.188 | 40.445
195 | 563.43 | 100.96 | 20.23 | 20.22 | 20.22 | 40.45
196 | 563.384 | 100.945 | 20.23 | 20.22 | 20.22 | 40.45
197 | 545.277 | 109.07 | 20.148 | 20.286 | 20.148 | 40.434
198 | 603.231 | 86.072 | 20.433 | 19.917 | 19.917 | 40.35
199 | 561.368 | 101.03 | 20.218 | 20.232 | 20.218 | 40.45
200 | 573.223 | 107.762 | 20.307 | 20.126 | 20.126 | 40.433
201 | 550.838 | 115.755 | 20.207 | 20.179 | 20.179 | 40.386
202 | 563.301 | 107.89 | 20.253 | 20.185 | 20.185 | 40.437
203 | 534.351 | 115.684 | 20.103 | 20.287 | 20.103 | 40.39
204 | 574.928 | 97.649 | 20.289 | 20.152 | 20.152 | 40.442
205 | 579.218 | 93.858 | 20.306 | 20.119 | 20.119 | 40.425
206 | 564.519 | 98.859 | 20.23 | 20.216 | 20.216 | 40.447
207 | 562.822 | 102.703 | 20.233 | 20.217 | 20.217 | 40.45
208 | 553.143 | 90.61 | 20.129 | 20.27 | 20.129 | 40.399
209 | 563.573 | 105.216 | 20.245 | 20.2 | 20.2 | 40.445
210 | 563.147 | 110.38 | 20.259 | 20.164 | 20.164 | 40.423
211 | 568.315 | 99.904 | 20.257 | 20.192 | 20.192 | 40.448
212 | 573.208 | 90.261 | 20.262 | 20.141 | 20.141 | 40.403
213 | 570.981 | 93.136 | 20.254 | 20.169 | 20.169 | 40.423
214 | 562.934 | 100.998 | 20.228 | 20.222 | 20.222 | 40.45
215 | 566.292 | 97.28 | 20.236 | 20.206 | 20.206 | 40.443
216 | 535.451 | 113.467 | 20.101 | 20.306 | 20.101 | 40.407
217 | 561.644 | 100.722 | 20.219 | 20.231 | 20.219 | 40.45
218 | 569.704 | 101.101 | 20.268 | 20.18 | 20.18 | 40.449
219 | 589.042 | 84.454 | 20.351 | 19.994 | 19.994 | 40.345
220 | 557.264 | 95.756 | 20.174 | 20.262 | 20.174 | 40.436
221 | 557.846 | 104.401 | 20.209 | 20.24 | 20.209 | 40.448
222 | 561.433 | 100.78 | 20.218 | 20.232 | 20.218 | 40.45
223 | 559.759 | 95.871 | 20.191 | 20.246 | 20.191 | 40.437
224 | 558.797 | 103.387 | 20.211 | 20.239 | 20.211 | 40.45
225 | 567.504 | 120.168 | 20.308 | 20.023 | 20.023 | 40.331
226 | 579.942 | 95.793 | 20.314 | 20.119 | 20.119 | 40.433
227 | 537.498 | 87.851 | 20.004 | 20.35 | 20.004 | 40.354
228 | 559.561 | 103.354 | 20.215 | 20.235 | 20.215 | 40.45
229 | 557.034 | 97.424 | 20.178 | 20.264 | 20.178 | 40.442
230 | 561.809 | 99.959 | 20.217 | 20.231 | 20.217 | 40.449
231 | 555.123 | 105.118 | 20.194 | 20.253 | 20.194 | 40.447
232 | 553.06 | 98.755 | 20.157 | 20.289 | 20.157 | 40.446
233 | 559.597 | 103.53 | 20.216 | 20.234 | 20.216 | 40.45
234 | 562.412 | 99.71 | 20.22 | 20.229 | 20.22 | 40.449
235 | 550.014 | 92.005 | 20.111 | 20.297 | 20.111 | 40.408
236 | 569.575 | 103.601 | 20.275 | 20.173 | 20.173 | 40.447
237 | 567.563 | 123.985 | 20.316 | 19.965 | 19.965 | 40.281
238 | 564.83 | 105.034 | 20.252 | 20.194 | 20.194 | 40.446
239 | 560.658 | 99.801 | 20.21 | 20.239 | 20.21 | 40.449
240 | 557.048 | 99.789 | 20.187 | 20.262 | 20.187 | 40.449
241 | 556.254 | 104.245 | 20.198 | 20.251 | 20.198 | 40.449
242 | 560.704 | 99.091 | 20.208 | 20.24 | 20.208 | 40.448
243 | 567.514 | 99.193 | 20.25 | 20.198 | 20.198 | 40.447
244 | 568.052 | 106.84 | 20.276 | 20.163 | 20.163 | 40.439
245 | 559.56 | 99.257 | 20.201 | 20.247 | 20.201 | 40.448
246 | 560.668 | 103.124 | 20.221 | 20.229 | 20.221 | 40.45
247 | 550.141 | 87.573 | 20.098 | 20.269 | 20.098 | 40.367
248 | 569.741 | 109.642 | 20.293 | 20.131 | 20.131 | 40.425
249 | 568.26 | 103.086 | 20.266 | 20.182 | 20.182 | 40.448
250 | 564.448 | 103.143 | 20.244 | 20.206 | 20.206 | 40.449
251 | 557.895 | 109.521 | 20.227 | 20.203 | 20.203 | 40.43
252 | 540.534 | 109.617 | 20.119 | 20.312 | 20.119 | 40.431
253 | 538.111 | 117.29 | 20.135 | 20.24 | 20.135 | 40.375
254 | 545.458 | 113.79 | 20.168 | 20.236 | 20.168 | 40.404
255 | 548.863 | 113.573 | 20.188 | 20.218 | 20.188 | 40.405
256 | 555.876 | 113.886 | 20.23 | 20.171 | 20.171 | 40.401
257 | 583.723 | 102.333 | 20.35 | 20.091 | 20.091 | 40.441
258 | 561.052 | 113.488 | 20.257 | 20.145 | 20.145 | 40.402
259 | 558.838 | 93.509 | 20.177 | 20.247 | 20.177 | 40.424
260 | 563.995 | 99.759 | 20.23 | 20.219 | 20.219 | 40.449
261 | 532.398 | 118.72 | 20.103 | 20.258 | 20.103 | 40.361
262 | 569.934 | 85.952 | 20.233 | 20.131 | 20.131 | 40.363
263 | 567.21 | 95.417 | 20.237 | 20.198 | 20.198 | 40.435
264 | 553.846 | 114.668 | 20.221 | 20.174 | 20.174 | 40.395
265 | 563.812 | 103.502 | 20.241 | 20.208 | 20.208 | 40.449
266 | 566.319 | 93.201 | 20.225 | 20.198 | 20.198 | 40.424
267 | 563.886 | 95.611 | 20.216 | 20.22 | 20.216 | 40.436
268 | 552.293 | 93.115 | 20.131 | 20.287 | 20.131 | 40.418
269 | 583.489 | 117.484 | 20.384 | 19.969 | 19.969 | 40.353
270 | 566.929 | 95.674 | 20.236 | 20.201 | 20.201 | 40.436
271 | 582.301 | 95.617 | 20.327 | 20.105 | 20.105 | 40.432
272 | 550.622 | 111.285 | 20.19 | 20.231 | 20.19 | 40.421
273 | 565.351 | 97.572 | 20.231 | 20.212 | 20.212 | 40.444
274 | 560.924 | 102.195 | 20.219 | 20.231 | 20.219 | 40.45
275 | 569.967 | 120.528 | 20.322 | 20.004 | 20.004 | 40.325
276 | 574.759 | 84.218 | 20.262 | 20.083 | 20.083 | 40.345
277 | 566.849 | 106.479 | 20.268 | 20.173 | 20.173 | 40.441
278 | 548.855 | 107.797 | 20.166 | 20.273 | 20.166 | 40.439
279 | 548.666 | 107.033 | 20.161 | 20.281 | 20.161 | 40.442
280 | 526.375 | 82.945 | 19.903 | 20.368 | 19.903 | 40.271
281 | 545.012 | 82.74 | 20.048 | 20.254 | 20.048 | 40.302
282 | 566.317 | 104.287 | 20.258 | 20.189 | 20.189 | 40.447
283 | 564.58 | 111.394 | 20.27 | 20.146 | 20.146 | 40.416
284 | 565.342 | 97.054 | 20.23 | 20.212 | 20.212 | 40.442
285 | 552.218 | 109.83 | 20.194 | 20.235 | 20.194 | 40.429
286 | 553.519 | 96.952 | 20.153 | 20.286 | 20.153 | 40.439
287 | 561.704 | 109.764 | 20.249 | 20.178 | 20.178 | 40.427
288 | 570.618 | 91.798 | 20.249 | 20.166 | 20.166 | 40.415
289 | 563.306 | 93.718 | 20.207 | 20.219 | 20.207 | 40.426
290 | 570.386 | 102.082 | 20.275 | 20.174 | 20.174 | 40.449
291 | 568.674 | 93.76 | 20.242 | 20.186 | 20.186 | 40.427
292 | 536.477 | 84.859 | 19.987 | 20.329 | 19.987 | 40.316
293 | 558.667 | 106.555 | 20.221 | 20.222 | 20.221 | 40.443
294 | 568.536 | 93.635 | 20.24 | 20.186 | 20.186 | 40.426
295 | 545.54 | 88.324 | 20.066 | 20.304 | 20.066 | 40.37
296 | 564.979 | 99.042 | 20.234 | 20.214 | 20.214 | 40.447
297 | 558.149 | 97.025 | 20.184 | 20.257 | 20.184 | 40.441
298 | 561.42 | 100.499 | 20.217 | 20.233 | 20.217 | 40.449
299 | 561.788 | 103.851 | 20.23 | 20.219 | 20.219 | 40.449
300 | 562.864 | 100.445 | 20.225 | 20.224 | 20.224 | 40.45
301 | 562.632 | 100.521 | 20.224 | 20.225 | 20.224 | 40.45
302 | 562.352 | 100.526 | 20.222 | 20.227 | 20.222 | 40.45
303 | 563.18 | 100.464 | 20.227 | 20.222 | 20.222 | 40.45
304 | 565.487 | 100.583 | 20.242 | 20.208 | 20.208 | 40.449
305 | 566.358 | 100.366 | 20.246 | 20.202 | 20.202 | 40.449
306 | 560.934 | 100.403 | 20.213 | 20.236 | 20.213 | 40.45
307 | 561.56 | 100.419 | 20.217 | 20.232 | 20.217 | 40.45
308 | 553.114 | 104.012 | 20.178 | 20.271 | 20.178 | 40.449
309 | 577.301 | 88.781 | 20.285 | 20.106 | 20.106 | 40.391
310 | 558.319 | 103.938 | 20.21 | 20.239 | 20.21 | 40.449
311 | 575.107 | 103.743 | 20.306 | 20.138 | 20.138 | 40.444
312 | 562.118 | 100.547 | 20.221 | 20.228 | 20.221 | 40.449
313 | 600.798 | 77.04 | 20.422 | 19.822 | 19.822 | 40.244
314 | 570.494 | 104.041 | 20.281 | 20.164 | 20.164 | 40.446
315 | 542.562 | 108.177 | 20.126 | 20.311 | 20.126 | 40.437
316 | 566.231 | 93.973 | 20.227 | 20.202 | 20.202 | 40.428
317 | 561.908 | 115.934 | 20.269 | 20.111 | 20.111 | 40.38
318 | 552.417 | 94.038 | 20.135 | 20.289 | 20.135 | 40.424
319 | 579.795 | 82.376 | 20.293 | 20.031 | 20.031 | 40.323
320 | 562.327 | 100.508 | 20.222 | 20.227 | 20.222 | 40.45
321 | 535.094 | 117.108 | 20.114 | 20.262 | 20.114 | 40.377
322 | 553.15 | 109.166 | 20.197 | 20.235 | 20.197 | 40.433
323 | 561.925 | 93.931 | 20.199 | 20.228 | 20.199 | 40.427
324 | 573.636 | 90.087 | 20.264 | 20.138 | 20.138 | 40.402
325 | 557.811 | 96.08 | 20.179 | 20.259 | 20.179 | 40.437
326 | 556.272 | 106.781 | 20.208 | 20.235 | 20.208 | 40.442
327 | 553.066 | 101.443 | 20.167 | 20.283 | 20.167 | 40.45
328 | 567.915 | 95.569 | 20.242 | 20.194 | 20.194 | 40.436
329 | 570.523 | 96.166 | 20.259 | 20.179 | 20.179 | 40.438
330 | 564.721 | 96.837 | 20.225 | 20.216 | 20.216 | 40.441
331 | 539.19 | 85.244 | 20.009 | 20.316 | 20.009 | 40.325
332 | 553.666 | 96.764 | 20.154 | 20.285 | 20.154 | 40.439
333 | 570.642 | 106.026 | 20.288 | 20.153 | 20.153 | 40.441
334 | 559.276 | 96.866 | 20.191 | 20.25 | 20.191 | 40.441
335 | 557.645 | 106.152 | 20.213 | 20.231 | 20.213 | 40.444
336 | 564.447 | 108.254 | 20.26 | 20.174 | 20.174 | 40.434
337 | 547.433 | 92.337 | 20.094 | 20.314 | 20.094 | 40.408
338 | 566.104 | 106.23 | 20.263 | 20.179 | 20.179 | 40.442
339 | 568.886 | 92.186 | 20.239 | 20.178 | 20.178 | 40.417
340 | 549.373 | 108.345 | 20.171 | 20.266 | 20.171 | 40.437
341 | 561.395 | 100.446 | 20.216 | 20.233 | 20.216 | 40.45
342 | 560.858 | 92.108 | 20.187 | 20.23 | 20.187 | 40.416
343 | 563.35 | 106.113 | 20.247 | 20.196 | 20.196 | 40.443
344 | 540.335 | 100.437 | 20.076 | 20.368 | 20.076 | 40.444
345 | 567.784 | 108.434 | 20.279 | 20.153 | 20.153 | 40.432
346 | 551.242 | 123.692 | 20.231 | 20.063 | 20.063 | 40.294
347 | 558.545 | 96.47 | 20.185 | 20.254 | 20.185 | 40.439
348 | 555.9 | 107.642 | 20.208 | 20.231 | 20.208 | 40.439
349 | 563.736 | 96.406 | 20.218 | 20.222 | 20.218 | 40.44
350 | 568.517 | 107.562 | 20.28 | 20.155 | 20.155 | 40.436
351 | 561.076 | 107.686 | 20.239 | 20.199 | 20.199 | 40.438
352 | 572.868 | 96.454 | 20.274 | 20.165 | 20.165 | 40.439
353 | 552.897 | 106.357 | 20.185 | 20.259 | 20.185 | 40.444
354 | 564.13 | 96.602 | 20.221 | 20.219 | 20.219 | 40.44
355 | 562.419 | 100.435 | 20.223 | 20.227 | 20.223 | 40.449
356 | 546.939 | 96.603 | 20.107 | 20.328 | 20.107 | 40.434
357 | 567.878 | 100.402 | 20.255 | 20.193 | 20.193 | 40.449
358 | 562.058 | 96.557 | 20.208 | 20.232 | 20.208 | 40.44
359 | 562.316 | 106.539 | 20.242 | 20.199 | 20.199 | 40.442
360 | 561.372 | 106.55 | 20.237 | 20.205 | 20.205 | 40.442
361 | 571.747 | 92.401 | 20.257 | 20.161 | 20.161 | 40.419
362 | 533.171 | 114.763 | 20.092 | 20.306 | 20.092 | 40.397
363 | 547.617 | 108.532 | 20.161 | 20.276 | 20.161 | 40.436
364 | 568.326 | 105.6 | 20.274 | 20.169 | 20.169 | 40.443
365 | 554.242 | 92.5 | 20.143 | 20.272 | 20.143 | 40.415
366 | 558.024 | 109.891 | 20.229 | 20.199 | 20.199 | 40.428
367 | 576.221 | 108.74 | 20.326 | 20.101 | 20.101 | 40.426
368 | 563.515 | 105.495 | 20.246 | 20.199 | 20.199 | 40.445
369 | 518.998 | 121.278 | 20.017 | 20.318 | 20.017 | 40.335
370 | 515.231 | 79.195 | 19.81 | 20.379 | 19.81 | 40.188
371 | 507.75 | 126.113 | 19.947 | 20.33 | 19.947 | 40.277
372 | 578.345 | 128.563 | 20.376 | 19.833 | 19.833 | 40.209
373 | 547.792 | 108.682 | 20.162 | 20.273 | 20.162 | 40.436
374 | 565.209 | 108.604 | 20.265 | 20.167 | 20.167 | 40.432
375 | 541.513 | 113.292 | 20.141 | 20.268 | 20.141 | 40.409
376 | 566.174 | 101.571 | 20.249 | 20.201 | 20.201 | 40.45
377 | 548.435 | 105.64 | 20.154 | 20.292 | 20.154 | 40.446
378 | 554.744 | 101.661 | 20.179 | 20.271 | 20.179 | 40.45
379 | 565.761 | 99.967 | 20.241 | 20.207 | 20.207 | 40.449
380 | 542.951 | 115.366 | 20.158 | 20.233 | 20.158 | 40.391
381 | 572.707 | 101.753 | 20.287 | 20.16 | 20.16 | 40.448
382 | 552.478 | 115.48 | 20.215 | 20.173 | 20.173 | 40.388
383 | 549.27 | 117.774 | 20.204 | 20.162 | 20.162 | 40.366
384 | 555.796 | 105.549 | 20.2 | 20.246 | 20.2 | 40.446
385 | 553.631 | 100.465 | 20.167 | 20.282 | 20.167 | 40.449
386 | 564.568 | 115.29 | 20.281 | 20.104 | 20.104 | 40.385
387 | 542.59 | 117.661 | 20.165 | 20.206 | 20.165 | 40.37
388 | 570.17 | 88.553 | 20.239 | 20.15 | 20.15 | 40.389
389 | 529.608 | 117.861 | 20.08 | 20.29 | 20.08 | 40.37
390 | 552.281 | 108.842 | 20.191 | 20.244 | 20.191 | 40.434
391 | 559.646 | 101.965 | 20.211 | 20.24 | 20.211 | 40.451
392 | 572.58 | 108.94 | 20.307 | 20.121 | 20.121 | 40.427
393 | 558.571 | 117.594 | 20.255 | 20.109 | 20.109 | 40.365
394 | 577.637 | 98.626 | 20.307 | 20.136 | 20.136 | 40.443
395 | 565.286 | 88.427 | 20.207 | 20.18 | 20.18 | 40.386
396 | 555.4 | 101.801 | 20.184 | 20.267 | 20.184 | 40.451
397 | 548.971 | 88.506 | 20.092 | 20.284 | 20.092 | 40.376
398 | 559.58 | 106.574 | 20.226 | 20.216 | 20.216 | 40.442
399 | 534.561 | 115.532 | 20.104 | 20.287 | 20.104 | 40.391
400 | 553.363 | 98.56 | 20.158 | 20.287 | 20.158 | 40.445
401 | 546.141 | 111.508 | 20.163 | 20.257 | 20.163 | 40.42
402 | 564.55 | 111.595 | 20.271 | 20.144 | 20.144 | 40.415
403 | 567.698 | 86.154 | 20.218 | 20.147 | 20.147 | 40.365
404 | 566.065 | 98.453 | 20.239 | 20.207 | 20.207 | 40.446
405 | 552.65 | 98.326 | 20.152 | 20.292 | 20.152 | 40.444
406 | 529.025 | 111.802 | 20.048 | 20.369 | 20.048 | 40.417
407 | 576.997 | 98.296 | 20.303 | 20.14 | 20.14 | 40.442
408 | 559.89 | 98.183 | 20.199 | 20.246 | 20.199 | 40.445
409 | 560.607 | 111.754 | 20.249 | 20.166 | 20.166 | 40.415
410 | 574.439 | 98.123 | 20.287 | 20.156 | 20.156 | 40.443
411 | 545.499 | 86.242 | 20.06 | 20.287 | 20.06 | 40.347
412 | 579.773 | 94.69 | 20.311 | 20.118 | 20.118 | 40.429
413 | 511.486 | 124.944 | 19.973 | 20.319 | 19.973 | 40.292
414 | 552.598 | 89.951 | 20.123 | 20.27 | 20.123 | 40.393
415 | 546.404 | 111.67 | 20.165 | 20.254 | 20.165 | 40.419
416 | 552.974 | 106.44 | 20.186 | 20.258 | 20.186 | 40.444
417 | 577.087 | 89.882 | 20.285 | 20.115 | 20.115 | 40.4
418 | 551.433 | 117.41 | 20.215 | 20.154 | 20.154 | 40.369
419 | 566.375 | 104.825 | 20.26 | 20.186 | 20.186 | 40.446
420 | 560.338 | 107.15 | 20.233 | 20.208 | 20.208 | 40.44
421 | 550.638 | 104.746 | 20.165 | 20.283 | 20.165 | 40.448
422 | 561.086 | 94.961 | 20.196 | 20.236 | 20.196 | 40.433
423 | 569.785 | 104.661 | 20.279 | 20.166 | 20.166 | 40.445
424 | 542.52 | 107.167 | 20.122 | 20.319 | 20.122 | 40.441
425 | 572.017 | 94.878 | 20.265 | 20.167 | 20.167 | 40.432
426 | 571.484 | 92.98 | 20.257 | 20.165 | 20.165 | 40.422
427 | 552.5 | 124.299 | 20.239 | 20.045 | 20.045 | 40.284
428 | 550.884 | 92.91 | 20.121 | 20.295 | 20.121 | 40.415
429 | 571.703 | 95.064 | 20.263 | 20.17 | 20.17 | 40.433
430 | 540.758 | 81.363 | 20.012 | 20.261 | 20.012 | 40.274
431 | 561.636 | 104.917 | 20.233 | 20.214 | 20.214 | 40.447
432 | 545.19 | 94.783 | 20.087 | 20.336 | 20.087 | 40.423
433 | 545.406 | 78.923 | 20.044 | 20.2 | 20.044 | 40.244
434 | 571.149 | 92.796 | 20.254 | 20.167 | 20.167 | 40.421
435 | 560.072 | 98.409 | 20.201 | 20.245 | 20.201 | 40.446
436 | 541.675 | 85.697 | 20.029 | 20.305 | 20.029 | 40.335
437 | 558.777 | 92.685 | 20.174 | 20.245 | 20.174 | 40.419
438 | 570.729 | 87.835 | 20.241 | 20.141 | 20.141 | 40.382
439 | 559.3 | 95.162 | 20.186 | 20.248 | 20.186 | 40.433
440 | 554.407 | 111.89 | 20.215 | 20.201 | 20.201 | 40.416
441 | 541.721 | 111.967 | 20.137 | 20.281 | 20.137 | 40.418
442 | 546.771 | 91.517 | 20.086 | 20.315 | 20.086 | 40.401
443 | 554.977 | 104.875 | 20.192 | 20.255 | 20.192 | 40.448
444 | 548.609 | 111.832 | 20.18 | 20.238 | 20.18 | 40.418
445 | 549.36 | 104.606 | 20.156 | 20.292 | 20.156 | 40.448
446 | 575.179 | 91.482 | 20.276 | 20.136 | 20.136 | 40.412
447 | 561.572 | 88.027 | 20.18 | 20.201 | 20.18 | 40.382
448 | 563.001 | 91.631 | 20.199 | 20.213 | 20.199 | 40.412
449 | 573.043 | 88.11 | 20.257 | 20.129 | 20.129 | 40.385
450 | 569.763 | 91.571 | 20.243 | 20.17 | 20.17 | 40.413
451 | 533.748 | 110.627 | 20.077 | 20.348 | 20.077 | 40.425
452 | 561.756 | 101.986 | 20.224 | 20.227 | 20.224 | 40.45
453 | 560.034 | 110.552 | 20.242 | 20.181 | 20.181 | 40.423
454 | 557.437 | 91.314 | 20.161 | 20.247 | 20.161 | 40.408
455 | 566.862 | 97.903 | 20.242 | 20.203 | 20.203 | 40.444
456 | 544.688 | 110.477 | 20.15 | 20.276 | 20.15 | 40.426
457 | 591.701 | 91.149 | 20.373 | 20.029 | 20.029 | 40.402
458 | 562.785 | 110.739 | 20.258 | 20.163 | 20.163 | 40.421
459 | 577.777 | 91.337 | 20.292 | 20.119 | 20.119 | 40.41
460 | 563.815 | 97.864 | 20.223 | 20.221 | 20.221 | 40.444
461 | 553.993 | 110.858 | 20.209 | 20.214 | 20.209 | 40.423
462 | 556.047 | 110.647 | 20.22 | 20.204 | 20.204 | 40.424
463 | 565.579 | 110.932 | 20.274 | 20.144 | 20.144 | 40.419
464 | 540.149 | 121.452 | 20.162 | 20.166 | 20.162 | 40.328
465 | 560.953 | 121.579 | 20.278 | 20.039 | 20.039 | 40.317
466 | 570.5 | 87.95 | 20.24 | 20.143 | 20.143 | 40.383
467 | 561.218 | 91.192 | 20.186 | 20.222 | 20.186 | 40.409
468 | 566.562 | 91.1 | 20.221 | 20.188 | 20.188 | 40.409
469 | 549.1 | 114.161 | 20.191 | 20.209 | 20.191 | 40.4
470 | 550.517 | 91.014 | 20.111 | 20.289 | 20.111 | 40.4
471 | 579.828 | 80.92 | 20.292 | 20.013 | 20.013 | 40.305
472 | 564.245 | 114.28 | 20.277 | 20.117 | 20.117 | 40.393
473 | 578.826 | 87.442 | 20.292 | 20.086 | 20.086 | 40.378
474 | 510.358 | 119.443 | 19.94 | 20.413 | 19.94 | 40.353
475 | 578.376 | 95.197 | 20.304 | 20.128 | 20.128 | 40.432
476 | 535.644 | 114.327 | 20.107 | 20.294 | 20.107 | 40.401
477 | 563.93 | 110.095 | 20.263 | 20.162 | 20.162 | 40.425
478 | 552.837 | 89.624 | 20.124 | 20.266 | 20.124 | 40.39
479 | 564.296 | 98.035 | 20.226 | 20.218 | 20.218 | 40.445
480 | 592.019 | 89.478 | 20.373 | 20.017 | 20.017 | 40.389
481 | 553.742 | 98.081 | 20.159 | 20.284 | 20.159 | 40.443
482 | 543.761 | 120.252 | 20.18 | 20.162 | 20.162 | 40.342
483 | 565.488 | 105.718 | 20.258 | 20.185 | 20.185 | 40.443
484 | 574.236 | 116.887 | 20.335 | 20.029 | 20.029 | 40.364
485 | 520.981 | 120.139 | 20.027 | 20.32 | 20.027 | 40.347
486 | 567.434 | 89.732 | 20.224 | 20.175 | 20.175 | 40.399
487 | 544.205 | 110.168 | 20.145 | 20.283 | 20.145 | 40.428
488 | 561.109 | 84.397 | 20.169 | 20.171 | 20.169 | 40.341
489 | 565.791 | 76.853 | 20.193 | 20.046 | 20.046 | 40.239
490 | 544.302 | 110.743 | 20.148 | 20.277 | 20.148 | 40.425
491 | 538.512 | 112.296 | 20.117 | 20.298 | 20.117 | 40.415
492 | 553.79 | 89.808 | 20.131 | 20.262 | 20.131 | 40.393
493 | 551.962 | 97.771 | 20.146 | 20.296 | 20.146 | 40.442
494 | 555.075 | 112.463 | 20.221 | 20.192 | 20.192 | 40.413
495 | 539.789 | 112.534 | 20.126 | 20.288 | 20.126 | 40.414
496 | 549.387 | 112.392 | 20.187 | 20.227 | 20.187 | 40.414
497 | 560.568 | 102.604 | 20.219 | 20.232 | 20.219 | 40.45
498 | 573.324 | 88.982 | 20.26 | 20.133 | 20.133 | 40.393