## Fig4a
planar |  |  | nanotexture
J_sc [mA/cm²]: | 19.4487 | 19.4485 | J_sc [mA/cm²]: | 19.4537 | 19.4531
V_oc [V]: | -1.878366 | -1.879344 | V_oc [V]: | -1.894015 | -1.895231
Fill factor [pct.]: | 80.845759 | 80.828613 | Fill factor [pct.]: | 80.876441 | 80.903945
Efficiency : | 29.5344 | 29.5432 | Efficiency : | 29.799414 | 29.827764
[V] | [mA/cm²] | [mA/cm²] | [V] | [mA/cm²] | [mA/cm²]
voltage | planar forward scan | planar reverse scan | voltage | nanotexture forward scan | nanotexture reverse scan
-2 | -25.0071 | -25.0057 | -2 | -22.905 | -22.4254
-1.98 | -24.0357 | -23.706 | -1.98 | -17.7153 | -17.3963
-1.96 | -18.2777 | -18.0008 | -1.96 | -12.9434 | -12.6722
-1.94 | -13.0362 | -12.7961 | -1.94 | -8.568 | -8.32919
-1.92 | -8.28396 | -8.07273 | -1.92 | -4.56522 | -4.35186
-1.9 | -4.02753 | -3.84496 | -1.9 | -0.9624 | -0.7615
-1.88 | -0.26817 | -0.10686 | -1.88 | 2.2538 | 2.43214
-1.86 | 3.01516 | 3.15143 | -1.86 | 5.08942 | 5.24518
-1.84 | 5.8489 | 5.96181 | -1.84 | 7.54922 | 7.68737
-1.82 | 8.26015 | 8.358 | -1.82 | 9.65574 | 9.78138
-1.8 | 10.2874 | 10.3688 | -1.8 | 11.437 | 11.5479
-1.78 | 11.9866 | 12.0525 | -1.78 | 12.9368 | 13.0309
-1.76 | 13.4007 | 13.4546 | -1.76 | 14.1877 | 14.2676
-1.74 | 14.561 | 14.605 | -1.74 | 15.2143 | 15.2819
-1.72 | 15.5135 | 15.549 | -1.72 | 16.0551 | 16.1117
-1.7 | 16.2929 | 16.3208 | -1.7 | 16.7411 | 16.7881
-1.68 | 16.9276 | 16.9497 | -1.68 | 17.2973 | 17.3352
-1.66 | 17.4426 | 17.4594 | -1.66 | 17.7461 | 17.7761
-1.64 | 17.8582 | 17.8706 | -1.64 | 18.1065 | 18.1298
-1.62 | 18.1924 | 18.2011 | -1.62 | 18.3947 | 18.4122
-1.6 | 18.459 | 18.4645 | -1.6 | 18.6241 | 18.6366
-1.58 | 18.6698 | 18.673 | -1.58 | 18.8054 | 18.8138
-1.56 | 18.836 | 18.8375 | -1.56 | 18.949 | 18.954
-1.54 | 18.9646 | 18.9645 | -1.54 | 19.0607 | 19.0632
-1.52 | 19.0637 | 19.062 | -1.52 | 19.1479 | 19.1481
-1.5 | 19.1388 | 19.1363 | -1.5 | 19.2152 | 19.2141
-1.48 | 19.1959 | 19.1926 | -1.48 | 19.2674 | 19.2649
-1.46 | 19.2393 | 19.2352 | -1.46 | 19.3077 | 19.3045
-1.44 | 19.2721 | 19.2676 | -1.44 | 19.339 | 19.335
-1.42 | 19.298 | 19.293 | -1.42 | 19.3634 | 19.3589
-1.4 | 19.3188 | 19.3135 | -1.4 | 19.3828 | 19.3777
-1.38 | 19.3357 | 19.3302 | -1.38 | 19.398 | 19.3924
-1.36 | 19.3495 | 19.344 | -1.36 | 19.4098 | 19.404
-1.34 | 19.3611 | 19.3554 | -1.34 | 19.419 | 19.4131
-1.32 | 19.3707 | 19.3652 | -1.32 | 19.4261 | 19.4202
-1.3 | 19.3792 | 19.3733 | -1.3 | 19.4316 | 19.4257
-1.28 | 19.3861 | 19.3802 | -1.28 | 19.4358 | 19.4299
-1.26 | 19.3919 | 19.386 | -1.26 | 19.4389 | 19.4331
-1.24 | 19.3969 | 19.391 | -1.24 | 19.441 | 19.4353
-1.22 | 19.401 | 19.3951 | -1.22 | 19.4429 | 19.4372
-1.2 | 19.4043 | 19.3986 | -1.2 | 19.4445 | 19.4386
-1.18 | 19.4074 | 19.4018 | -1.18 | 19.4453 | 19.4399
-1.16 | 19.4099 | 19.4042 | -1.16 | 19.446 | 19.4405
-1.14 | 19.412 | 19.4064 | -1.14 | 19.4465 | 19.4411
-1.12 | 19.4138 | 19.4085 | -1.12 | 19.4472 | 19.4416
-1.1 | 19.4155 | 19.4102 | -1.1 | 19.4476 | 19.4421
-1.08 | 19.4167 | 19.4117 | -1.08 | 19.448 | 19.4422
-1.06 | 19.4181 | 19.413 | -1.06 | 19.4481 | 19.4427
-1.04 | 19.4193 | 19.4143 | -1.04 | 19.4484 | 19.4428
-1.02 | 19.4204 | 19.4156 | -1.02 | 19.4485 | 19.4431
-1 | 19.4214 | 19.4166 | -1 | 19.4488 | 19.4435
-0.98 | 19.4221 | 19.4176 | -0.98 | 19.449 | 19.4435
-0.96 | 19.4231 | 19.4186 | -0.96 | 19.4489 | 19.4438
-0.94 | 19.424 | 19.4195 | -0.94 | 19.4491 | 19.4441
-0.92 | 19.4248 | 19.4204 | -0.92 | 19.4493 | 19.4444
-0.9 | 19.4255 | 19.4212 | -0.9 | 19.4492 | 19.4446
-0.88 | 19.4263 | 19.4222 | -0.88 | 19.4492 | 19.4447
-0.86 | 19.4269 | 19.4231 | -0.86 | 19.4494 | 19.4449
-0.84 | 19.4275 | 19.4238 | -0.84 | 19.4495 | 19.4452
-0.82 | 19.4285 | 19.4248 | -0.82 | 19.4495 | 19.4453
-0.8 | 19.4291 | 19.4254 | -0.8 | 19.4497 | 19.4457
-0.78 | 19.4296 | 19.4261 | -0.78 | 19.4497 | 19.4456
-0.76 | 19.4304 | 19.427 | -0.76 | 19.4497 | 19.4458
-0.74 | 19.4311 | 19.4276 | -0.74 | 19.4497 | 19.4461
-0.72 | 19.4317 | 19.4284 | -0.72 | 19.4499 | 19.4462
-0.7 | 19.4321 | 19.4289 | -0.7 | 19.4501 | 19.4462
-0.68 | 19.4329 | 19.4296 | -0.68 | 19.4502 | 19.4465
-0.66 | 19.4337 | 19.4303 | -0.66 | 19.4503 | 19.4466
-0.64 | 19.4342 | 19.431 | -0.64 | 19.4502 | 19.4467
-0.62 | 19.4347 | 19.4317 | -0.62 | 19.4503 | 19.4468
-0.6 | 19.4354 | 19.4324 | -0.6 | 19.4504 | 19.4471
-0.58 | 19.4361 | 19.4329 | -0.58 | 19.4505 | 19.4474
-0.56 | 19.4365 | 19.4336 | -0.56 | 19.4506 | 19.4475
-0.54 | 19.4372 | 19.4344 | -0.54 | 19.4507 | 19.4478
-0.52 | 19.4378 | 19.4349 | -0.52 | 19.4508 | 19.448
-0.5 | 19.4382 | 19.4354 | -0.5 | 19.451 | 19.4479
-0.48 | 19.4387 | 19.4362 | -0.48 | 19.4509 | 19.4483
-0.46 | 19.4395 | 19.4368 | -0.46 | 19.4511 | 19.4485
-0.44 | 19.4399 | 19.4374 | -0.44 | 19.451 | 19.4489
-0.42 | 19.4401 | 19.4379 | -0.42 | 19.4509 | 19.4491
-0.4 | 19.4406 | 19.4384 | -0.4 | 19.4513 | 19.4493
-0.38 | 19.4412 | 19.439 | -0.38 | 19.4514 | 19.4495
-0.36 | 19.4415 | 19.4396 | -0.36 | 19.4513 | 19.4498
-0.34 | 19.4417 | 19.4401 | -0.34 | 19.4515 | 19.4501
-0.32 | 19.4423 | 19.4406 | -0.32 | 19.4516 | 19.4504
-0.3 | 19.4428 | 19.441 | -0.3 | 19.4518 | 19.4506
-0.28 | 19.4432 | 19.4416 | -0.28 | 19.4521 | 19.451
-0.26 | 19.4437 | 19.4421 | -0.26 | 19.4522 | 19.451
-0.24 | 19.444 | 19.4427 | -0.24 | 19.4525 | 19.4513
-0.22 | 19.4444 | 19.4432 | -0.22 | 19.4525 | 19.4516
-0.2 | 19.445 | 19.4437 | -0.2 | 19.4524 | 19.4516
-0.18 | 19.4454 | 19.4443 | -0.18 | 19.4527 | 19.4518
-0.16 | 19.4459 | 19.4448 | -0.16 | 19.4529 | 19.452
-0.14 | 19.446 | 19.4452 | -0.14 | 19.4528 | 19.4519
-0.12 | 19.4465 | 19.4457 | -0.12 | 19.4531 | 19.4521
-0.1 | 19.4468 | 19.4464 | -0.1 | 19.4532 | 19.4523
-0.08 | 19.4474 | 19.4468 | -0.08 | 19.4534 | 19.4522
-0.06 | 19.4476 | 19.4473 | -0.06 | 19.4533 | 19.4525
-0.04 | 19.448 | 19.4477 | -0.04 | 19.4535 | 19.4526
-0.02 | 19.4484 | 19.448 | -0.02 | 19.4535 | 19.4527
0 | 19.4487 | 19.4485 | 0 | 19.4537 | 19.4531
0.02 | 19.449 | 19.449 | 0.02 | 19.4539 | 19.4531
0.04 | 19.4493 | 19.4495 | 0.04 | 19.4541 | 19.4534
0.06 | 19.4497 | 19.4498 | 0.06 | 19.4541 | 19.4536
0.08 | 19.45 | 19.4501 | 0.08 | 19.4537 | 19.4539
0.1 | 19.4505 | 19.4506 | 0.1 | 19.4541 | 19.4543

## Fig4b
Voc | Voc
nanotexture | planar
1.89391 | 1.87479
1.90433 | 1.85771
1.88276 | 1.87934
1.89104 | 1.87542
1.89523 | 1.86451
1.89418
1.88903
1.87501
1.88066

## Fig4c
voltage | current density | voltage | current density | voltage | current density | voltage | current density | voltage | current density | voltage | current density
V | mA/cm2 | V | mA/cm2 | V | mA/cm2 | V | mA/cm2 | V | mA/cm2 | V | mA/cm2
| High Gap pseudo light JV |  | Low Gap pseudo light JV |  | Tandem pseudo light JV |  | High Gap pseudo light JV |  | Low Gap pseudo light JV |  | Tandem pseudo light JV
| planar |  | planar |  | planar |  | textured |  | textured |  | textured
0.77335 | -19.59039 | 0.33382 | -19.58855 | 0 | -19.58855 | 0.73119 | -19.77477 | 0.3266 | -19.77036 | 0 | -19.77036
0.77965 | -19.58951 | 0.3348 | -19.58753 | 0.02 | -19.58855 | 0.72946 | -19.77444 | 0.33598 | -19.7696 | 0.02 | -19.77036
0.79 | -19.58855 | 0.33484 | -19.58642 | 0.04 | -19.58855 | 0.74858 | -19.77413 | 0.34454 | -19.76872 | 0.04 | -19.77036
0.79816 | -19.58752 | 0.33599 | -19.5852 | 0.06 | -19.58855 | 0.76602 | -19.77381 | 0.34922 | -19.76789 | 0.06 | -19.77036
0.81342 | -19.58639 | 0.3384 | -19.58384 | 0.08 | -19.58855 | 0.77475 | -19.77347 | 0.36252 | -19.76687 | 0.08 | -19.77036
0.82733 | -19.58512 | 0.33814 | -19.5823 | 0.1 | -19.58855 | 0.79139 | -19.77312 | 0.36573 | -19.76584 | 0.1 | -19.77036
0.84205 | -19.58371 | 0.33894 | -19.58055 | 0.12 | -19.58855 | 0.81294 | -19.77266 | 0.37219 | -19.76462 | 0.12 | -19.77036
0.85062 | -19.58211 | 0.34075 | -19.57856 | 0.14 | -19.58855 | 0.82174 | -19.77214 | 0.37898 | -19.76343 | 0.14 | -19.77036
0.86989 | -19.58026 | 0.34421 | -19.57626 | 0.16 | -19.58855 | 0.83639 | -19.77153 | 0.38322 | -19.76217 | 0.16 | -19.77036
0.87841 | -19.57812 | 0.34735 | -19.57356 | 0.18 | -19.58855 | 0.85079 | -19.77084 | 0.38927 | -19.76086 | 0.18 | -19.77036
0.89131 | -19.57562 | 0.35433 | -19.57043 | 0.2 | -19.58855 | 0.86052 | -19.77002 | 0.39514 | -19.75947 | 0.2 | -19.77036
0.90354 | -19.57271 | 0.36257 | -19.5668 | 0.22 | -19.58855 | 0.87473 | -19.76908 | 0.40063 | -19.75788 | 0.22 | -19.77036
0.91194 | -19.56936 | 0.36817 | -19.56256 | 0.24 | -19.58855 | 0.88586 | -19.76787 | 0.40486 | -19.75614 | 0.24 | -19.77036
0.92337 | -19.56546 | 0.37969 | -19.55764 | 0.26 | -19.58855 | 0.89925 | -19.7664 | 0.41091 | -19.75406 | 0.26 | -19.77036
0.93872 | -19.56093 | 0.38593 | -19.55198 | 0.28 | -19.58855 | 0.9106 | -19.76467 | 0.41717 | -19.75165 | 0.28 | -19.77036
0.94732 | -19.55568 | 0.39567 | -19.54536 | 0.3 | -19.58855 | 0.91867 | -19.76247 | 0.4221 | -19.74858 | 0.3 | -19.77036
0.95583 | -19.54956 | 0.40573 | -19.53777 | 0.32 | -19.58855 | 0.93577 | -19.75974 | 0.42958 | -19.74473 | 0.32 | -19.77036
0.96421 | -19.5425 | 0.4131 | -19.52889 | 0.34 | -19.58855 | 0.94556 | -19.7564 | 0.43993 | -19.74099 | 0.34 | -19.77036
0.97153 | -19.53434 | 0.42417 | -19.51865 | 0.36 | -19.58855 | 0.95522 | -19.75223 | 0.44937 | -19.73458 | 0.36 | -19.77036
0.97908 | -19.52489 | 0.44105 | -19.50656 | 0.38 | -19.58855 | 0.96472 | -19.74699 | 0.45894 | -19.72641 | 0.38 | -19.77036
0.98649 | -19.51398 | 0.44753 | -19.49242 | 0.4 | -19.58855 | 0.97385 | -19.74045 | 0.46882 | -19.71605 | 0.4 | -19.77036
0.99345 | -19.50116 | 0.4638 | -19.4755 | 0.42 | -19.58855 | 0.98334 | -19.73222 | 0.47886 | -19.70282 | 0.42 | -19.77036
0.99503 | -19.48597 | 0.4759 | -19.45482 | 0.44 | -19.58855 | 0.99268 | -19.72176 | 0.48919 | -19.68591 | 0.44 | -19.77036
1.00755 | -19.4677 | 0.48813 | -19.42926 | 0.46 | -19.58855 | 1.00189 | -19.70849 | 0.49527 | -19.66441 | 0.46 | -19.77036
1.01479 | -19.4455 | 0.50039 | -19.39722 | 0.48 | -19.58855 | 1.01112 | -19.69156 | 0.50998 | -19.63668 | 0.48 | -19.77036
1.02224 | -19.41799 | 0.51263 | -19.35636 | 0.5 | -19.58855 | 1.01892 | -19.66989 | 0.52036 | -19.60105 | 0.5 | -19.77036
1.02997 | -19.38329 | 0.52467 | -19.3039 | 0.52 | -19.58855 | 1.02974 | -19.64208 | 0.53079 | -19.55501 | 0.52 | -19.77036
1.03791 | -19.33936 | 0.53654 | -19.23587 | 0.54 | -19.58855 | 1.03913 | -19.60619 | 0.54114 | -19.4958 | 0.54 | -19.77036
1.04624 | -19.2832 | 0.54819 | -19.14777 | 0.56 | -19.58855 | 1.04856 | -19.55991 | 0.55144 | -19.41942 | 0.56 | -19.77036
1.0549 | -19.21112 | 0.5596 | -19.03343 | 0.58 | -19.58855 | 1.058 | -19.50022 | 0.5617 | -19.32119 | 0.58 | -19.77036
1.06367 | -19.11859 | 0.57071 | -18.88613 | 0.6 | -19.58855 | 1.06748 | -19.42363 | 0.57186 | -19.19576 | 0.6 | -19.77036
1.07269 | -18.99968 | 0.58165 | -18.6968 | 0.62 | -19.58855 | 1.07695 | -19.3251 | 0.58194 | -19.0361 | 0.62 | -19.77036
1.08174 | -18.84818 | 0.58835 | -18.45459 | 0.64 | -19.58855 | 1.0863 | -19.19992 | 0.59192 | -18.83416 | 0.64 | -19.77036
1.09072 | -18.6556 | 0.60302 | -18.14866 | 0.66 | -19.58855 | 1.09557 | -19.04098 | 0.59629 | -18.57968 | 0.66 | -19.77036
1.09484 | -18.41058 | 0.61345 | -17.76205 | 0.68 | -19.58855 | 1.1048 | -18.84093 | 0.61148 | -18.264 | 0.68 | -19.77036
1.10864 | -18.10637 | 0.62371 | -17.27859 | 0.7 | -19.58855 | 1.10897 | -18.58867 | 0.62103 | -17.87242 | 0.7 | -19.77036
1.11707 | -17.72141 | 0.63359 | -16.67674 | 0.72 | -19.58855 | 1.12213 | -18.27706 | 0.63019 | -17.3908 | 0.72 | -19.77036
1.12556 | -17.24267 | 0.64338 | -15.93227 | 0.74 | -19.58855 | 1.13064 | -17.89089 | 0.63923 | -16.80327 | 0.74 | -19.77036
1.13376 | -16.64888 | 0.65276 | -15.01568 | 0.76 | -19.58855 | 1.13885 | -17.41656 | 0.64785 | -16.09116 | 0.76 | -19.77036
1.14147 | -15.91581 | 0.66147 | -13.89887 | 0.78 | -19.58855 | 1.14672 | -16.8384 | 0.65579 | -15.23931 | 0.78 | -19.77036
1.14928 | -15.01438 | 0.66992 | -12.54566 | 0.8 | -19.58855 | 1.15406 | -16.1378 | 0.6635 | -14.22803 | 0.8 | -19.77036
1.15671 | -13.91693 | 0.67769 | -10.92674 | 0.82 | -19.58855 | 1.1614 | -15.29977 | 0.67057 | -13.0444 | 0.82 | -19.77036
1.16384 | -12.58307 | 0.68449 | -9.01905 | 0.84 | -19.58855 | 1.16831 | -14.30516 | 0.677 | -11.67753 | 0.84 | -19.77036
1.17056 | -10.99068 | 0.69111 | -6.80181 | 0.86 | -19.58855 | 1.17478 | -13.13984 | 0.68279 | -10.12292 | 0.86 | -19.77036
1.17697 | -9.11136 | 0.69684 | -4.27752 | 0.88 | -19.58855 | 1.18089 | -11.79474 | 0.6855 | -8.3787 | 0.88 | -19.77036
1.17697 | -6.91688 | 0.70197 | -1.44797 | 0.9 | -19.58855 | 1.18661 | -10.26292 | 0.69267 | -6.46089 | 0.9 | -19.77036
1.18858 | -4.44443 | 0.70651 | 1.67353 | 0.92 | -19.58855 | 1.18978 | -8.54367 | 0.69691 | -4.35701 | 0.92 | -19.77036
1.19378 | -1.64897 | 0.71061 | 5.0694 | 0.94 | -19.58855 | 1.19681 | -6.64982 | 0.70066 | -2.07753 | 0.94 | -19.77036
1.19858 | 1.44061 | 0.71427 | 8.71378 | 0.96 | -19.58855 | 1.20139 | -4.57172 | 0.70408 | 0.37311 | 0.96 | -19.77036
1.20301 | 4.80528 | 0.71753 | 12.59901 | 0.98 | -19.58855 | 1.20563 | -2.31823 | 0.70718 | 2.99611 | 0.98 | -19.77036
1.20706 | 8.4264 | 0.72051 | 16.69585 | 1 | -19.58855 | 1.20955 | 0.10325 | 0.70997 | 5.79772 | 1 | -19.77036
1.2108 | 12.28102 | 0.72356 | 21.60571 | 1.02 | -19.58855 | 1.21319 | 2.70042 | 0.71291 | 9.18931 | 1.02 | -19.77036
1.21424 | 16.35372 | 0.72601 | 26.15726 | 1.04 | -19.58855 | 1.21661 | 5.47336 | 0.71532 | 12.41157 | 1.04 | -19.77036
1.21785 | 21.23369 | 0.72819 | 30.8101 | 1.06 | -19.58855 | 1.22025 | 8.83747 | 0.71753 | 15.76738 | 1.06 | -19.77036
1.22079 | 25.77357 |  |  | 1.08 | -19.58855 | 1.22325 | 12.03669 |  |  | 1.08 | -19.77022
1.22347 | 30.41371 |  |  | 1.1 | -19.58855 | 1.22605 | 15.36751 |  |  | 1.1 | -19.76965
|  |  |  | 1.12 | -19.58855 |  |  |  |  | 1.12 | -19.76869
|  |  |  | 1.14 | -19.58702 |  |  |  |  | 1.14 | -19.76791
|  |  |  | 1.16 | -19.58547 |  |  |  |  | 1.16 | -19.76732
|  |  |  | 1.18 | -19.58388 |  |  |  |  | 1.18 | -19.76648
|  |  |  | 1.2 | -19.58132 |  |  |  |  | 1.2 | -19.76512
|  |  |  | 1.22 | -19.57844 |  |  |  |  | 1.22 | -19.76398
|  |  |  | 1.24 | -19.57547 |  |  |  |  | 1.24 | -19.76251
|  |  |  | 1.26 | -19.5717 |  |  |  |  | 1.26 | -19.76112
|  |  |  | 1.28 | -19.56789 |  |  |  |  | 1.28 | -19.75955
|  |  |  | 1.3 | -19.56395 |  |  |  |  | 1.3 | -19.75787
|  |  |  | 1.32 | -19.55935 |  |  |  |  | 1.32 | -19.75547
|  |  |  | 1.34 | -19.55265 |  |  |  |  | 1.34 | -19.75298
|  |  |  | 1.36 | -19.54531 |  |  |  |  | 1.36 | -19.75018
|  |  |  | 1.38 | -19.53614 |  |  |  |  | 1.38 | -19.74581
|  |  |  | 1.4 | -19.52456 |  |  |  |  | 1.4 | -19.74187
|  |  |  | 1.42 | -19.51391 |  |  |  |  | 1.42 | -19.7357
|  |  |  | 1.44 | -19.49692 |  |  |  |  | 1.44 | -19.72739
|  |  |  | 1.46 | -19.48217 |  |  |  |  | 1.46 | -19.71686
|  |  |  | 1.48 | -19.46624 |  |  |  |  | 1.48 | -19.70333
|  |  |  | 1.5 | -19.44273 |  |  |  |  | 1.5 | -19.68617
|  |  |  | 1.52 | -19.41382 |  |  |  |  | 1.52 | -19.6581
|  |  |  | 1.54 | -19.3777 |  |  |  |  | 1.54 | -19.63617
|  |  |  | 1.56 | -19.332 |  |  |  |  | 1.56 | -19.59986
|  |  |  | 1.58 | -19.27378 |  |  |  |  | 1.58 | -19.55308
|  |  |  | 1.6 | -19.19895 |  |  |  |  | 1.6 | -19.49248
|  |  |  | 1.62 | -19.10223 |  |  |  |  | 1.62 | -19.41402
|  |  |  | 1.64 | -18.97709 |  |  |  |  | 1.64 | -19.3125
|  |  |  | 1.66 | -18.81438 |  |  |  |  | 1.66 | -19.18059
|  |  |  | 1.68 | -18.5261 |  |  |  |  | 1.68 | -19.0099
|  |  |  | 1.7 | -18.27399 |  |  |  |  | 1.7 | -18.7364
|  |  |  | 1.72 | -17.97771 |  |  |  |  | 1.72 | -18.41559
|  |  |  | 1.74 | -17.51768 |  |  |  |  | 1.74 | -18.12552
|  |  |  | 1.76 | -16.92163 |  |  |  |  | 1.76 | -17.64146
|  |  |  | 1.78 | -16.13859 |  |  |  |  | 1.78 | -17.01011
|  |  |  | 1.8 | -15.12443 |  |  |  |  | 1.8 | -16.17634
|  |  |  | 1.82 | -13.74061 |  |  |  |  | 1.82 | -15.0446
|  |  |  | 1.84 | -11.84882 |  |  |  |  | 1.84 | -13.51208
|  |  |  | 1.86 | -9.2292 |  |  |  |  | 1.86 | -11.39283
|  |  |  | 1.88 | -5.06615 |  |  |  |  | 1.88 | -7.74066
|  |  |  | 1.89 | -3.02149 |  |  |  |  | 1.9 | -3.87156
|  |  |  | 1.895 | -1.65135 |  |  |  |  | 1.905 | -2.44494
|  |  |  | 1.9 | -0.02742 |  |  |  |  | 1.91 | -0.83748
|  |  |  | 1.905 | 1.64074 |  |  |  |  | 1.912 | -0.16941
|  |  |  | 1.91 | 3.62881 |  |  |  |  | 1.913 | 0.16462
|  |  |  | 1.915 | 5.72479 |  |  |  |  | 1.915 | 0.90813
|  |  |  | 1.92 | 8.08478 |  |  |  |  | 1.92 | 2.85243
|  |  |  | 1.94 | 20.56462 |  |  |  |  | 1.94 | 13.36608
|  |  |  | 1.96 | 30.8101 |  |  |  |  | 1.96 | 15.76738
|  |  |  | 1.98 | 30.8101 |  |  |  |  | 1.98 | 15.76738
|  |  |  | 2 | 30.8101 |  |  |  |  | 2 | 15.76738
|  |  |  | 2.02 | 30.8101 |  |  |  |  | 2.02 | 15.76738
|  |  |  | 2.04 | 30.8101 |  |  |  |  | 2.04 | 15.76738
|  |  |  | 2.06 | 30.8101 |  |  |  |  | 2.06 | 15.76738
|  |  |  | 2.08 | 30.8101 |  |  |  |  | 2.08 | 15.76738
|  |  |  | 2.1 | 30.8101 |  |  |  |  | 2.1 | 15.76738
|  |  |  | 2.12 | 30.8101 |  |  |  |  | 2.12 | 15.76738
|  |  |  | 2.14 | 30.8101 |  |  |  |  | 2.14 | 15.76738
|  |  |  | 2.16 | 30.8101 |  |  |  |  | 2.16 | 15.76738
|  |  |  | 2.18 | 30.8101 |  |  |  |  | 2.18 | 15.76738
|  |  |  | 2.2 | 30.8101 |  |  |  |  | 2.2 | 15.76738
|  |  |  | 2.22 | 30.8101 |  |  |  |  | 2.22 | 15.76738

## Fig4c_inset
photon energy | EL arb units | EL arb units | photon energy | EL arb units | EL arb units
eV |  |  | eV
| pero nanotex | pero planar |  | silicon nanotexture | silicon planar
1.99375 | 10565200000000000 | 4705580000000000 | 1.28277 | 2.8238e+18 | 1.4712e+18
1.99197 | 10819400000000000 | 5306760000000000 | 1.28207 | 1.436e+18 | 7.2085e+17
1.99019 | 12669700000000000 | 4368490000000000 | 1.28136 | 2.9478e+18 | 1.5295e+18
1.98842 | 12927700000000000 | 6282300000000000 | 1.28066 | 7.0219e+17 | 3.8856e+17
1.98665 | 12704100000000000 | 4634520000000000 | 1.27996 | 2.3483e+18 | 1.2311e+18
1.98488 | 13606300000000000 | 4705140000000000 | 1.27926 | -4.808e+17 | -2.1014e+17
1.98312 | 14849700000000000 | 5273750000000000 | 1.27856 | 9.5929e+17 | 4.763e+17
1.98135 | 14258300000000000 | 6345840000000000 | 1.27786 | 2.5098e+17 | 2.2662e+17
1.9796 | 14828600000000000 | 7404790000000000 | 1.27716 | 2.6992e+18 | 1.434e+18
1.97784 | 15998900000000000 | 4704490000000000 | 1.27647 | 2.2478e+17 | 1.8328e+17
1.97609 | 15604800000000000 | 7748790000000000 | 1.27577 | 3.8134e+18 | 2.0647e+18
1.97434 | 13328000000000000 | 7752310000000000 | 1.27507 | -9.2464e+17 | -4.2724e+17
1.9726 | 16311500000000000 | 7464170000000000 | 1.27438 | 4.3849e+18 | 2.267e+18
1.97085 | 16654600000000000 | 4023190000000000 | 1.27369 | 1.2194e+18 | 6.6365e+17
1.96912 | 16291300000000000 | 5296000000000000 | 1.27299 | 3.1113e+18 | 1.6725e+18
1.96738 | 16484000000000000 | 5935080000000000 | 1.2723 | 3.4942e+17 | 2.9674e+17
1.96565 | 14421100000000000 | 6894770000000000 | 1.27161 | 2.9084e+18 | 1.5508e+18
1.96392 | 14889000000000000 | 8624570000000000 | 1.27092 | -5.303e+17 | -2.1603e+17
1.96219 | 16212200000000000 | 6811600000000000 | 1.27023 | 1.6068e+18 | 8.8212e+17
1.96047 | 17814100000000000 | 7998070000000000 | 1.26954 | -5.1324e+17 | -1.9521e+17
1.95875 | 19056100000000000 | 4745410000000000 | 1.26885 | 1.9815e+18 | 1.096e+18
1.95703 | 17339500000000000 | 8796760000000000 | 1.26816 | 3.3688e+17 | 3.0513e+17
1.95531 | 19318600000000000 | 7763760000000000 | 1.26747 | 1.4726e+18 | 8.2408e+17
1.9536 | 21214400000000000 | 10877800000000000 | 1.26678 | -7.4344e+17 | -2.5874e+17
1.95189 | 19475200000000000 | 9446840000000000 | 1.2661 | 1.3579e+18 | 8.0893e+17
1.95019 | 20435300000000000 | 9001610000000000 | 1.26541 | -4.6595e+17 | -1.161e+17
1.94849 | 18815400000000000 | 9557800000000000 | 1.26473 | 2.7108e+18 | 1.5171e+18
1.94679 | 20684200000000000 | 8641350000000000 | 1.26404 | 16388900000000000 | 1.7126e+17
1.94509 | 22177200000000000 | 11093400000000000 | 1.26336 | 2.2074e+18 | 1.2688e+18
1.9434 | 21013400000000000 | 9583790000000000 | 1.26268 | -7.9827e+17 | -2.7628e+17
1.9417 | 22474100000000000 | 9569400000000000 | 1.262 | 2.2764e+18 | 1.3113e+18
1.94002 | 21328900000000000 | 10105800000000000 | 1.26132 | -4.3285e+17 | -86704900000000000
1.93833 | 22814800000000000 | 9556060000000000 | 1.26064 | 3.3409e+18 | 1.8606e+18
1.93665 | 27089200000000000 | 10632800000000000 | 1.25996 | 6.6758e+17 | 5.1406e+17
1.93497 | 22611600000000000 | 10472100000000000 | 1.25928 | 2.5898e+18 | 1.4636e+18
1.9333 | 24810700000000000 | 13399600000000000 | 1.2586 | 7.4515e+17 | 4.9791e+17
1.93162 | 25332900000000000 | 12366800000000000 | 1.25792 | 2.8792e+18 | 1.6738e+18
1.92995 | 23970300000000000 | 10405000000000000 | 1.25725 | 3.6677e+17 | 4.0759e+17
1.92828 | 26354800000000000 | 12378700000000000 | 1.25657 | 4.0458e+18 | 2.2697e+18
1.92662 | 27749300000000000 | 13055000000000000 | 1.2559 | -2.0477e+17 | 1.1159e+17
1.92496 | 28949900000000000 | 11685700000000000 | 1.25522 | 2.633e+18 | 1.5672e+18
1.9233 | 26688600000000000 | 13906900000000000 | 1.25455 | 5.7435e+17 | 5.0963e+17
1.92164 | 26046500000000000 | 12725500000000000 | 1.25388 | 3.3122e+18 | 1.8917e+18
1.91999 | 26687400000000000 | 13676100000000000 | 1.25321 | -1.147e+18 | -3.5673e+17
1.91834 | 26515900000000000 | 12224200000000000 | 1.25253 | 3.5305e+18 | 1.9938e+18
1.91669 | 26710700000000000 | 12420000000000000 | 1.25186 | -13099000000000000 | 2.1178e+17
1.91505 | 28882100000000000 | 14128200000000000 | 1.25119 | 2.3439e+18 | 1.4462e+18
1.91341 | 28738800000000000 | 13313100000000000 | 1.25053 | -1.8346e+17 | 1.9034e+17
1.91177 | 30939800000000000 | 14965500000000000 | 1.24986 | 2.3061e+18 | 1.449e+18
1.91013 | 28292200000000000 | 16206000000000000 | 1.24919 | 42146700000000000 | 2.5364e+17
1.9085 | 30070200000000000 | 17742200000000000 | 1.24852 | 2.8988e+18 | 1.7363e+18
1.90687 | 29062600000000000 | 16402900000000000 | 1.24786 | 1.9272e+17 | 3.1445e+17
1.90524 | 27111100000000000 | 16557800000000000 | 1.24719 | 3.6822e+18 | 2.1451e+18
1.90362 | 30843400000000000 | 17821900000000000 | 1.24653 | 3.8089e+17 | 4.8314e+17
1.902 | 29392400000000000 | 17868300000000000 | 1.24586 | 2.2966e+18 | 1.4881e+18
1.90038 | 31897400000000000 | 15247900000000000 | 1.2452 | -4.9839e+17 | 73702900000000000
1.89876 | 31555900000000000 | 17721700000000000 | 1.24454 | 2.6125e+18 | 1.6234e+18
1.89715 | 29403000000000000 | 16730200000000000 | 1.24387 | 2.1186e+18 | 1.4169e+18
1.89554 | 31591700000000000 | 18355300000000000 | 1.24321 | 3.3642e+18 | 2.0339e+18
1.89393 | 28980100000000000 | 19592700000000000 | 1.24255 | 7.0651e+17 | 7.0036e+17
1.89232 | 32554700000000000 | 16977400000000000 | 1.24189 | 3.4889e+18 | 2.1818e+18
1.89072 | 33512600000000000 | 19233100000000000 | 1.24123 | -70656200000000000 | 3.4709e+17
1.88912 | 31730600000000000 | 18494900000000000 | 1.24058 | 4.0825e+18 | 2.4404e+18
1.88752 | 35502700000000000 | 19137000000000000 | 1.23992 | 1.1422e+18 | 9.2546e+17
1.88593 | 33633300000000000 | 20835000000000000 | 1.23926 | 4.0135e+18 | 2.4446e+18
1.88434 | 36396900000000000 | 21677500000000000 | 1.2386 | 2.2723e+17 | 5.1482e+17
1.88275 | 37949400000000000 | 20811500000000000 | 1.23795 | 3.6464e+18 | 2.2733e+18
1.88116 | 37320600000000000 | 22248800000000000 | 1.23729 | 31886900000000000 | 4.4815e+17
1.87958 | 40347700000000000 | 24211800000000000 | 1.23664 | 3.2662e+18 | 2.1267e+18
1.878 | 37965500000000000 | 24291300000000000 | 1.23599 | 6.8154e+17 | 8.0926e+17
1.87642 | 39090400000000000 | 26809400000000000 | 1.23533 | 3.6664e+18 | 2.3875e+18
1.87484 | 40098400000000000 | 26106300000000000 | 1.23468 | 5.184e+17 | 7.6373e+17
1.87327 | 38775300000000000 | 26629700000000000 | 1.23403 | 3.5533e+18 | 2.2867e+18
1.8717 | 41524200000000000 | 28505600000000000 | 1.23338 | 24669100000000000 | 5.0973e+17
1.87013 | 41108500000000000 | 26977500000000000 | 1.23273 | 3.3132e+18 | 2.1788e+18
1.86856 | 41065000000000000 | 30092300000000000 | 1.23208 | 1.5334e+18 | 1.3009e+18
1.867 | 41754400000000000 | 29883700000000000 | 1.23143 | 3.9087e+18 | 2.5176e+18
1.86544 | 42799400000000000 | 34413100000000000 | 1.23078 | 1.0128e+18 | 1.0685e+18
1.86388 | 43212700000000000 | 32156600000000000 | 1.23014 | 3.9794e+18 | 2.6376e+18
1.86233 | 43807100000000000 | 34737300000000000 | 1.22949 | 1.0776e+18 | 1.1292e+18
1.86078 | 47344000000000000 | 34806100000000000 | 1.22884 | 4.5081e+18 | 2.9146e+18
1.85923 | 48261300000000000 | 37642800000000000 | 1.2282 | 1.5147e+18 | 1.4128e+18
1.85768 | 49965900000000000 | 38393700000000000 | 1.22756 | 4.2713e+18 | 2.8065e+18
1.85614 | 49022300000000000 | 41671000000000000 | 1.22691 | 6.3818e+17 | 9.5761e+17
1.8546 | 53017400000000000 | 40821400000000000 | 1.22627 | 4.081e+18 | 2.7088e+18
1.85306 | 55376500000000000 | 44572000000000000 | 1.22563 | 1.4947e+18 | 1.4211e+18
1.85152 | 55088800000000000 | 44161300000000000 | 1.22498 | 3.8269e+18 | 2.6692e+18
1.84999 | 57999000000000000 | 47380400000000000 | 1.22434 | 2.7576e+17 | 8.7144e+17
1.84845 | 59546100000000000 | 50085700000000000 | 1.2237 | 4.9092e+18 | 3.2768e+18
1.84693 | 59662800000000000 | 48588500000000000 | 1.22306 | 7.8765e+17 | 1.1172e+18
1.8454 | 61270600000000000 | 51999300000000000 | 1.22242 | 4.5569e+18 | 3.0521e+18
1.84388 | 64197500000000000 | 54382400000000000 | 1.22179 | 1.4818e+18 | 1.5407e+18
1.84235 | 64813800000000000 | 58966500000000000 | 1.22115 | 4.9982e+18 | 3.3464e+18
1.84084 | 65900500000000000 | 60811200000000000 | 1.22051 | 1.4327e+18 | 1.5362e+18
1.83932 | 69386200000000000 | 63423100000000000 | 1.21987 | 3.9238e+18 | 2.8377e+18
1.83781 | 73999600000000000 | 65287100000000000 | 1.21924 | 1.3852e+18 | 1.5482e+18
1.83629 | 74437800000000000 | 69417700000000000 | 1.2186 | 3.9378e+18 | 2.8891e+18
1.83479 | 77527500000000000 | 72479800000000000 | 1.21797 | 1.8504e+18 | 1.8742e+18
1.83328 | 83671700000000000 | 77925700000000000 | 1.21734 | 4.044e+18 | 2.9644e+18
1.83178 | 84421400000000000 | 78159400000000000 | 1.2167 | 1.5067e+18 | 1.7074e+18
1.83027 | 90545000000000000 | 84954500000000000 | 1.21607 | 4.0154e+18 | 3.0275e+18
1.82878 | 92228300000000000 | 89082900000000000 | 1.21544 | 2.9087e+18 | 2.4327e+18
1.82728 | 96669700000000000 | 93786400000000000 | 1.21481 | 5.2392e+18 | 3.6485e+18
1.82578 | 1.0385e+17 | 98145100000000000 | 1.21418 | 1.5118e+18 | 1.8174e+18
1.82429 | 1.0846e+17 | 1.0265e+17 | 1.21355 | 4.8229e+18 | 3.5007e+18
1.8228 | 1.1263e+17 | 1.0761e+17 | 1.21292 | 2.6154e+18 | 2.4264e+18
1.82132 | 1.2147e+17 | 1.1297e+17 | 1.21229 | 5.1745e+18 | 3.7413e+18
1.81983 | 1.3077e+17 | 1.1712e+17 | 1.21166 | 2.745e+18 | 2.5113e+18
1.81835 | 1.3495e+17 | 1.2324e+17 | 1.21104 | 5.7841e+18 | 4.0796e+18
1.81687 | 1.3928e+17 | 1.303e+17 | 1.21041 | 2.2932e+18 | 2.3911e+18
1.8154 | 1.4519e+17 | 1.3442e+17 | 1.20978 | 5.7163e+18 | 4.1449e+18
1.81392 | 1.5748e+17 | 1.4349e+17 | 1.20916 | 2.8402e+18 | 2.7319e+18
1.81245 | 1.6129e+17 | 1.5148e+17 | 1.20853 | 5.9044e+18 | 4.3093e+18
1.81098 | 1.7166e+17 | 1.5577e+17 | 1.20791 | 3.5772e+18 | 3.1117e+18
1.80951 | 1.7756e+17 | 1.6526e+17 | 1.20729 | 4.9918e+18 | 3.8827e+18
1.80805 | 1.8774e+17 | 1.7217e+17 | 1.20666 | 2.344e+18 | 2.5899e+18
1.80659 | 1.9939e+17 | 1.8117e+17 | 1.20604 | 6.1445e+18 | 4.553e+18
1.80513 | 2.0968e+17 | 1.9251e+17 | 1.20542 | 2.8984e+18 | 2.9183e+18
1.80367 | 2.1647e+17 | 2.024e+17 | 1.2048 | 5.4363e+18 | 4.2214e+18
1.80221 | 2.3116e+17 | 2.0922e+17 | 1.20418 | 3.4445e+18 | 3.2738e+18
1.80076 | 2.4028e+17 | 2.2107e+17 | 1.20356 | 5.8752e+18 | 4.5218e+18
1.79931 | 2.5782e+17 | 2.3454e+17 | 1.20294 | 4.8611e+18 | 4.001e+18
1.79786 | 2.6317e+17 | 2.4381e+17 | 1.20233 | 6.5678e+18 | 4.9404e+18
1.79641 | 2.8722e+17 | 2.5649e+17 | 1.20171 | 4.0169e+18 | 3.7158e+18
1.79497 | 2.9471e+17 | 2.6783e+17 | 1.20109 | 6.375e+18 | 4.8958e+18
1.79353 | 3.1622e+17 | 2.7874e+17 | 1.20048 | 4.3513e+18 | 3.8801e+18
1.79209 | 3.3015e+17 | 2.9558e+17 | 1.19986 | 6.8116e+18 | 5.1912e+18
1.79065 | 3.4894e+17 | 3.1265e+17 | 1.19924 | 3.1962e+18 | 3.3567e+18
1.78922 | 3.7128e+17 | 3.2719e+17 | 1.19863 | 5.8222e+18 | 4.7342e+18
1.78779 | 3.8501e+17 | 3.392e+17 | 1.19802 | 4.3555e+18 | 4.0654e+18
1.78636 | 4.1247e+17 | 3.62e+17 | 1.1974 | 6.3682e+18 | 5.1559e+18
1.78493 | 4.3264e+17 | 3.7753e+17 | 1.19679 | 4.2448e+18 | 4.09e+18
1.78351 | 4.549e+17 | 3.9404e+17 | 1.19618 | 7.7697e+18 | 5.9452e+18
1.78208 | 4.8552e+17 | 4.1416e+17 | 1.19557 | 5.1699e+18 | 4.6115e+18
1.78066 | 5.0683e+17 | 4.3933e+17 | 1.19496 | 6.4859e+18 | 5.3236e+18
1.77924 | 5.3695e+17 | 4.6023e+17 | 1.19435 | 4.1377e+18 | 4.2102e+18
1.77783 | 5.6259e+17 | 4.815e+17 | 1.19374 | 6.7419e+18 | 5.588e+18
1.77641 | 5.8978e+17 | 5.0808e+17 | 1.19313 | 3.7465e+18 | 4.0716e+18
1.775 | 6.3291e+17 | 5.3184e+17 | 1.19252 | 7.5242e+18 | 6.0608e+18
1.77359 | 6.7129e+17 | 5.6526e+17 | 1.19192 | 5.2694e+18 | 4.9931e+18
1.77219 | 7.1282e+17 | 5.9267e+17 | 1.19131 | 6.8598e+18 | 5.8188e+18
1.77078 | 7.544e+17 | 6.1719e+17 | 1.1907 | 5.8327e+18 | 5.3085e+18
1.76938 | 7.9798e+17 | 6.524e+17 | 1.1901 | 8.5568e+18 | 6.7677e+18
1.76798 | 8.4541e+17 | 6.8514e+17 | 1.18949 | 6.4231e+18 | 5.7409e+18
1.76658 | 8.8981e+17 | 7.2284e+17 | 1.18889 | 8.9665e+18 | 7.061e+18
1.76519 | 9.5542e+17 | 7.633e+17 | 1.18829 | 5.8429e+18 | 5.5472e+18
1.76379 | 1.0094e+18 | 8.002e+17 | 1.18768 | 7.8918e+18 | 6.7035e+18
1.7624 | 1.0605e+18 | 8.3644e+17 | 1.18708 | 6.3386e+18 | 5.9627e+18
1.76101 | 1.1282e+18 | 8.9347e+17 | 1.18648 | 8.0066e+18 | 6.8132e+18
1.75962 | 1.1922e+18 | 9.2782e+17 | 1.18588 | 6.8338e+18 | 6.2815e+18
1.75824 | 1.2636e+18 | 9.786e+17 | 1.18528 | 9.2653e+18 | 7.5372e+18
1.75686 | 1.3378e+18 | 1.0257e+18 | 1.18468 | 7.3521e+18 | 6.6775e+18
1.75548 | 1.4045e+18 | 1.0841e+18 | 1.18408 | 9.2282e+18 | 7.6571e+18
1.7541 | 1.5011e+18 | 1.142e+18 | 1.18348 | 7.3689e+18 | 6.7389e+18
1.75272 | 1.5874e+18 | 1.1924e+18 | 1.18288 | 8.7943e+18 | 7.5454e+18
1.75135 | 1.6649e+18 | 1.2533e+18 | 1.18229 | 7.6298e+18 | 7.1208e+18
1.74998 | 1.7628e+18 | 1.3417e+18 | 1.18169 | 9.8739e+18 | 8.1903e+18
1.74861 | 1.8802e+18 | 1.4018e+18 | 1.18109 | 7.4099e+18 | 7.0432e+18
1.74724 | 1.9878e+18 | 1.452e+18 | 1.1805 | 1.0541e+19 | 8.695e+18
1.74588 | 2.0996e+18 | 1.5352e+18 | 1.1799 | 8.1091e+18 | 7.5758e+18
1.74451 | 2.2436e+18 | 1.6227e+18 | 1.17931 | 1.0489e+19 | 8.8499e+18
1.74315 | 2.3497e+18 | 1.7072e+18 | 1.17872 | 7.7781e+18 | 7.4948e+18
1.74179 | 2.5e+18 | 1.7853e+18 | 1.17812 | 1.071e+19 | 9.0726e+18
1.74044 | 2.6299e+18 | 1.9045e+18 | 1.17753 | 8.662e+18 | 8.1125e+18
1.73908 | 2.7821e+18 | 1.9765e+18 | 1.17694 | 1.1169e+19 | 9.4256e+18
1.73773 | 2.9474e+18 | 2.0885e+18 | 1.17635 | 9.1678e+18 | 8.5203e+18
1.73638 | 3.115e+18 | 2.1916e+18 | 1.17576 | 1.0446e+19 | 9.1819e+18
1.73503 | 3.2938e+18 | 2.3127e+18 | 1.17517 | 9.7962e+18 | 8.9832e+18
1.73368 | 3.4613e+18 | 2.4222e+18 | 1.17458 | 1.2142e+19 | 1.0215e+19
1.73234 | 3.6808e+18 | 2.5536e+18 | 1.17399 | 9.8089e+18 | 9.0926e+18
1.731 | 3.8929e+18 | 2.6877e+18 | 1.1734 | 1.2148e+19 | 1.038e+19
1.72966 | 4.1148e+18 | 2.8048e+18 | 1.17281 | 8.6881e+18 | 8.6926e+18
1.72832 | 4.3635e+18 | 2.9559e+18 | 1.17222 | 1.3363e+19 | 1.1157e+19
1.72699 | 4.5736e+18 | 3.1064e+18 | 1.17164 | 1.0408e+19 | 9.7732e+18
1.72565 | 4.843e+18 | 3.286e+18 | 1.17105 | 1.2988e+19 | 1.1163e+19
1.72432 | 5.1486e+18 | 3.4708e+18 | 1.17047 | 1.1546e+19 | 1.0554e+19
1.72299 | 5.3646e+18 | 3.6187e+18 | 1.16988 | 1.3453e+19 | 1.1615e+19
1.72166 | 5.7297e+18 | 3.7966e+18 | 1.1693 | 1.1714e+19 | 1.0814e+19
1.72034 | 6.0498e+18 | 4.0095e+18 | 1.16871 | 1.306e+19 | 1.1535e+19
1.71901 | 6.3932e+18 | 4.1811e+18 | 1.16813 | 1.2473e+19 | 1.1358e+19
1.71769 | 6.7019e+18 | 4.4182e+18 | 1.16755 | 1.3518e+19 | 1.2009e+19
1.71637 | 7.0591e+18 | 4.669e+18 | 1.16697 | 1.2734e+19 | 1.165e+19
1.71506 | 7.4506e+18 | 4.8851e+18 | 1.16639 | 1.4068e+19 | 1.2378e+19
1.71374 | 7.7832e+18 | 5.098e+18 | 1.16581 | 1.2157e+19 | 1.1556e+19
1.71243 | 8.1796e+18 | 5.3408e+18 | 1.16523 | 1.4961e+19 | 1.3103e+19
1.71112 | 8.7238e+18 | 5.6157e+18 | 1.16465 | 1.2812e+19 | 1.2055e+19
1.70981 | 9.167e+18 | 5.8385e+18 | 1.16407 | 1.5366e+19 | 1.3524e+19
1.7085 | 9.6439e+18 | 6.1243e+18 | 1.16349 | 1.3943e+19 | 1.2906e+19
1.7072 | 1.0196e+19 | 6.4822e+18 | 1.16291 | 1.6034e+19 | 1.4129e+19
1.70589 | 1.0676e+19 | 6.7945e+18 | 1.16233 | 1.3435e+19 | 1.286e+19
1.70459 | 1.1244e+19 | 7.1111e+18 | 1.16176 | 1.6912e+19 | 1.4691e+19
1.70329 | 1.1735e+19 | 7.4756e+18 | 1.16118 | 1.392e+19 | 1.3292e+19
1.702 | 1.2338e+19 | 7.7983e+18 | 1.16061 | 1.6887e+19 | 1.497e+19
1.7007 | 1.2995e+19 | 8.1943e+18 | 1.16003 | 1.4655e+19 | 1.391e+19
1.69941 | 1.358e+19 | 8.5074e+18 | 1.15946 | 1.7994e+19 | 1.5701e+19
1.69812 | 1.4239e+19 | 8.8979e+18 | 1.15888 | 1.5126e+19 | 1.445e+19
1.69683 | 1.5042e+19 | 9.3615e+18 | 1.15831 | 1.7881e+19 | 1.5974e+19
1.69554 | 1.5656e+19 | 9.7305e+18 | 1.15774 | 1.5303e+19 | 1.4784e+19
1.69426 | 1.6404e+19 | 1.0145e+19 | 1.15717 | 1.8108e+19 | 1.631e+19
1.69297 | 1.7149e+19 | 1.0695e+19 | 1.1566 | 1.665e+19 | 1.58e+19
1.69169 | 1.7982e+19 | 1.1096e+19 | 1.15603 | 1.8754e+19 | 1.694e+19
1.69041 | 1.8582e+19 | 1.1553e+19 | 1.15545 | 1.705e+19 | 1.6178e+19
1.68914 | 1.9347e+19 | 1.2003e+19 | 1.15489 | 1.8617e+19 | 1.7058e+19
1.68786 | 2.0243e+19 | 1.2524e+19 | 1.15432 | 1.7985e+19 | 1.697e+19
1.68659 | 2.109e+19 | 1.2892e+19 | 1.15375 | 1.9669e+19 | 1.79e+19
1.68532 | 2.2109e+19 | 1.3329e+19 | 1.15318 | 1.7728e+19 | 1.7104e+19
1.68405 | 2.2884e+19 | 1.3882e+19 | 1.15261 | 2.0724e+19 | 1.8734e+19
1.68278 | 2.391e+19 | 1.4395e+19 | 1.15205 | 1.9012e+19 | 1.8103e+19
1.68151 | 2.4447e+19 | 1.5024e+19 | 1.15148 | 2.1066e+19 | 1.925e+19
1.68025 | 2.5358e+19 | 1.5453e+19 | 1.15091 | 1.9989e+19 | 1.8882e+19
1.67899 | 2.6236e+19 | 1.6078e+19 | 1.15035 | 2.2485e+19 | 2.0328e+19
1.67773 | 2.7004e+19 | 1.6333e+19 | 1.14978 | 1.8893e+19 | 1.8654e+19
1.67647 | 2.7842e+19 | 1.6887e+19 | 1.14922 | 2.2325e+19 | 2.0578e+19
1.67521 | 2.8748e+19 | 1.7372e+19 | 1.14866 | 2.0562e+19 | 1.9816e+19
1.67396 | 2.9594e+19 | 1.7795e+19 | 1.14809 | 2.3122e+19 | 2.1231e+19
1.67271 | 3.0213e+19 | 1.8243e+19 | 1.14753 | 2.2002e+19 | 2.0898e+19
1.67146 | 3.0939e+19 | 1.8783e+19 | 1.14697 | 2.4803e+19 | 2.2521e+19
1.67021 | 3.178e+19 | 1.9218e+19 | 1.14641 | 2.164e+19 | 2.1076e+19
1.66896 | 3.218e+19 | 1.952e+19 | 1.14585 | 2.5345e+19 | 2.3149e+19
1.66772 | 3.3168e+19 | 1.9861e+19 | 1.14529 | 2.3508e+19 | 2.2523e+19
1.66647 | 3.3586e+19 | 2.0306e+19 | 1.14473 | 2.5774e+19 | 2.3885e+19
1.66523 | 3.4275e+19 | 2.0512e+19 | 1.14417 | 2.463e+19 | 2.3387e+19
1.66399 | 3.4774e+19 | 2.1012e+19 | 1.14361 | 2.5966e+19 | 2.4198e+19
1.66276 | 3.5357e+19 | 2.1168e+19 | 1.14305 | 2.5135e+19 | 2.4061e+19
1.66152 | 3.5532e+19 | 2.1465e+19 | 1.1425 | 2.7415e+19 | 2.535e+19
1.66029 | 3.5865e+19 | 2.1621e+19 | 1.14194 | 2.5801e+19 | 2.4663e+19
1.65906 | 3.6149e+19 | 2.1923e+19 | 1.14138 | 2.8661e+19 | 2.627e+19
1.65783 | 3.6413e+19 | 2.1882e+19 | 1.14083 | 2.6349e+19 | 2.5483e+19
1.6566 | 3.6601e+19 | 2.2006e+19 | 1.14027 | 2.9742e+19 | 2.7382e+19
1.65537 | 3.6712e+19 | 2.2108e+19 | 1.13972 | 2.6635e+19 | 2.5998e+19
1.65415 | 3.665e+19 | 2.213e+19 | 1.13916 | 3.0066e+19 | 2.797e+19
1.65292 | 3.6608e+19 | 2.2126e+19 | 1.13861 | 2.8057e+19 | 2.7285e+19
1.6517 | 3.6548e+19 | 2.2078e+19 | 1.13806 | 3.0555e+19 | 2.8698e+19
1.65048 | 3.6334e+19 | 2.1933e+19 | 1.13751 | 2.9606e+19 | 2.8432e+19
1.64927 | 3.6262e+19 | 2.1884e+19 | 1.13695 | 3.1763e+19 | 2.9718e+19
1.64805 | 3.5734e+19 | 2.1729e+19 | 1.1364 | 2.9297e+19 | 2.8822e+19
1.64684 | 3.5458e+19 | 2.1533e+19 | 1.13585 | 3.3064e+19 | 3.0794e+19
1.64563 | 3.5188e+19 | 2.1405e+19 | 1.1353 | 3.1489e+19 | 3.0278e+19
1.64442 | 3.4963e+19 | 2.0992e+19 | 1.13475 | 3.3135e+19 | 3.1391e+19
1.64321 | 3.4475e+19 | 2.0769e+19 | 1.1342 | 3.1693e+19 | 3.0949e+19
1.642 | 3.3973e+19 | 2.0516e+19 | 1.13365 | 3.4984e+19 | 3.2931e+19
1.6408 | 3.3525e+19 | 2.0314e+19 | 1.13311 | 3.356e+19 | 3.2369e+19
1.63959 | 3.3105e+19 | 1.9959e+19 | 1.13256 | 3.4245e+19 | 3.2977e+19
1.63839 | 3.2466e+19 | 1.9597e+19 | 1.13201 | 3.3863e+19 | 3.3021e+19
1.63719 | 3.184e+19 | 1.9305e+19 | 1.13147 | 3.6928e+19 | 3.4924e+19
1.636 | 3.1399e+19 | 1.8995e+19 | 1.13092 | 3.475e+19 | 3.3913e+19
1.6348 | 3.0986e+19 | 1.8537e+19 | 1.13037 | 3.7307e+19 | 3.5493e+19
1.63361 | 3.0162e+19 | 1.8149e+19 | 1.12983 | 3.5154e+19 | 3.4567e+19
1.63241 | 2.9604e+19 | 1.7808e+19 | 1.12928 | 3.8148e+19 | 3.6469e+19
1.63122 | 2.8857e+19 | 1.748e+19 | 1.12874 | 3.6542e+19 | 3.5864e+19
1.63003 | 2.8291e+19 | 1.6969e+19 | 1.1282 | 3.852e+19 | 3.7101e+19
1.62885 | 2.7286e+19 | 1.6652e+19 | 1.12766 | 3.7264e+19 | 3.6906e+19
1.62766 | 2.6932e+19 | 1.6154e+19 | 1.12711 | 4.0691e+19 | 3.8981e+19
1.62648 | 2.6445e+19 | 1.5784e+19 | 1.12657 | 3.847e+19 | 3.8061e+19
1.6253 | 2.5801e+19 | 1.5205e+19 | 1.12603 | 4.1861e+19 | 3.9945e+19
1.62412 | 2.4976e+19 | 1.4967e+19 | 1.12549 | 3.9166e+19 | 3.8793e+19
1.62294 | 2.4374e+19 | 1.4659e+19 | 1.12495 | 4.2524e+19 | 4.0849e+19
1.62176 | 2.3532e+19 | 1.4282e+19 | 1.12441 | 3.991e+19 | 3.9646e+19
1.62059 | 2.3041e+19 | 1.3818e+19 | 1.12387 | 4.2452e+19 | 4.1158e+19
1.61941 | 2.2361e+19 | 1.347e+19 | 1.12333 | 4.1253e+19 | 4.1015e+19
1.61824 | 2.1711e+19 | 1.2966e+19 | 1.12279 | 4.44e+19 | 4.2986e+19
1.61707 | 2.1253e+19 | 1.2612e+19 | 1.12226 | 4.2374e+19 | 4.2136e+19
1.6159 | 2.065e+19 | 1.2205e+19 | 1.12172 | 4.5352e+19 | 4.3975e+19
1.61474 | 2.0072e+19 | 1.1841e+19 | 1.12118 | 4.4239e+19 | 4.3953e+19
1.61357 | 1.9336e+19 | 1.1574e+19 | 1.12065 | 4.7173e+19 | 4.5623e+19
1.61241 | 1.8889e+19 | 1.1198e+19 | 1.12011 | 4.447e+19 | 4.4438e+19
1.61125 | 1.8243e+19 | 1.0855e+19 | 1.11958 | 4.89e+19 | 4.7112e+19
1.61009 | 1.7726e+19 | 1.0449e+19 | 1.11904 | 4.6152e+19 | 4.6091e+19
1.60893 | 1.724e+19 | 1.0167e+19 | 1.11851 | 4.9629e+19 | 4.8276e+19
1.60778 | 1.6661e+19 | 9.7829e+18 | 1.11798 | 4.632e+19 | 4.6777e+19
1.60662 | 1.6167e+19 | 9.5187e+18 | 1.11744 | 5.0946e+19 | 4.9499e+19
1.60547 | 1.5557e+19 | 9.2198e+18 | 1.11691 | 4.9703e+19 | 4.942e+19
1.60432 | 1.5183e+19 | 8.8846e+18 | 1.11638 | 5.2552e+19 | 5.126e+19
1.60317 | 1.4743e+19 | 8.5997e+18 | 1.11585 | 4.9202e+19 | 4.989e+19
1.60202 | 1.4194e+19 | 8.2408e+18 | 1.11532 | 5.3733e+19 | 5.2716e+19
1.60087 | 1.3769e+19 | 7.9929e+18 | 1.11479 | 5.2926e+19 | 5.2698e+19
1.59973 | 1.3368e+19 | 7.7215e+18 | 1.11426 | 5.4779e+19 | 5.3998e+19
1.59859 | 1.2921e+19 | 7.4513e+18 | 1.11373 | 5.3333e+19 | 5.3503e+19
1.59745 | 1.2511e+19 | 7.1931e+18 | 1.1132 | 5.5954e+19 | 5.527e+19
1.59631 | 1.2033e+19 | 6.9622e+18 | 1.11267 | 5.4943e+19 | 5.5183e+19
1.59517 | 1.1624e+19 | 6.72e+18 | 1.11214 | 5.7512e+19 | 5.6828e+19
1.59403 | 1.1232e+19 | 6.5018e+18 | 1.11162 | 5.5802e+19 | 5.6502e+19
1.5929 | 1.0826e+19 | 6.2209e+18 | 1.11109 | 5.9292e+19 | 5.8724e+19
1.59176 | 1.0533e+19 | 5.9844e+18 | 1.11056 | 5.818e+19 | 5.8638e+19
1.59063 | 1.0148e+19 | 5.7898e+18 | 1.11004 | 6.0563e+19 | 6.0331e+19
1.5895 | 9.7679e+18 | 5.5414e+18 | 1.10951 | 5.9588e+19 | 6.0318e+19
1.58837 | 9.4041e+18 | 5.3837e+18 | 1.10899 | 6.2338e+19 | 6.1982e+19
1.58725 | 9.2173e+18 | 5.1964e+18 | 1.10847 | 6.1138e+19 | 6.1784e+19
1.58612 | 8.7675e+18 | 4.9776e+18 | 1.10794 | 6.3606e+19 | 6.3483e+19
1.585 | 8.544e+18 | 4.7746e+18 | 1.10742 | 6.2488e+19 | 6.3247e+19
1.58388 | 8.1544e+18 | 4.6715e+18 | 1.1069 | 6.5694e+19 | 6.5206e+19
1.58276 | 8.0053e+18 | 4.4446e+18 | 1.10637 | 6.489e+19 | 6.5526e+19
1.58164 | 7.6592e+18 | 4.33e+18 | 1.10585 | 6.8254e+19 | 6.7658e+19
1.58052 | 7.362e+18 | 4.1088e+18 | 1.10533 | 6.5544e+19 | 6.6575e+19
1.57941 | 7.1184e+18 | 4.0343e+18 | 1.10481 | 6.9554e+19 | 6.905e+19
1.57829 | 6.9012e+18 | 3.8466e+18 | 1.10429 | 6.6757e+19 | 6.8347e+19
1.57718 | 6.6386e+18 | 3.6998e+18 | 1.10377 | 7.0244e+19 | 7.0664e+19
1.57607 | 6.4125e+18 | 3.5508e+18 | 1.10325 | 6.7209e+19 | 6.9229e+19
1.57496 | 6.1684e+18 | 3.4331e+18 | 1.10273 | 7.1278e+19 | 7.1692e+19
1.57385 | 6.0121e+18 | 3.3003e+18 | 1.10221 | 7.0296e+19 | 7.1781e+19
1.57275 | 5.7359e+18 | 3.1846e+18 | 1.1017 | 7.3201e+19 | 7.3556e+19
1.57164 | 5.5583e+18 | 3.0482e+18 | 1.10118 | 7.2047e+19 | 7.31e+19
1.57054 | 5.3873e+18 | 2.968e+18 | 1.10066 | 7.4466e+19 | 7.4928e+19
1.56944 | 5.1924e+18 | 2.833e+18 | 1.10015 | 7.394e+19 | 7.5166e+19
1.56834 | 5.0005e+18 | 2.7302e+18 | 1.09963 | 7.7142e+19 | 7.732e+19
1.56724 | 4.7998e+18 | 2.6435e+18 | 1.09912 | 7.4779e+19 | 7.6498e+19
1.56614 | 4.6473e+18 | 2.5397e+18 | 1.0986 | 7.726e+19 | 7.8173e+19
1.56505 | 4.5135e+18 | 2.4478e+18 | 1.09809 | 7.6017e+19 | 7.8158e+19
1.56396 | 4.31e+18 | 2.3504e+18 | 1.09757 | 7.8852e+19 | 7.9964e+19
1.56286 | 4.174e+18 | 2.2527e+18 | 1.09706 | 7.7552e+19 | 7.9382e+19
1.56177 | 3.9929e+18 | 2.2001e+18 | 1.09655 | 8.0247e+19 | 8.1154e+19
1.56068 | 3.8363e+18 | 2.096e+18 | 1.09604 | 7.8089e+19 | 8.0611e+19
1.5596 | 3.7055e+18 | 2.0205e+18 | 1.09552 | 8.0188e+19 | 8.1792e+19
1.55851 | 3.5833e+18 | 1.9407e+18 | 1.09501 | 7.9694e+19 | 8.2187e+19
1.55743 | 3.4779e+18 | 1.8549e+18 | 1.0945 | 8.3516e+19 | 8.4505e+19
1.55634 | 3.3279e+18 | 1.7976e+18 | 1.09399 | 8.119e+19 | 8.3848e+19
1.55526 | 3.2124e+18 | 1.7238e+18 | 1.09348 | 8.4857e+19 | 8.6186e+19
1.55418 | 3.1108e+18 | 1.6692e+18 | 1.09297 | 8.1897e+19 | 8.5159e+19
1.55311 | 3.0287e+18 | 1.6144e+18 | 1.09246 | 8.6518e+19 | 8.7912e+19
1.55203 | 2.9044e+18 | 1.5376e+18 | 1.09196 | 8.2588e+19 | 8.6477e+19
1.55095 | 2.7752e+18 | 1.4937e+18 | 1.09145 | 8.7371e+19 | 8.9354e+19
1.54988 | 2.6935e+18 | 1.441e+18 | 1.09094 | 8.5763e+19 | 8.892e+19
1.54881 | 2.6274e+18 | 1.3918e+18 | 1.09043 | 8.9376e+19 | 9.0988e+19
1.54774 | 2.5072e+18 | 1.3214e+18 | 1.08993 | 8.6633e+19 | 9.026e+19
1.54667 | 2.4179e+18 | 1.2864e+18 | 1.08942 | 9.057e+19 | 9.2855e+19
1.5456 | 2.3245e+18 | 1.2468e+18 | 1.08892 | 8.8393e+19 | 9.1921e+19
1.54453 | 2.243e+18 | 1.1808e+18 | 1.08841 | 9.1716e+19 | 9.3806e+19
1.54347 | 2.1735e+18 | 1.156e+18 | 1.08791 | 8.9567e+19 | 9.3238e+19
1.54241 | 2.0864e+18 | 1.1118e+18 | 1.0874 | 9.2591e+19 | 9.5128e+19
1.54134 | 2.0023e+18 | 1.0654e+18 | 1.0869 | 8.9549e+19 | 9.3733e+19
1.54028 | 1.94e+18 | 1.0312e+18 | 1.0864 | 9.2841e+19 | 9.5582e+19
1.53923 | 1.8598e+18 | 9.8429e+17 | 1.08589 | 9.2102e+19 | 9.576e+19
1.53817 | 1.8136e+18 | 9.5288e+17 | 1.08539 | 9.3424e+19 | 9.6552e+19
1.53711 | 1.7334e+18 | 9.2128e+17 | 1.08489 | 9.2335e+19 | 9.6268e+19
1.53606 | 1.6864e+18 | 8.7566e+17 | 1.08439 | 9.3593e+19 | 9.7067e+19
1.53501 | 1.6087e+18 | 8.5765e+17 | 1.08389 | 9.2793e+19 | 9.7469e+19
1.53395 | 1.5631e+18 | 8.1308e+17 | 1.08339 | 9.607e+19 | 9.9473e+19
1.5329 | 1.5077e+18 | 7.8836e+17 | 1.08289 | 9.3991e+19 | 9.8638e+19
1.53186 | 1.4482e+18 | 7.6295e+17 | 1.08239 | 9.6941e+19 | 1.0011e+20
1.53081 | 1.4016e+18 | 7.347e+17 | 1.08189 | 9.528e+19 | 1.0003e+20
1.52976 | 1.3598e+18 | 7.0904e+17 | 1.08139 | 9.8315e+19 | 1.0154e+20
1.52872 | 1.3107e+18 | 6.8771e+17 | 1.08089 | 9.5006e+19 | 9.9985e+19
1.52768 | 1.2576e+18 | 6.5834e+17 | 1.08039 | 9.7658e+19 | 1.0142e+20
1.52663 | 1.2252e+18 | 6.3429e+17 | 1.0799 | 9.5341e+19 | 1.0079e+20
1.52559 | 1.1744e+18 | 6.1519e+17 | 1.0794 | 9.7604e+19 | 1.0155e+20
1.52456 | 1.1423e+18 | 5.9269e+17 | 1.0789 | 9.5752e+19 | 1.0089e+20
1.52352 | 1.0921e+18 | 5.7866e+17 | 1.07841 | 9.8002e+19 | 1.0216e+20
1.52248 | 1.0519e+18 | 5.565e+17 | 1.07791 | 9.5133e+19 | 1.0135e+20
1.52145 | 1.0132e+18 | 5.394e+17 | 1.07742 | 9.9212e+19 | 1.0325e+20
1.52042 | 9.7829e+17 | 5.1403e+17 | 1.07693 | 9.6166e+19 | 1.0192e+20
1.51938 | 9.5566e+17 | 4.9297e+17 | 1.07643 | 9.9234e+19 | 1.0372e+20
1.51835 | 9.1994e+17 | 4.7983e+17 | 1.07594 | 9.5349e+19 | 1.0166e+20
1.51733 | 8.8451e+17 | 4.591e+17 | 1.07545 | 9.7829e+19 | 1.0257e+20
1.5163 | 8.6168e+17 | 4.5074e+17 | 1.07495 | 9.5307e+19 | 1.0122e+20
1.51527 | 8.3688e+17 | 4.3516e+17 | 1.07446 | 9.8543e+19 | 1.0264e+20
1.51425 | 8.0321e+17 | 4.1598e+17 | 1.07397 | 9.5729e+19 | 1.016e+20
1.51323 | 7.7696e+17 | 4.0128e+17 | 1.07348 | 9.7197e+19 | 1.0219e+20
1.5122 | 7.474e+17 | 3.8773e+17 | 1.07299 | 9.486e+19 | 1.0072e+20
1.51118 | 7.154e+17 | 3.8183e+17 | 1.0725 | 9.6003e+19 | 1.0112e+20
1.51017 | 6.9134e+17 | 3.6481e+17 | 1.07201 | 9.3856e+19 | 1.0031e+20
1.50915 | 6.7268e+17 | 3.5153e+17 | 1.07152 | 9.6241e+19 | 1.0135e+20
1.50813 | 6.5292e+17 | 3.4587e+17 | 1.07103 | 9.3551e+19 | 9.9766e+19
1.50712 | 6.3152e+17 | 3.2754e+17 | 1.07054 | 9.4882e+19 | 1.0001e+20
1.5061 | 6.0721e+17 | 3.2356e+17 | 1.07005 | 9.2944e+19 | 9.9156e+19
1.50509 | 5.8748e+17 | 3.0843e+17 | 1.06957 | 9.4165e+19 | 9.9398e+19
1.50408 | 5.6096e+17 | 2.9984e+17 | 1.06908 | 9.0562e+19 | 9.7218e+19
1.50307 | 5.4414e+17 | 2.8905e+17 | 1.06859 | 9.1871e+19 | 9.7368e+19
1.50207 | 5.3001e+17 | 2.7912e+17 | 1.06811 | 8.9797e+19 | 9.6784e+19
1.50106 | 5.1638e+17 | 2.7072e+17 | 1.06762 | 9.1853e+19 | 9.7437e+19
1.50005 | 4.9857e+17 | 2.594e+17 | 1.06714 | 8.9533e+19 | 9.5957e+19
1.49905 | 4.7991e+17 | 2.5405e+17 | 1.06665 | 9.0345e+19 | 9.5846e+19
1.49805 | 4.5973e+17 | 2.52e+17 | 1.06617 | 8.8656e+19 | 9.5121e+19
1.49705 | 4.4852e+17 | 2.393e+17 | 1.06568 | 8.9768e+19 | 9.5054e+19
1.49605 | 4.2897e+17 | 2.2939e+17 | 1.0652 | 8.609e+19 | 9.2662e+19
1.49505 | 4.2273e+17 | 2.223e+17 | 1.06472 | 8.6624e+19 | 9.2401e+19
1.49405 | 4.0689e+17 | 2.2106e+17 | 1.06424 | 8.5597e+19 | 9.1799e+19
1.49306 | 3.9446e+17 | 2.1126e+17 | 1.06375 | 8.6286e+19 | 9.1402e+19
1.49206 | 3.8452e+17 | 2.0376e+17 | 1.06327 | 8.2224e+19 | 8.8533e+19
1.49107 | 3.7181e+17 | 1.9685e+17 | 1.06279 | 8.2987e+19 | 8.8733e+19
1.49008 | 3.5711e+17 | 1.9125e+17 | 1.06231 | 8.1016e+19 | 8.7788e+19
1.48909 | 3.402e+17 | 1.8255e+17 | 1.06183 | 8.3721e+19 | 8.8546e+19
1.4881 | 3.4074e+17 | 1.8301e+17 | 1.06135 | 7.8606e+19 | 8.5427e+19
1.48711 | 3.229e+17 | 1.7827e+17 | 1.06087 | 8.1191e+19 | 8.6302e+19
1.48613 | 3.1423e+17 | 1.6837e+17 | 1.06039 | 7.6914e+19 | 8.3728e+19
1.48514 | 3.0086e+17 | 1.6603e+17 | 1.05991 | 7.7818e+19 | 8.31e+19
1.48416 | 2.9166e+17 | 1.6021e+17 | 1.05944 | 7.4292e+19 | 8.0484e+19
1.48318 | 2.8303e+17 | 1.5426e+17 | 1.05896 | 7.4402e+19 | 7.9679e+19
1.48219 | 2.8296e+17 | 1.5009e+17 | 1.05848 | 7.1163e+19 | 7.7506e+19
1.48121 | 2.6411e+17 | 1.464e+17 | 1.058 | 7.2433e+19 | 7.7178e+19
1.48024 | 2.6752e+17 | 1.3867e+17 | 1.05753 | 6.8659e+19 | 7.4614e+19
1.47926 | 2.4995e+17 | 1.4155e+17 | 1.05705 | 6.8303e+19 | 7.3268e+19
1.47828 | 2.4412e+17 | 1.2734e+17 | 1.05658 | 6.4685e+19 | 7.0807e+19
1.47731 | 2.3928e+17 | 1.3271e+17 | 1.0561 | 6.5282e+19 | 7.011e+19
1.47634 | 2.3143e+17 | 1.1964e+17 | 1.05563 | 6.0918e+19 | 6.6804e+19
1.47536 | 2.2626e+17 | 1.203e+17 | 1.05515 | 6.0924e+19 | 6.5443e+19
1.47439 | 2.1255e+17 | 1.1766e+17 | 1.05468 | 5.7102e+19 | 6.2583e+19
1.47342 | 2.1284e+17 | 1.1641e+17 | 1.05421 | 5.5682e+19 | 6.0512e+19
1.47246 | 2.0281e+17 | 1.1049e+17 | 1.05373 | 5.1349e+19 | 5.6942e+19
1.47149 | 1.9586e+17 | 1.0277e+17 | 1.05326 | 5.1563e+19 | 5.5894e+19
1.47052 | 1.8478e+17 | 1.018e+17 | 1.05279 | 4.6873e+19 | 5.2394e+19
1.46956 | 1.8634e+17 | 99707800000000000 | 1.05232 | 4.9852e+19 | 5.2827e+19
1.4686 | 1.8338e+17 | 96663900000000000 | 1.05185 | 4.4287e+19 | 4.8723e+19
1.46764 | 1.7518e+17 | 92066800000000000 | 1.05138 | 4.3419e+19 | 4.7184e+19
1.46668 | 1.6464e+17 | 91203700000000000 | 1.05091 | 3.9083e+19 | 4.3995e+19
1.46572 | 1.5659e+17 | 90966700000000000 | 1.05044 | 4.144e+19 | 4.4124e+19
1.46476 | 1.5812e+17 | 84693700000000000 | 1.04997 | 3.5947e+19 | 4.0166e+19
1.4638 | 1.5217e+17 | 79935700000000000 | 1.0495 | 3.7479e+19 | 3.9915e+19
1.46285 | 1.4189e+17 | 80018200000000000 | 1.04903 | 3.2506e+19 | 3.6531e+19
1.46189 | 1.3648e+17 | 80012800000000000 | 1.04856 | 3.3684e+19 | 3.6199e+19
1.46094 | 1.3558e+17 | 77634900000000000 | 1.04809 | 2.9408e+19 | 3.3027e+19
1.45999 | 1.3306e+17 | 71929200000000000 | 1.04763 | 3.1661e+19 | 3.3425e+19
1.45904 | 1.3418e+17 | 70765600000000000 | 1.04716 | 2.7974e+19 | 3.1081e+19
1.45809 | 1.2354e+17 | 73547800000000000 | 1.04669 | 3.0038e+19 | 3.1411e+19
1.45714 | 1.1648e+17 | 68395300000000000 | 1.04623 | 2.6876e+19 | 2.9204e+19
1.4562 | 1.1557e+17 | 69974200000000000 | 1.04576 | 2.7959e+19 | 2.9256e+19
1.45525 | 1.2329e+17 | 65364600000000000 | 1.0453 | 2.5892e+19 | 2.7824e+19
1.45431 | 1.0416e+17 | 64191200000000000 | 1.04483 | 2.6147e+19 | 2.7421e+19
1.45336 | 1.1138e+17 | 61853900000000000 | 1.04437 | 2.3154e+19 | 2.55e+19
1.45242 | 1.0526e+17 | 66508400000000000 | 1.0439 | 2.5738e+19 | 2.6478e+19
1.45148 | 1.0297e+17 | 58953500000000000 | 1.04344 | 2.2812e+19 | 2.4755e+19
1.45054 | 94858300000000000 | 59752100000000000 | 1.04298 | 2.5047e+19 | 2.5682e+19
1.44961 | 96519600000000000 | 56137600000000000 | 1.04251 | 2.2504e+19 | 2.4055e+19
1.44867 | 96888000000000000 | 53611600000000000 | 1.04205 | 2.4432e+19 | 2.4896e+19
1.44773 | 90760900000000000 | 53162100000000000 | 1.04159 | 2.1628e+19 | 2.3316e+19
1.4468 | 82576100000000000 | 55910100000000000 | 1.04113 | 2.3679e+19 | 2.4278e+19
1.44587 | 86533000000000000 | 51601700000000000 | 1.04067 | 2.0414e+19 | 2.2326e+19
1.44494 | 80510800000000000 | 51027000000000000 | 1.04021 | 2.3587e+19 | 2.3803e+19
1.44401 | 82457800000000000 | 50479300000000000 | 1.03975 | 2.0252e+19 | 2.191e+19
1.44308 | 78385500000000000 | 46734600000000000 | 1.03929 | 2.2823e+19 | 2.3199e+19
1.44215 | 77109400000000000 | 43073000000000000 | 1.03883 | 1.9417e+19 | 2.1126e+19
1.44122 | 71169300000000000 | 46154400000000000 | 1.03837 | 2.0846e+19 | 2.1775e+19
1.4403 | 70018000000000000 | 44081400000000000 | 1.03791 | 2.0237e+19 | 2.1332e+19
1.43937 | 71718100000000000 | 41989300000000000 | 1.03745 | 2.2015e+19 | 2.2191e+19
1.43845 | 67336100000000000 | 41033600000000000 | 1.037 | 1.923e+19 | 2.055e+19
1.43753 | 69475300000000000 | 39967800000000000 | 1.03654 | 2.2428e+19 | 2.224e+19
1.43661 | 65193500000000000 | 41015700000000000 | 1.03608 | 1.7241e+19 | 1.9428e+19
1.43569 | 66792700000000000 | 41439400000000000 | 1.03563 | 2.148e+19 | 2.1571e+19
1.43477 | 59548100000000000 | 39015900000000000 | 1.03517 | 1.8485e+19 | 1.9838e+19
1.43385 | 63226100000000000 | 34381000000000000 | 1.03471 | 2.0259e+19 | 2.0675e+19
1.43293 | 60216500000000000 | 38666800000000000 | 1.03426 | 1.8416e+19 | 1.9623e+19
1.43202 | 54890600000000000 | 35299300000000000 | 1.0338 | 1.9687e+19 | 2.0187e+19
1.43111 | 50218000000000000 | 38956600000000000 | 1.03335 | 1.6886e+19 | 1.8474e+19
1.43019 | 56851900000000000 | 39462000000000000 | 1.0329 | 1.9619e+19 | 1.9801e+19
1.42928 | 48907000000000000 | 32384100000000000 | 1.03244 | 1.5943e+19 | 1.793e+19
1.42837 | 50104100000000000 | 31262700000000000 | 1.03199 | 1.9422e+19 | 1.9596e+19
1.42746 | 48376400000000000 | 32140600000000000 | 1.03154 | 1.6899e+19 | 1.8118e+19
1.42656 | 51876200000000000 | 29018700000000000 | 1.03108 | 1.9045e+19 | 1.9187e+19
1.42565 | 49231700000000000 | 30071400000000000 | 1.03063 | 1.687e+19 | 1.7956e+19
1.42474 | 40840300000000000 | 27746200000000000 | 1.03018 | 1.7533e+19 | 1.8146e+19
1.42384 | 46566000000000000 | 29381900000000000 | 1.02973 | 1.6035e+19 | 1.7214e+19
1.42294 | 43274300000000000 | 29779900000000000 | 1.02928 | 1.8338e+19 | 1.832e+19
1.42203 | 42881900000000000 | 26823300000000000 | 1.02883 | 1.4795e+19 | 1.6468e+19
1.42113 | 40739500000000000 | 29548800000000000 | 1.02838 | 1.8312e+19 | 1.8189e+19
1.42023 | 43313500000000000 | 26981700000000000 | 1.02793 | 1.5256e+19 | 1.6446e+19
1.41934 | 40177100000000000 | 30300300000000000 | 1.02748 | 1.69e+19 | 1.7258e+19
1.41844 | 40512500000000000 | 24114700000000000 | 1.02703 | 1.5199e+19 | 1.636e+19
1.41754 | 41927600000000000 | 27268800000000000 | 1.02658 | 1.7386e+19 | 1.7402e+19
1.41665 | 33634800000000000 | 21853100000000000 | 1.02614 | 1.6331e+19 | 1.6848e+19
1.41575 | 34160300000000000 | 25617700000000000 | 1.02569 | 1.8194e+19 | 1.7679e+19
1.41486 | 42322200000000000 | 23462800000000000 | 1.02524 | 1.403e+19 | 1.5422e+19
1.41397 | 32891700000000000 | 22388200000000000 | 1.0248 | 1.7711e+19 | 1.7238e+19
1.41308 | 33601600000000000 | 24004700000000000 | 1.02435 | 1.4546e+19 | 1.5474e+19
1.41219 | 31021500000000000 | 24158200000000000 | 1.0239 | 1.6198e+19 | 1.6252e+19
1.4113 | 34447600000000000 | 23031700000000000 | 1.02346 | 1.3684e+19 | 1.4938e+19
1.41041 | 32002400000000000 | 23835100000000000 | 1.02301 | 1.7156e+19 | 1.6582e+19
1.40953 | 27949100000000000 | 20794300000000000 | 1.02257 | 1.2866e+19 | 1.4322e+19
1.40864 | 31460900000000000 | 20349700000000000 | 1.02212 | 1.6123e+19 | 1.595e+19
1.40776 | 32026100000000000 | 20930100000000000 | 1.02168 | 1.2476e+19 | 1.3973e+19
1.40688 | 28023200000000000 | 17377100000000000 | 1.02124 | 1.6668e+19 | 1.6161e+19
1.406 | 23793600000000000 | 20993900000000000 | 1.02079 | 1.212e+19 | 1.3612e+19
1.40512 | 32503800000000000 | 19517200000000000 | 1.02035 | 1.6439e+19 | 1.5812e+19
1.40424 | 30762600000000000 | 20961700000000000 | 1.01991 | 1.4431e+19 | 1.4675e+19
1.40336 | 29398800000000000 | 14382100000000000 | 1.01947 | 1.5746e+19 | 1.5364e+19
1.40248 | 24879500000000000 | 22681500000000000 | 1.01902 | 1.2297e+19 | 1.3416e+19
1.40161 | 30764400000000000 | 19255200000000000 | 1.01858 | 1.5794e+19 | 1.5168e+19
1.40073 | 25216000000000000 | 19825600000000000 | 1.01814 | 1.2124e+19 | 1.3244e+19
1.39986 | 26986600000000000 | 16421900000000000 | 1.0177 | 1.6108e+19 | 1.5302e+19
1.39898 | 23564700000000000 | 19210800000000000 | 1.01726 | 1.1579e+19 | 1.2904e+19
1.39811 | 26499800000000000 | 12850000000000000 | 1.01682 | 1.4464e+19 | 1.4385e+19
1.39724 | 20673000000000000 | 17664900000000000 | 1.01638 | 1.2275e+19 | 1.3194e+19
1.39637 | 30602800000000000 | 15184200000000000 | 1.01594 | 1.4382e+19 | 1.4245e+19
1.39551 | 25155800000000000 | 17543500000000000 | 1.01551 | 1.2421e+19 | 1.3124e+19
1.39464 | 25017600000000000 | 15446400000000000 | 1.01507 | 1.4924e+19 | 1.4305e+19
1.39377 | 16712900000000000 | 17306800000000000 | 1.01463 | 1.2208e+19 | 1.2835e+19
1.39291 | 26994600000000000 | 16863400000000000 | 1.01419 | 1.5489e+19 | 1.4432e+19
1.39204 | 20295700000000000 | 15739400000000000 | 1.01376 | 1.1457e+19 | 1.225e+19
1.39118 | 21028500000000000 | 11410500000000000 | 1.01332 | 1.3887e+19 | 1.3489e+19
1.39032 | 21691300000000000 | 15868000000000000 | 1.01288 | 1.199e+19 | 1.2388e+19
1.38946 | 17827000000000000 | 9832520000000000 | 1.01245 | 1.3576e+19 | 1.319e+19
1.3886 | 17607000000000000 | 13435500000000000 | 1.01201 | 1.1488e+19 | 1.1984e+19
1.38774 | 21161500000000000 | 13051900000000000 | 1.01158 | 1.2699e+19 | 1.2646e+19
1.38688 | 21339800000000000 | 11629300000000000 | 1.01114 | 1.0829e+19 | 1.1568e+19
1.38603 | 21272300000000000 | 11671500000000000 | 1.01071 | 1.3108e+19 | 1.2722e+19
1.38517 | 16530900000000000 | 13840100000000000 | 1.01028 | 1.2011e+19 | 1.2056e+19
1.38432 | 13896000000000000 | 13319400000000000 | 1.00984 | 1.3674e+19 | 1.2823e+19
1.38347 | 14805700000000000 | 10914400000000000 | 1.00941 | 1.0184e+19 | 1.0961e+19
1.38261 | 18551200000000000 | 10761200000000000 | 1.00898 | 1.2112e+19 | 1.186e+19
1.38176 | 17117400000000000 | 11532100000000000 | 1.00854 | 7.6724e+18 | 9.4912e+18
1.38091 | 17578800000000000 | 11438800000000000 | 1.00811 | 1.2896e+19 | 1.2225e+19
1.38006 | 15128800000000000 | 14044700000000000 | 1.00768 | 9.9218e+18 | 1.0551e+19
1.37922 | 18108100000000000 | 10908200000000000 | 1.00725 | 1.1231e+19 | 1.1186e+19
1.37837 | 13963500000000000 | 10522000000000000 | 1.00682 | 9.7115e+18 | 1.022e+19
1.37752 | 15915700000000000 | 10785400000000000 | 1.00639 | 1.3662e+19 | 1.2259e+19
1.37668 | 13169300000000000 | 12539100000000000 | 1.00596 | 8.0882e+18 | 9.2755e+18
1.37584 | 13115500000000000 | 12121100000000000 | 1.00553 | 1.1956e+19 | 1.1222e+19
1.37499 | 20146800000000000 | 11790800000000000 | 1.0051 | 8.6044e+18 | 9.3742e+18
1.37415 | 16253400000000000 | 9589310000000000 | 1.00467 | 1.198e+19 | 1.1064e+19
1.37331 | 16376300000000000 | 9242780000000000 | 1.00424 | 8.6539e+18 | 9.2932e+18
1.37247 | 12696100000000000 | 15121900000000000 | 1.00381 | 1.012e+19 | 9.9815e+18
1.37163 | 14190200000000000 | 12513100000000000 | 1.00339 | 7.7462e+18 | 8.6856e+18
1.3708 | 16612300000000000 | 10441300000000000 | 1.00296 | 1.1418e+19 | 1.0482e+19
1.36996 | 11052000000000000 | 10904400000000000 | 1.00253 | 7.5644e+18 | 8.4e+18
1.36913 | 15548800000000000 | 10531700000000000 | 1.0021 | 8.846e+18 | 9.0096e+18
1.36829 | 11209800000000000 | 10175600000000000 | 1.00168 | 7.6167e+18 | 8.256e+18
1.36746 | 19965400000000000 | 10587300000000000 | 1.00125 | 9.9243e+18 | 9.4669e+18
1.36663 | 10695500000000000 | 10104700000000000 | 1.00083 | 7.5329e+18 | 8.1576e+18
1.3658 | 18332700000000000 | 10878900000000000 | 1.0004 | 9.4145e+18 | 8.9911e+18
1.36497 | 8952190000000000 | 8984050000000000 | 0.99998 | 8.5721e+18 | 8.4156e+18
1.36414 | 13758300000000000 | 8287460000000000 | 0.99955 | 9.0795e+18 | 8.7165e+18
1.36331 | 16182200000000000 | 11310400000000000 | 0.99913 | 5.8407e+18 | 7.0031e+18
1.36248 | 14506700000000000 | 5779500000000000 | 0.9987 | 9.2489e+18 | 8.6444e+18
1.36166 | 16948800000000000 | 9065900000000000 | 0.99828 | 6.545e+18 | 7.1567e+18
1.36083 | 7277450000000000 | 9372500000000000 | 0.99786 | 1.0691e+19 | 9.2559e+18
1.36001 | 19428300000000000 | 8305470000000000 | 0.99744 | 5.2597e+18 | 6.3054e+18
1.35918 | 15650800000000000 | 9389100000000000 | 0.99701 | 9.8951e+18 | 8.6506e+18
1.35836 | 17801400000000000 | 6424290000000000 | 0.99659 | 5.7106e+18 | 6.3732e+18
1.35754 | 13563700000000000 | 8861770000000000 | 0.99617 | 8.8666e+18 | 7.919e+18
1.35672 | 10471600000000000 | 9650530000000000 | 0.99575 | 5.3865e+18 | 6.0661e+18
|  |  | 0.99533 | 9.8958e+18 | 8.3585e+18
|  |  | 0.99491 | 7.8122e+18 | 7.1118e+18
|  |  | 0.99449 | 8.7011e+18 | 7.575e+18
|  |  | 0.99407 | 4.7266e+18 | 5.4779e+18
|  |  | 0.99365 | 8.5465e+18 | 7.2565e+18
|  |  | 0.99323 | 4.4546e+18 | 5.0719e+18
|  |  | 0.99281 | 7.7591e+18 | 6.7684e+18
|  |  | 0.99239 | 6.2878e+18 | 5.8737e+18
|  |  | 0.99197 | 6.6024e+18 | 5.9171e+18
|  |  | 0.99156 | 4.9694e+18 | 5.0295e+18
|  |  | 0.99114 | 6.6581e+18 | 5.83e+18
|  |  | 0.99072 | 2.8627e+18 | 3.8012e+18
|  |  | 0.99031 | 8.1393e+18 | 6.3421e+18
|  |  | 0.98989 | 3.5312e+18 | 3.9161e+18
|  |  | 0.98947 | 6.2062e+18 | 5.2466e+18
|  |  | 0.98906 | 3.8967e+18 | 4.053e+18
|  |  | 0.98864 | 5.4168e+18 | 4.7246e+18
|  |  | 0.98823 | 3.5881e+18 | 3.674e+18
|  |  | 0.98782 | 5.2482e+18 | 4.4804e+18
|  |  | 0.9874 | 4.1523e+18 | 3.7703e+18
|  |  | 0.98699 | 5.7687e+18 | 4.6862e+18
|  |  | 0.98657 | 2.6443e+18 | 2.9062e+18
|  |  | 0.98616 | 6.4268e+18 | 4.8652e+18
|  |  | 0.98575 | 1.6278e+18 | 2.2554e+18
|  |  | 0.98534 | 7.2882e+18 | 5.1404e+18
|  |  | 0.98492 | 4.2175e+18 | 3.5657e+18
|  |  | 0.98451 | 6.8259e+18 | 4.8458e+18
|  |  | 0.9841 | 3.0005e+18 | 2.8578e+18
|  |  | 0.98369 | 5.632e+18 | 4.0727e+18
|  |  | 0.98328 | 1.491e+18 | 2.0001e+18
|  |  | 0.98287 | 4.8349e+18 | 3.7292e+18
|  |  | 0.98246 | 2.2194e+18 | 2.3234e+18
|  |  | 0.98205 | 6.0744e+18 | 4.1969e+18
|  |  | 0.98164 | 2.3998e+18 | 2.3059e+18
|  |  | 0.98123 | 6.8224e+18 | 4.5868e+18
|  |  | 0.98083 | 1.7717e+18 | 2.0141e+18
|  |  | 0.98042 | 4.8382e+18 | 3.5536e+18
|  |  | 0.98001 | 2.0611e+18 | 2.0647e+18
|  |  | 0.9796 | 4.4881e+18 | 3.3249e+18
|  |  | 0.9792 | 1.4916e+18 | 1.8096e+18
|  |  | 0.97879 | 6.0787e+18 | 4.0843e+18
|  |  | 0.97838 | 9.7469e+17 | 1.4717e+18
|  |  | 0.97798 | 4.8511e+18 | 3.4634e+18
|  |  | 0.97757 | 1.6517e+18 | 1.7136e+18
|  |  | 0.97717 | 4.0806e+18 | 2.9492e+18
|  |  | 0.97676 | 2.5354e+18 | 2.1618e+18
|  |  | 0.97636 | 5.638e+18 | 3.7679e+18
|  |  | 0.97595 | 1.0778e+18 | 1.4077e+18
|  |  | 0.97555 | 4.7235e+18 | 3.3072e+18
|  |  | 0.97515 | 2.0393e+18 | 1.9074e+18
|  |  | 0.97474 | 5.2614e+18 | 3.5534e+18
|  |  | 0.97434 | 4.5703e+17 | 1.0734e+18
|  |  | 0.97394 | 3.9121e+18 | 2.8585e+18
|  |  | 0.97354 | 7.8313e+17 | 1.2733e+18
|  |  | 0.97313 | 5.8318e+18 | 3.7726e+18
|  |  | 0.97273 | 2.0343e+18 | 1.9225e+18
|  |  | 0.97233 | 5.452e+18 | 3.5113e+18
|  |  | 0.97193 | 1.4852e+18 | 1.54e+18
|  |  | 0.97153 | 3.5518e+18 | 2.5891e+18
|  |  | 0.97113 | 1.8958e+18 | 1.6933e+18
|  |  | 0.97073 | 4.4127e+18 | 3.0402e+18
|  |  | 0.97033 | 1.5869e+18 | 1.5693e+18
|  |  | 0.96993 | 4.5315e+18 | 3.0096e+18
|  |  | 0.96953 | 3.2913e+18 | 2.4424e+18
|  |  | 0.96913 | 2.9768e+18 | 2.222e+18
|  |  | 0.96874 | 2.4738e+18 | 1.9129e+18
|  |  | 0.96834 | 4.5417e+18 | 3.0162e+18
|  |  | 0.96794 | 1.0887e+18 | 1.1993e+18
|  |  | 0.96754 | 4.9017e+18 | 3.1532e+18
|  |  | 0.96715 | 1.1489e+17 | 6.9778e+17
|  |  | 0.96675 | 4.7741e+18 | 3.0334e+18
|  |  | 0.96635 | 7.8629e+17 | 1.0726e+18
|  |  | 0.96596 | 4.3909e+18 | 2.8985e+18
|  |  | 0.96556 | 1.3566e+18 | 1.3441e+18
|  |  | 0.96517 | 4.7062e+18 | 3.0189e+18
|  |  | 0.96477 | 1.2754e+18 | 1.3081e+18
|  |  | 0.96438 | 5.8097e+18 | 3.5637e+18
|  |  | 0.96399 | 1.3719e+17 | 6.6328e+17
|  |  | 0.96359 | 4.5864e+18 | 2.8612e+18
|  |  | 0.9632 | -1.6039e+17 | 4.8566e+17
|  |  | 0.96281 | 6.4056e+18 | 3.8438e+18
|  |  | 0.96241 | 1.6996e+18 | 1.3498e+18
|  |  | 0.96202 | 4.097e+18 | 2.6488e+18
|  |  | 0.96163 | 1.2925e+18 | 1.2039e+18
|  |  | 0.96124 | 5.743e+18 | 3.4163e+18
|  |  | 0.96084 | 1.5845e+18 | 1.298e+18
|  |  | 0.96045 | 3.4763e+18 | 2.3332e+18
|  |  | 0.96006 | 1.2232e+18 | 1.1469e+18
|  |  | 0.95967 | 3.9496e+18 | 2.4548e+18
|  |  | 0.95928 | 1.1606e+18 | 1.1656e+18
|  |  | 0.95889 | 5.785e+18 | 3.4323e+18
|  |  | 0.9585 | 2.2408e+18 | 1.5995e+18
|  |  | 0.95811 | 4.2653e+18 | 2.5749e+18
|  |  | 0.95772 | 1.327e+18 | 1.1095e+18
|  |  | 0.95734 | 5.2219e+18 | 3.0687e+18
|  |  | 0.95695 | 1.0437e+18 | 9.2228e+17
|  |  | 0.95656 | 1.8091e+18 | 1.3661e+18
|  |  | 0.95617 | 1.6238e+18 | 1.2669e+18
|  |  | 0.95579 | 5.3256e+18 | 3.1499e+18
|  |  | 0.9554 | 1.6642e+18 | 1.3005e+18
|  |  | 0.95501 | 4.2498e+18 | 2.5404e+18
|  |  | 0.95463 | 6.5039e+17 | 6.5891e+17
|  |  | 0.95424 | 5.6369e+18 | 3.3004e+18
|  |  | 0.95385 | -3.8198e+17 | 1.8186e+17
|  |  | 0.95347 | 2.6097e+18 | 1.6943e+18
|  |  | 0.95308 | 2.2513e+18 | 1.5095e+18
|  |  | 0.9527 | 5.9105e+18 | 3.3993e+18
|  |  | 0.95232 | -9.289e+17 | -1.3567e+17
|  |  | 0.95193 | 6.3821e+18 | 3.6402e+18
|  |  | 0.95155 | 7.8108e+17 | 7.6926e+17
|  |  | 0.95116 | 4.1947e+18 | 2.4934e+18
|  |  | 0.95078 | 4.2933e+17 | 5.6634e+17
|  |  | 0.9504 | 4.724e+18 | 2.7241e+18
|  |  | 0.95002 | 2.7095e+18 | 1.7082e+18
|  |  | 0.94963 | 3.7108e+18 | 2.1121e+18
|  |  | 0.94925 | -1.7138e+18 | -5.7642e+17
|  |  | 0.94887 | 4.1356e+18 | 2.4161e+18
|  |  | 0.94849 | -4.9572e+17 | 1.1971e+17
|  |  | 0.94811 | 3.5689e+18 | 2.122e+18
|  |  | 0.94773 | -6.8399e+17 | -25406500000000000
|  |  | 0.94735 | 5.4252e+18 | 3.0571e+18
|  |  | 0.94697 | 1.6555e+18 | 1.1891e+18
|  |  | 0.94659 | 6.8975e+18 | 3.7794e+18
|  |  | 0.94621 | -1.138e+18 | -3.3917e+17
|  |  | 0.94583 | 5.9639e+18 | 3.3474e+18
|  |  | 0.94545 | -65349100000000000 | 2.6706e+17
|  |  | 0.94507 | 3.9842e+18 | 2.2195e+18
|  |  | 0.9447 | 2.3375e+18 | 1.3764e+18
|  |  | 0.94432 | 4.2562e+18 | 2.3892e+18
|  |  | 0.94394 | 1.4977e+18 | 9.8634e+17
|  |  | 0.94356 | 2.0688e+18 | 1.1289e+18
|  |  | 0.94319 | -3.5876e+17 | 10561700000000000
|  |  | 0.94281 | 3.0933e+18 | 1.7995e+18
|  |  | 0.94243 | 5.2142e+17 | 5.545e+17
|  |  | 0.94206 | 3.9022e+18 | 2.2133e+18
|  |  | 0.94168 | 1.2198e+18 | 7.6048e+17
|  |  | 0.94131 | 1.7883e+18 | 1.0844e+18
|  |  | 0.94093 | 1.6928e+18 | 1.0258e+18
|  |  | 0.94056 | 4.3447e+18 | 2.378e+18
|  |  | 0.94018 | -2.1043e+18 | -9.9091e+17
|  |  | 0.93981 | 6.4402e+18 | 3.485e+18
|  |  | 0.93944 | 6.4431e+17 | 4.8002e+17
|  |  | 0.93906 | 4.6801e+18 | 2.4671e+18
|  |  | 0.93869 | -1.4479e+18 | -5.9436e+17
|  |  | 0.93832 | 4.5901e+18 | 2.4602e+18
|  |  | 0.93794 | -4.8647e+17 | -1362330000000000
|  |  | 0.93757 | 5.2222e+18 | 2.7304e+18
|  |  | 0.9372 | 9.0194e+17 | 6.1897e+17
|  |  | 0.93683 | 5.0669e+18 | 2.7659e+18
|  |  | 0.93646 | -2.5861e+18 | -1.1183e+18
|  |  | 0.93609 | 2.9471e+18 | 1.5766e+18
|  |  | 0.93571 | 1.9099e+18 | 1.1611e+18
|  |  | 0.93534 | 5.901e+18 | 3.0566e+18
|  |  | 0.93497 | 9.9194e+17 | 8.1808e+17
|  |  | 0.9346 | 6.2186e+18 | 3.1952e+18
|  |  | 0.93423 | -6.3451e+17 | -2.558e+17
|  |  | 0.93387 | 9.5511e+18 | 4.6684e+18
|  |  | 0.9335 | -2.9542e+18 | -1.3424e+18
|  |  | 0.93313 | 1.0348e+19 | 5.3049e+18
|  |  | 0.93276 | 1.7703e+18 | 5.9745e+17
|  |  | 0.93239 | 1.1435e+19 | 5.8684e+18
|  |  | 0.93202 | 2.0604e+18 | 1.3131e+18
|  |  | 0.93166 | 2.7725e+19 | 1.4204e+19
|  |  | 0.93129 | 1.8466e+19 | 9.659e+18
|  |  | 0.93092 | 1.071e+20 | 5.5302e+19
|  |  | 0.93056 | -1.6382e+20 | -7.0919e+19
|  |  | 0.93019 | -1.2636e+20 | -6.5583e+19
|  |  | 0.92982 | 8.4058e+18 | 5.0621e+18
|  |  | 0.92946 | -4.1588e+19 | -2.0891e+19
|  |  | 0.92909 | -7.6105e+18 | -3.7486e+18
|  |  | 0.92873 | -2.704e+19 | -1.3318e+19
|  |  | 0.92836 | 3.2267e+18 | 1.4976e+18
|  |  | 0.928 | -1.184e+19 | -6.0354e+18
|  |  | 0.92764 | 3.072e+18 | 1.5442e+18
|  |  | 0.92727 | -1.3949e+19 | -6.9249e+18
|  |  | 0.92691 | -1.4574e+17 | 2.2863e+17
|  |  | 0.92655 | -1.4015e+18 | -4.3906e+17
|  |  | 0.92618 | -3.9385e+18 | -1.8128e+18
|  |  | 0.92582 | -6.0004e+18 | -2.7425e+18
|  |  | 0.92546 | 3.9122e+18 | 2.1055e+18
|  |  | 0.9251 | -5.572e+18 | -2.6744e+18
|  |  | 0.92473 | -9.0979e+17 | -2.3412e+17
|  |  | 0.92437 | -3.2746e+18 | -1.3305e+18
|  |  | 0.92401 | 4.0414e+17 | 3.5964e+17
|  |  | 0.92365 | -7.7006e+18 | -3.742e+18
|  |  | 0.92329 | 2.107e+17 | 2.1558e+17
|  |  | 0.92293 | -5.2239e+18 | -2.3752e+18
|  |  | 0.92257 | -2.1983e+18 | -9.9033e+17
|  |  | 0.92221 | -4.5078e+18 | -2.1811e+18
|  |  | 0.92185 | 3.6382e+17 | 3.6259e+17
|  |  | 0.92149 | -3.926e+18 | -1.8385e+18
|  |  | 0.92113 | 1.8869e+17 | 2.7383e+17
|  |  | 0.92077 | -4.152e+18 | -1.8878e+18
|  |  | 0.92041 | -5.0822e+17 | -1.729e+17
|  |  | 0.92006 | -4.1296e+18 | -1.9968e+18
|  |  | 0.9197 | -7.5958e+17 | -2.2511e+17
|  |  | 0.91934 | -5.9136e+18 | -2.9244e+18
|  |  | 0.91898 | 1.3104e+18 | 7.759e+17
|  |  | 0.91863 | -4.2697e+18 | -2.0748e+18
|  |  | 0.91827 | -2.0337e+17 | -4013410000000000
|  |  | 0.91791 | -3.9452e+18 | -1.8594e+18
|  |  | 0.91756 | 2.6824e+17 | 2.6537e+17
|  |  | 0.9172 | -2.8971e+18 | -1.3253e+18
|  |  | 0.91685 | 3.6547e+17 | 3.2488e+17
|  |  | 0.91649 | -2.5677e+18 | -1.1683e+18
|  |  | 0.91614 | 27233800000000000 | 1.1317e+17
|  |  | 0.91578 | -3.6867e+18 | -1.7426e+18
|  |  | 0.91543 | 2.5096e+17 | 2.4217e+17
|  |  | 0.91507 | -1.4895e+18 | -6.7541e+17
|  |  | 0.91472 | 7.3608e+17 | 4.7504e+17
|  |  | 0.91437 | -1.4898e+18 | -5.924e+17
|  |  | 0.91401 | 1.9745e+17 | 2.0123e+17
|  |  | 0.91366 | -1.8784e+18 | -8.1818e+17
|  |  | 0.91331 | -4.7708e+17 | -1.221e+17
|  |  | 0.91296 | -3.0526e+18 | -1.4155e+18
|  |  | 0.9126 | -2.0766e+17 | 27730200000000000
|  |  | 0.91225 | -2.4475e+18 | -1.0951e+18
|  |  | 0.9119 | 4.9648e+17 | 3.9909e+17
|  |  | 0.91155 | -2.715e+18 | -1.2811e+18
|  |  | 0.9112 | 4.2625e+17 | 3.6208e+17
|  |  | 0.91085 | -1.8052e+18 | -7.994e+17
|  |  | 0.9105 | 1.5829e+17 | 1.7436e+17
|  |  | 0.91015 | -1.9609e+18 | -8.7921e+17
|  |  | 0.9098 | 1.8659e+17 | 1.9019e+17
|  |  | 0.90945 | -2.0075e+18 | -8.7616e+17
|  |  | 0.9091 | 2.5892e+17 | 2.2094e+17
|  |  | 0.90875 | -1.0244e+18 | -3.9107e+17
|  |  | 0.9084 | -13119100000000000 | 1.2048e+17
|  |  | 0.90805 | -8.7993e+17 | -3.1982e+17
|  |  | 0.90771 | 2.0915e+17 | 2.5718e+17
|  |  | 0.90736 | -2.4653e+18 | -1.1637e+18
|  |  | 0.90701 | -8.7303e+17 | -3.4425e+17
|  |  | 0.90666 | -2.1294e+18 | -9.8102e+17
|  |  | 0.90632 | 1.5942e+17 | 2.0592e+17
|  |  | 0.90597 | -1.9093e+18 | -8.6251e+17
|  |  | 0.90562 | 33876200000000000 | 1.3465e+17
|  |  | 0.90528 | -8.4225e+17 | -3.0986e+17
|  |  | 0.90493 | -17884500000000 | 94963600000000000
|  |  | 0.90458 | -2.2423e+18 | -1.0204e+18
|  |  | 0.90424 | -83636400000000000 | 47225500000000000
|  |  | 0.90389 | -2.2091e+18 | -1.016e+18
|  |  | 0.90355 | 5.5509e+17 | 3.8218e+17
|  |  | 0.9032 | -2.1291e+18 | -9.6664e+17
|  |  | 0.90286 | -4.8796e+17 | -1.4869e+17
|  |  | 0.90252 | -1.677e+18 | -7.2577e+17
|  |  | 0.90217 | -5.1061e+17 | -1.4695e+17
|  |  | 0.90183 | -1.6569e+18 | -7.2528e+17
|  |  | 0.90149 | 2.0586e+17 | 1.9468e+17
|  |  | 0.90114 | -8.5207e+17 | -3.2755e+17
|  |  | 0.9008 | -4.4314e+17 | -1.3164e+17
|  |  | 0.90046 | -1.2309e+18 | -5.3134e+17
|  |  | 0.90012 | 22367700000000000 | 1.5618e+17
|  |  | 0.89977 | -1.5383e+18 | -6.7791e+17
|  |  | 0.89943 | 1.8074e+17 | 1.9901e+17
|  |  | 0.89909 | -9.6781e+17 | -3.5179e+17
|  |  | 0.89875 | 3.3163e+17 | 2.626e+17
|  |  | 0.89841 | -9.1517e+17 | -3.4036e+17
|  |  | 0.89807 | -3.9912e+17 | -1.2746e+17
|  |  | 0.89773 | -9.1187e+17 | -3.5868e+17
|  |  | 0.89739 | -1.5024e+17 | 24448900000000000
|  |  | 0.89705 | -1.3167e+18 | -5.6753e+17
|  |  | 0.89671 | -5.4926e+17 | -2.0468e+17
|  |  | 0.89637 | -1.127e+18 | -4.7259e+17
|  |  | 0.89603 | 3.0757e+17 | 2.7195e+17
|  |  | 0.89569 | -1.0581e+18 | -4.2592e+17
|  |  | 0.89535 | 4.4345e+17 | 3.2282e+17
|  |  | 0.89501 | -8.713e+17 | -3.3621e+17
|  |  | 0.89468 | 3.6585e+17 | 2.9568e+17
|  |  | 0.89434 | -7.6492e+17 | -2.7378e+17
|  |  | 0.894 | 1.1289e+17 | 1.5859e+17
|  |  | 0.89366 | -5.4027e+17 | -1.6215e+17
|  |  | 0.89333 | 2.7509e+17 | 2.6891e+17
|  |  | 0.89299 | -7.0376e+17 | -2.4047e+17
|  |  | 0.89265 | 1.8153e+17 | 1.8075e+17
|  |  | 0.89232 | -8.8686e+17 | -3.4531e+17
|  |  | 0.89198 | -2.3454e+17 | -43149000000000000
|  |  | 0.89165 | -5.8794e+17 | -1.8196e+17
|  |  | 0.89131 | -6.5944e+17 | -2.2655e+17
|  |  | 0.89098 | -3.916e+17 | -1.0339e+17
|  |  | 0.89064 | 3.0154e+17 | 2.5468e+17
|  |  | 0.89031 | -8.9196e+17 | -3.559e+17
|  |  | 0.88997 | 2.2968e+17 | 2.0536e+17
|  |  | 0.88964 | -6.8165e+17 | -2.5525e+17
|  |  | 0.88931 | 1.14e+17 | 1.5484e+17
|  |  | 0.88897 | -1.054e+18 | -4.2736e+17
|  |  | 0.88864 | -20474800000000000 | 97341000000000000
|  |  | 0.88831 | -7.5571e+17 | -2.777e+17
|  |  | 0.88797 | 6.4808e+17 | 4.1451e+17
|  |  | 0.88764 | -9.2877e+17 | -3.8085e+17
|  |  | 0.88731 | 3.7252e+17 | 2.9167e+17
|  |  | 0.88698 | -8.7001e+17 | -3.391e+17
|  |  | 0.88665 | 3.5836e+17 | 2.7872e+17
|  |  | 0.88631 | -3.3899e+17 | -63296200000000000
|  |  | 0.88598 | -4.6495e+17 | -1.5316e+17
|  |  | 0.88565 | -1.0276e+18 | -4.0515e+17
|  |  | 0.88532 | -11590600000000000 | 1.0174e+17
|  |  | 0.88499 | -9.4429e+17 | -3.8852e+17
|  |  | 0.88466 | -3.424e+17 | -67532800000000000
|  |  | 0.88433 | -3.465e+17 | -88397600000000000
|  |  | 0.884 | 2.1898e+17 | 2.0679e+17
|  |  | 0.88367 | -3.438e+17 | -62731700000000000
|  |  | 0.88334 | 14380000000000000 | 1.2801e+17
|  |  | 0.88301 | -7.3086e+17 | -2.733e+17
|  |  | 0.88269 | 59458600000000000 | 1.3034e+17
|  |  | 0.88236 | -5.9202e+17 | -1.8978e+17
|  |  | 0.88203 | 6.2274e+17 | 4.1512e+17
|  |  | 0.8817 | -7.4213e+17 | -2.6549e+17
|  |  | 0.88137 | 82626000000000000 | 1.5082e+17
|  |  | 0.88105 | -8.33e+17 | -3.2749e+17
|  |  | 0.88072 | 57380200000000000 | 1.2825e+17
|  |  | 0.88039 | -1.6391e+17 | 32607200000000000
|  |  | 0.88007 | 6.3334e+17 | 4.1963e+17
|  |  | 0.87974 | -2.2326e+17 | -3756430000000000
|  |  | 0.87941 | 2.5337e+17 | 2.1112e+17
|  |  | 0.87909 | -4.3983e+17 | -1.2347e+17
|  |  | 0.87876 | -1.9527e+17 | 1997500000000000
|  |  | 0.87844 | -5.4974e+17 | -1.7535e+17
|  |  | 0.87811 | 99449200000000000 | 1.3036e+17
|  |  | 0.87779 | -7.0567e+17 | -2.6317e+17
|  |  | 0.87746 | 4.1312e+17 | 3.1599e+17
|  |  | 0.87714 | -6.7243e+17 | -2.5807e+17
|  |  | 0.87681 | -76579200000000000 | 45632200000000000
|  |  | 0.87649 | -4.5257e+17 | -1.1661e+17
|  |  | 0.87617 | 3.3574e+17 | 2.7615e+17
|  |  | 0.87584 | -5.2127e+17 | -1.659e+17
|  |  | 0.87552 | 4.5008e+17 | 3.344e+17
|  |  | 0.8752 | -6.2158e+17 | -2.268e+17
|  |  | 0.87487 | 3.7572e+17 | 2.8377e+17
|  |  | 0.87455 | -8.1061e+17 | -3.0825e+17
|  |  | 0.87423 | 4.4196e+17 | 3.1818e+17
|  |  | 0.87391 | -2.4819e+17 | -20821200000000000
|  |  | 0.87359 | 6.7646e+17 | 4.3509e+17
|  |  | 0.87327 | -8.0284e+17 | -3.0578e+17