## Fig.1d
unstrained Raman shift (1/cm) | unstrained intensity (a.u.) | fitting unstrained Raman shift (1/cm) | fitting unstrained intensity (a.u.) | strained raman shift (1/cm) | strained intensity (a.u.) | fitting strained raman shift (1/cm) | fitting strained intensity (a.u.) | unstrained angle (rad) | unstrained SHG intensity (a.u.) | fitting unstrained angle (rad) | fitting unstrained SHG intensity (a.u.) | strained angle (rad) | strained SHG intensity (a.u.) | fitting strained angle (rad) | fitting strained SHG intensity (a.u.)
375.408 | 0.00296 | 375.408 | -0.0014467 | 375.442 | 0.0493837 | 375.442 | 0.000639536 | 0 | 0.0168821 | 0 | 0.00970872 | 0 | 0.0261939 | 0 | 0.0205383
376.408 | -0.0134458 | 375.484 | -0.0014467 | 376.442 | -0.0012907 | 375.518 | 0.000639536 | Pi/18 | 0.155146 | Pi/180 | 0.00221701 | Pi/18 | 0.122055 | Pi/180 | 0.00868339
377.408 | -0.0128242 | 375.559 | -0.0014467 | 377.442 | -0.0796628 | 375.593 | 0.000639536 | Pi/9 | 0.619704 | Pi/90 | 2.03553e-05 | Pi/9 | 0.585631 | Pi/90 | 0.00183637
378.408 | 0.0296777 | 375.635 | -0.0014467 | 378.442 | 0.0119419 | 375.669 | 0.000639536 | Pi/6 | 0.946152 | Pi/60 | 0.0031491 | Pi/6 | 0.831124 | Pi/60 | 5.69782e-05
379.408 | 0.0030044 | 375.71 | -0.0014467 | 379.442 | 0.0543372 | 375.744 | 0.000639536 | (2*Pi)/9 | 0.868068 | Pi/45 | 0.0115755 | (2*Pi)/9 | 0.813059 | Pi/45 | 0.00335055
380.408 | 0.0389129 | 375.785 | -0.0014467 | 380.442 | 0.073814 | 375.819 | 0.000639536 | (5*Pi)/18 | 0.435944 | Pi/36 | 0.0252141 | (5*Pi)/18 | 0.51803 | Pi/36 | 0.011668
381.408 | 0.115569 | 375.861 | -0.0014467 | 381.442 | 0.191721 | 375.895 | 0.000639536 | Pi/3 | 0.131006 | Pi/30 | 0.0439224 | Pi/3 | 0.169351 | Pi/30 | 0.0249064
382.408 | 0.417012 | 375.936 | -0.0014467 | 382.442 | 0.75643 | 375.97 | 0.000639536 | (7*Pi)/18 | 0.246814 | (7*Pi)/180 | 0.0675032 | (7*Pi)/18 | 0.181948 | (7*Pi)/180 | 0.0429101
383.408 | 0.942664 | 376.011 | -0.0014467 | 383.442 | 0.828453 | 376.045 | 0.000639536 | (4*Pi)/9 | 0.660432 | (2*Pi)/45 | 0.0957052 | (4*Pi)/9 | 0.463422 | (2*Pi)/45 | 0.0654725
384.408 | 0.600917 | 376.087 | -0.0014467 | 384.442 | 0.384826 | 376.121 | 0.000639536 | Pi/2 | 0.933444 | Pi/20 | 0.128227 | Pi/2 | 0.750202 | Pi/20 | 0.0923383
385.408 | 0.274843 | 376.162 | -0.0014467 | 385.442 | 0.0956744 | 376.196 | 0.000639536 | (5*Pi)/9 | 0.75826 | Pi/18 | 0.16472 | (5*Pi)/9 | 0.613375 | Pi/18 | 0.123206
386.408 | 0.0222518 | 376.238 | -0.0014467 | 386.442 | 0.032186 | 376.272 | 0.000639536 | (11*Pi)/18 | 0.333014 | (11*Pi)/180 | 0.204794 | (11*Pi)/18 | 0.278829 | (11*Pi)/180 | 0.157733
387.408 | -0.03145 | 376.313 | -0.0014467 | 387.442 | 0.00841861 | 376.347 | 0.000639536 | (2*Pi)/3 | 0.059874 | Pi/15 | 0.248016 | (2*Pi)/3 | 0.0972693 | Pi/15 | 0.195535
388.408 | 0.0011396 | 376.388 | -0.0014467 | 388.442 | 0.000511629 | 376.422 | 0.000639536 | (13*Pi)/18 | 0.224492 | (13*Pi)/180 | 0.29392 | (13*Pi)/18 | 0.259411 | (13*Pi)/180 | 0.236196
389.408 | 0.0036482 | 376.464 | -0.0014467 | 389.442 | -0.015186 | 376.498 | 0.000639536 | (7*Pi)/9 | 0.652304 | (7*Pi)/90 | 0.342014 | (7*Pi)/9 | 0.668798 | (7*Pi)/90 | 0.279268
390.408 | -0.0613756 | 376.539 | -0.0014467 | 390.442 | -0.0860233 | 376.573 | 0.000639536 | (5*Pi)/6 | 0.92648 | Pi/12 | 0.391776 | (5*Pi)/6 | 0.925999 | Pi/12 | 0.324278
|  | 376.614 | -0.0014467 |  |  | 376.648 | 0.000639536 | (8*Pi)/9 | 0.752316 | (4*Pi)/45 | 0.442672 | (8*Pi)/9 | 0.73641 | (4*Pi)/45 | 0.370733
|  | 376.69 | -0.0014467 |  |  | 376.724 | 0.000639536 | (17*Pi)/18 | 0.304202 | (17*Pi)/180 | 0.494148 | (17*Pi)/18 | 0.313368 | (17*Pi)/180 | 0.418127
|  | 376.765 | -0.0014467 |  |  | 376.799 | 0.000639536 | Pi | 0.017559 | Pi/10 | 0.545652 | Pi | 0.0268872 | Pi/10 | 0.465941
|  | 376.841 | -0.0014467 |  |  | 376.875 | 0.000639536 | (19*Pi)/18 | 0.148783 | (19*Pi)/180 | 0.596624 | (19*Pi)/18 | 0.129168 | (19*Pi)/180 | 0.513655
|  | 376.916 | -0.0014467 |  |  | 376.95 | 0.000639536 | (10*Pi)/9 | 0.596828 | Pi/9 | 0.646516 | (10*Pi)/9 | 0.514822 | Pi/9 | 0.560751
|  | 376.991 | -0.0014467 |  |  | 377.025 | 0.000639536 | (7*Pi)/6 | 0.951404 | (7*Pi)/60 | 0.694784 | (7*Pi)/6 | 0.80799 | (7*Pi)/60 | 0.606717
|  | 377.067 | -0.0014467 |  |  | 377.101 | 0.000639536 | (11*Pi)/9 | 0.865604 | (11*Pi)/90 | 0.740908 | (11*Pi)/9 | 0.783691 | (11*Pi)/90 | 0.651056
|  | 377.142 | -0.0014467 |  |  | 377.176 | 0.000639536 | (23*Pi)/18 | 0.397651 | (23*Pi)/180 | 0.784392 | (23*Pi)/18 | 0.424535 | (23*Pi)/180 | 0.693287
|  | 377.217 | -0.0014467 |  |  | 377.251 | 0.000639536 | (4*Pi)/3 | 0.045936 | (2*Pi)/15 | 0.824764 | (4*Pi)/3 | 0.0971226 | (2*Pi)/15 | 0.732954
|  | 377.293 | -0.0014467 |  |  | 377.327 | 0.000639536 | (25*Pi)/18 | 0.142121 | (5*Pi)/36 | 0.861584 | (25*Pi)/18 | 0.115004 | (5*Pi)/36 | 0.76963
|  | 377.368 | -0.0014467 |  |  | 377.402 | 0.000639536 | (13*Pi)/9 | 0.588812 | (13*Pi)/90 | 0.894456 | (13*Pi)/9 | 0.426115 | (13*Pi)/90 | 0.80292
|  | 377.444 | -0.0014467 |  |  | 377.478 | 0.000639536 | (3*Pi)/2 | 0.873056 | (3*Pi)/20 | 0.923024 | (3*Pi)/2 | 0.792477 | (3*Pi)/20 | 0.832467
|  | 377.519 | -0.0014467 |  |  | 377.553 | 0.000639536 | (14*Pi)/9 | 0.764076 | (7*Pi)/45 | 0.946984 | (14*Pi)/9 | 0.693234 | (7*Pi)/45 | 0.857955
|  | 377.594 | -0.0014467 |  |  | 377.628 | 0.000639536 | (29*Pi)/18 | 0.429612 | (29*Pi)/180 | 0.966072 | (29*Pi)/18 | 0.420477 | (29*Pi)/180 | 0.879112
|  | 377.67 | -0.0014467 |  |  | 377.704 | 0.000639536 | (5*Pi)/3 | 0.173799 | Pi/6 | 0.98008 | (5*Pi)/3 | 0.213666 | Pi/6 | 0.895713
|  | 377.745 | -0.0014467 |  |  | 377.779 | 0.000651164 | (31*Pi)/18 | 0.312365 | (31*Pi)/180 | 0.988864 | (31*Pi)/18 | 0.385766 | (31*Pi)/180 | 0.907583
|  | 377.82 | -0.0014467 |  |  | 377.854 | 0.000651164 | (16*Pi)/9 | 0.674776 | (8*Pi)/45 | 0.992324 | (16*Pi)/9 | 0.79691 | (8*Pi)/45 | 0.9146
|  | 377.896 | -0.0014467 |  |  | 377.93 | 0.000651164 | (11*Pi)/6 | 0.96848 | (11*Pi)/60 | 0.990424 | (11*Pi)/6 | 0.946046 | (11*Pi)/60 | 0.916693
|  | 377.971 | -0.0014467 |  |  | 378.005 | 0.000651164 | (17*Pi)/9 | 0.765048 | (17*Pi)/90 | 0.983188 | (17*Pi)/9 | 0.822432 | (17*Pi)/90 | 0.913844
|  | 378.047 | -0.0014467 |  |  | 378.081 | 0.000651164 | (35*Pi)/18 | 0.308918 | (7*Pi)/36 | 0.970696 | (35*Pi)/18 | 0.351381 | (7*Pi)/36 | 0.90609
|  | 378.122 | -0.0014467 |  |  | 378.156 | 0.000651164 | 2*Pi | 0.0189187 | Pi/5 | 0.95308 | 2*Pi | 0.0289596 | Pi/5 | 0.89352
|  | 378.197 | -0.0014356 |  |  | 378.231 | 0.000651164 |  |  | (37*Pi)/180 | 0.930532 |  |  | (37*Pi)/180 | 0.876275
|  | 378.273 | -0.0014356 |  |  | 378.307 | 0.000662792 |  |  | (19*Pi)/90 | 0.903304 |  |  | (19*Pi)/90 | 0.854547
|  | 378.348 | -0.0014356 |  |  | 378.382 | 0.000662792 |  |  | (13*Pi)/60 | 0.871684 |  |  | (13*Pi)/60 | 0.828574
|  | 378.423 | -0.0014356 |  |  | 378.457 | 0.00067442 |  |  | (2*Pi)/9 | 0.836016 |  |  | (2*Pi)/9 | 0.798642
|  | 378.499 | -0.0014356 |  |  | 378.533 | 0.000686048 |  |  | (41*Pi)/180 | 0.796688 |  |  | (41*Pi)/180 | 0.765077
|  | 378.574 | -0.0014356 |  |  | 378.608 | 0.000697676 |  |  | (7*Pi)/30 | 0.754128 |  |  | (7*Pi)/30 | 0.728245
|  | 378.65 | -0.0014356 |  |  | 378.684 | 0.000720931 |  |  | (43*Pi)/180 | 0.708796 |  |  | (43*Pi)/180 | 0.688545
|  | 378.725 | -0.0014245 |  |  | 378.759 | 0.000755815 |  |  | (11*Pi)/45 | 0.661176 |  |  | (11*Pi)/45 | 0.646408
|  | 378.8 | -0.0014245 |  |  | 378.834 | 0.000790699 |  |  | Pi/4 | 0.611792 |  |  | Pi/4 | 0.602288
|  | 378.876 | -0.0014134 |  |  | 378.91 | 0.000848838 |  |  | (23*Pi)/90 | 0.561172 |  |  | (23*Pi)/90 | 0.556662
|  | 378.951 | -0.0014023 |  |  | 378.985 | 0.000918606 |  |  | (47*Pi)/180 | 0.509864 |  |  | (47*Pi)/180 | 0.510018
|  | 379.026 | -0.0013801 |  |  | 379.06 | 0.00101163 |  |  | (4*Pi)/15 | 0.45842 |  |  | (4*Pi)/15 | 0.462856
|  | 379.102 | -0.001369 |  |  | 379.136 | 0.00113954 |  |  | (49*Pi)/180 | 0.4074 |  |  | (49*Pi)/180 | 0.415681
|  | 379.177 | -0.0013357 |  |  | 379.211 | 0.00130233 |  |  | (5*Pi)/18 | 0.357343 |  |  | (5*Pi)/18 | 0.368995
|  | 379.253 | -0.0013024 |  |  | 379.287 | 0.00151163 |  |  | (17*Pi)/60 | 0.308794 |  |  | (17*Pi)/60 | 0.323293
|  | 379.328 | -0.0012469 |  |  | 379.362 | 0.00177907 |  |  | (13*Pi)/45 | 0.262272 |  |  | (13*Pi)/45 | 0.279058
|  | 379.403 | -0.0011803 |  |  | 379.437 | 0.00211628 |  |  | (53*Pi)/180 | 0.218274 |  |  | (53*Pi)/180 | 0.236755
|  | 379.479 | -0.0010915 |  |  | 379.513 | 0.00255814 |  |  | (3*Pi)/10 | 0.177272 |  |  | (3*Pi)/10 | 0.196827
|  | 379.554 | -0.0009805 |  |  | 379.588 | 0.00311628 |  |  | (11*Pi)/36 | 0.139702 |  |  | (11*Pi)/36 | 0.159688
|  | 379.63 | -0.0008251 |  |  | 379.664 | 0.00381396 |  |  | (14*Pi)/45 | 0.105962 |  |  | (14*Pi)/45 | 0.125722
|  | 379.705 | -0.0006364 |  |  | 379.739 | 0.00469768 |  |  | (19*Pi)/60 | 0.0764104 |  |  | (19*Pi)/60 | 0.0952747
|  | 379.78 | -0.0003922 |  |  | 379.814 | 0.00577907 |  |  | (29*Pi)/90 | 0.0513556 |  |  | (29*Pi)/90 | 0.0686534
|  | 379.856 | -7.03e-05 |  |  | 379.89 | 0.00713954 |  |  | (59*Pi)/180 | 0.0310591 |  |  | (59*Pi)/180 | 0.0461211
|  | 379.931 | 0.0003293 |  |  | 379.965 | 0.00880233 |  |  | Pi/3 | 0.0157295 |  |  | Pi/3 | 0.0278954
|  | 380.006 | 0.000851 |  |  | 380.04 | 0.0108256 |  |  | (61*Pi)/180 | 0.00552072 |  |  | (61*Pi)/180 | 0.0141452
|  | 380.082 | 0.0014837 |  |  | 380.116 | 0.0133023 |  |  | (31*Pi)/90 | 0.000530304 |  |  | (31*Pi)/90 | 0.00498936
|  | 380.157 | 0.002294 |  |  | 380.191 | 0.0162791 |  |  | (7*Pi)/20 | 0.00079872 |  |  | (7*Pi)/20 | 0.000495475
|  | 380.233 | 0.003293 |  |  | 380.267 | 0.0198721 |  |  | (16*Pi)/45 | 0.00630876 |  |  | (16*Pi)/45 | 0.00067913
|  | 380.308 | 0.0045251 |  |  | 380.342 | 0.0241512 |  |  | (13*Pi)/36 | 0.0169858 |  |  | (13*Pi)/36 | 0.0055039
|  | 380.383 | 0.0060458 |  |  | 380.417 | 0.0292209 |  |  | (11*Pi)/30 | 0.0326986 |  |  | (11*Pi)/30 | 0.0148819
|  | 380.459 | 0.0078995 |  |  | 380.493 | 0.0352093 |  |  | (67*Pi)/180 | 0.0532608 |  |  | (67*Pi)/180 | 0.0286746
|  | 380.534 | 0.0101639 |  |  | 380.568 | 0.0422209 |  |  | (17*Pi)/45 | 0.0784336 |  |  | (17*Pi)/45 | 0.0466952
|  | 380.609 | 0.0128834 |  |  | 380.643 | 0.0503837 |  |  | (23*Pi)/60 | 0.107927 |  |  | (23*Pi)/60 | 0.0687097
|  | 380.685 | 0.0161579 |  |  | 380.719 | 0.0598372 |  |  | (7*Pi)/18 | 0.141405 |  |  | (7*Pi)/18 | 0.0944406
|  | 380.76 | 0.0200651 |  |  | 380.794 | 0.0707093 |  |  | (71*Pi)/180 | 0.178487 |  |  | (71*Pi)/180 | 0.12357
|  | 380.836 | 0.0246938 |  |  | 380.87 | 0.0831163 |  |  | (2*Pi)/5 | 0.218754 |  |  | (2*Pi)/5 | 0.155741
|  | 380.911 | 0.0301661 |  |  | 380.945 | 0.0972093 |  |  | (73*Pi)/180 | 0.261753 |  |  | (73*Pi)/180 | 0.190567
|  | 380.986 | 0.0365819 |  |  | 381.02 | 0.113105 |  |  | (37*Pi)/90 | 0.307 |  |  | (37*Pi)/90 | 0.22763
|  | 381.062 | 0.0440633 |  |  | 381.096 | 0.130895 |  |  | (5*Pi)/12 | 0.353988 |  |  | (5*Pi)/12 | 0.266489
|  | 381.137 | 0.0527213 |  |  | 381.171 | 0.150698 |  |  | (19*Pi)/45 | 0.402192 |  |  | (19*Pi)/45 | 0.306683
|  | 381.212 | 0.0627002 |  |  | 381.246 | 0.172581 |  |  | (77*Pi)/180 | 0.451072 |  |  | (77*Pi)/180 | 0.34774
|  | 381.288 | 0.0741221 |  |  | 381.322 | 0.196593 |  |  | (13*Pi)/30 | 0.50008 |  |  | (13*Pi)/30 | 0.389177
|  | 381.363 | 0.087098 |  |  | 381.397 | 0.222744 |  |  | (79*Pi)/180 | 0.548676 |  |  | (79*Pi)/180 | 0.430508
|  | 381.439 | 0.101772 |  |  | 381.473 | 0.251047 |  |  | (4*Pi)/9 | 0.596312 |  |  | (4*Pi)/9 | 0.47125
|  | 381.514 | 0.118256 |  |  | 381.548 | 0.281419 |  |  | (9*Pi)/20 | 0.642464 |  |  | (9*Pi)/20 | 0.51093
|  | 381.589 | 0.136637 |  |  | 381.623 | 0.313791 |  |  | (41*Pi)/90 | 0.686616 |  |  | (41*Pi)/90 | 0.549084
|  | 381.665 | 0.157006 |  |  | 381.699 | 0.348 |  |  | (83*Pi)/180 | 0.728272 |  |  | (83*Pi)/180 | 0.585269
|  | 381.74 | 0.179439 |  |  | 381.774 | 0.383884 |  |  | (7*Pi)/15 | 0.76698 |  |  | (7*Pi)/15 | 0.619065
|  | 381.815 | 0.203959 |  |  | 381.849 | 0.421198 |  |  | (17*Pi)/36 | 0.802304 |  |  | (17*Pi)/36 | 0.650081
|  | 381.891 | 0.230588 |  |  | 381.925 | 0.459651 |  |  | (43*Pi)/90 | 0.833848 |  |  | (43*Pi)/90 | 0.677956
|  | 381.966 | 0.259303 |  |  | 382 | 0.498919 |  |  | (29*Pi)/60 | 0.861272 |  |  | (29*Pi)/60 | 0.702367
|  | 382.042 | 0.290039 |  |  | 382.076 | 0.538628 |  |  | (22*Pi)/45 | 0.884268 |  |  | (22*Pi)/45 | 0.723031
|  | 382.117 | 0.322707 |  |  | 382.151 | 0.578384 |  |  | (89*Pi)/180 | 0.90258 |  |  | (89*Pi)/180 | 0.739709
|  | 382.192 | 0.357139 |  |  | 382.226 | 0.617733 |  |  | Pi/2 | 0.916004 |  |  | Pi/2 | 0.752206
|  | 382.268 | 0.393158 |  |  | 382.302 | 0.656198 |  |  | (91*Pi)/180 | 0.924396 |  |  | (91*Pi)/180 | 0.760379
|  | 382.343 | 0.430532 |  |  | 382.377 | 0.693326 |  |  | (23*Pi)/45 | 0.927664 |  |  | (23*Pi)/45 | 0.764129
|  | 382.418 | 0.468971 |  |  | 382.452 | 0.728593 |  |  | (31*Pi)/60 | 0.925768 |  |  | (31*Pi)/60 | 0.763414
|  | 382.494 | 0.508154 |  |  | 382.528 | 0.761547 |  |  | (47*Pi)/90 | 0.918732 |  |  | (47*Pi)/90 | 0.75824
|  | 382.569 | 0.547715 |  |  | 382.603 | 0.791709 |  |  | (19*Pi)/36 | 0.906636 |  |  | (19*Pi)/36 | 0.748666
|  | 382.645 | 0.587264 |  |  | 382.679 | 0.818628 |  |  | (8*Pi)/15 | 0.889612 |  |  | (8*Pi)/15 | 0.734799
|  | 382.72 | 0.626358 |  |  | 382.754 | 0.841919 |  |  | (97*Pi)/180 | 0.867852 |  |  | (97*Pi)/180 | 0.716799
|  | 382.795 | 0.664542 |  |  | 382.829 | 0.861198 |  |  | (49*Pi)/90 | 0.841596 |  |  | (49*Pi)/90 | 0.694873
|  | 382.871 | 0.701372 |  |  | 382.905 | 0.876174 |  |  | (11*Pi)/20 | 0.811136 |  |  | (11*Pi)/20 | 0.669273
|  | 382.946 | 0.736359 |  |  | 382.98 | 0.886628 |  |  | (5*Pi)/9 | 0.776812 |  |  | (5*Pi)/9 | 0.640293
|  | 383.021 | 0.769049 |  |  | 383.055 | 0.89236 |  |  | (101*Pi)/180 | 0.739004 |  |  | (101*Pi)/180 | 0.608268
|  | 383.097 | 0.798974 |  |  | 383.131 | 0.893302 |  |  | (17*Pi)/30 | 0.698136 |  |  | (17*Pi)/30 | 0.57357
|  | 383.172 | 0.825714 |  |  | 383.206 | 0.889419 |  |  | (103*Pi)/180 | 0.654656 |  |  | (103*Pi)/180 | 0.536599
|  | 383.248 | 0.848891 |  |  | 383.282 | 0.880802 |  |  | (26*Pi)/45 | 0.609048 |  |  | (26*Pi)/45 | 0.497786
|  | 383.323 | 0.868149 |  |  | 383.357 | 0.867558 |  |  | (7*Pi)/12 | 0.561824 |  |  | (7*Pi)/12 | 0.457582
|  | 383.398 | 0.88319 |  |  | 383.432 | 0.849919 |  |  | (53*Pi)/90 | 0.5135 |  |  | (53*Pi)/90 | 0.416457
|  | 383.474 | 0.893802 |  |  | 383.508 | 0.828151 |  |  | (107*Pi)/180 | 0.464624 |  |  | (107*Pi)/180 | 0.374893
|  | 383.549 | 0.899807 |  |  | 383.583 | 0.802605 |  |  | (3*Pi)/5 | 0.415732 |  |  | (3*Pi)/5 | 0.333377
|  | 383.624 | 0.901105 |  |  | 383.658 | 0.773651 |  |  | (109*Pi)/180 | 0.36737 |  |  | (109*Pi)/180 | 0.292401
|  | 383.7 | 0.897687 |  |  | 383.734 | 0.741733 |  |  | (11*Pi)/18 | 0.320076 |  |  | (11*Pi)/18 | 0.25245
|  | 383.775 | 0.889595 |  |  | 383.809 | 0.707302 |  |  | (37*Pi)/60 | 0.274379 |  |  | (37*Pi)/60 | 0.214
|  | 383.851 | 0.876974 |  |  | 383.885 | 0.670849 |  |  | (28*Pi)/45 | 0.230786 |  |  | (28*Pi)/45 | 0.177513
|  | 383.926 | 0.860002 |  |  | 383.96 | 0.632837 |  |  | (113*Pi)/180 | 0.189786 |  |  | (113*Pi)/180 | 0.14343
|  | 384.001 | 0.838945 |  |  | 384.035 | 0.593779 |  |  | (19*Pi)/30 | 0.151835 |  |  | (19*Pi)/30 | 0.112167
|  | 384.077 | 0.814126 |  |  | 384.111 | 0.554128 |  |  | (23*Pi)/36 | 0.117359 |  |  | (23*Pi)/36 | 0.0841124
|  | 384.152 | 0.785898 |  |  | 384.186 | 0.514349 |  |  | (29*Pi)/45 | 0.0867448 |  |  | (29*Pi)/45 | 0.0596175
|  | 384.227 | 0.754674 |  |  | 384.261 | 0.47486 |  |  | (13*Pi)/20 | 0.0603368 |  |  | (13*Pi)/20 | 0.0389969
|  | 384.303 | 0.720897 |  |  | 384.337 | 0.436047 |  |  | (59*Pi)/90 | 0.0384334 |  |  | (59*Pi)/90 | 0.0225235
|  | 384.378 | 0.685033 |  |  | 384.412 | 0.398256 |  |  | (119*Pi)/180 | 0.0212831 |  |  | (119*Pi)/180 | 0.010425
|  | 384.454 | 0.647526 |  |  | 384.488 | 0.361791 |  |  | (2*Pi)/3 | 0.0090826 |  |  | (2*Pi)/3 | 0.00288178
|  | 384.529 | 0.608876 |  |  | 384.563 | 0.326907 |  |  | (121*Pi)/180 | 0.001974 |  |  | (121*Pi)/180 | 2.44984e-05
|  | 384.604 | 0.569526 |  |  | 384.638 | 0.293791 |  |  | (61*Pi)/90 | 4.34476e-05 |  |  | (61*Pi)/90 | 0.00193255
|  | 384.68 | 0.529921 |  |  | 384.714 | 0.262628 |  |  | (41*Pi)/60 | 0.0033201 |  |  | (41*Pi)/60 | 0.00863306
|  | 384.755 | 0.490483 |  |  | 384.789 | 0.233512 |  |  | (31*Pi)/45 | 0.0117758 |  |  | (31*Pi)/45 | 0.0201004
|  | 384.831 | 0.451589 |  |  | 384.865 | 0.206523 |  |  | (25*Pi)/36 | 0.0253253 |  |  | (25*Pi)/36 | 0.0362564
|  | 384.906 | 0.413593 |  |  | 384.94 | 0.181674 |  |  | (7*Pi)/10 | 0.0438272 |  |  | (7*Pi)/10 | 0.0569708
|  | 384.981 | 0.376797 |  |  | 385.015 | 0.158965 |  |  | (127*Pi)/180 | 0.0670856 |  |  | (127*Pi)/180 | 0.082063
|  | 385.057 | 0.341454 |  |  | 385.091 | 0.13836 |  |  | (32*Pi)/45 | 0.0948524 |  |  | (32*Pi)/45 | 0.111303
|  | 385.132 | 0.307799 |  |  | 385.166 | 0.119802 |  |  | (43*Pi)/60 | 0.126829 |  |  | (43*Pi)/60 | 0.144416
|  | 385.207 | 0.275987 |  |  | 385.241 | 0.103174 |  |  | (13*Pi)/18 | 0.162671 |  |  | (13*Pi)/18 | 0.181081
|  | 385.283 | 0.24615 |  |  | 385.317 | 0.0883953 |  |  | (131*Pi)/180 | 0.20199 |  |  | (131*Pi)/180 | 0.220939
|  | 385.358 | 0.218367 |  |  | 385.392 | 0.0753488 |  |  | (11*Pi)/15 | 0.244361 |  |  | (11*Pi)/15 | 0.263594
|  | 385.434 | 0.192681 |  |  | 385.468 | 0.0638954 |  |  | (133*Pi)/180 | 0.289325 |  |  | (133*Pi)/180 | 0.308618
|  | 385.509 | 0.169105 |  |  | 385.543 | 0.053907 |  |  | (67*Pi)/90 | 0.336391 |  |  | (67*Pi)/90 | 0.355554
|  | 385.584 | 0.147604 |  |  | 385.618 | 0.0452558 |  |  | (3*Pi)/4 | 0.385049 |  |  | (3*Pi)/4 | 0.403925
|  | 385.66 | 0.128135 |  |  | 385.694 | 0.037814 |  |  | (34*Pi)/45 | 0.434768 |  |  | (34*Pi)/45 | 0.453235
|  | 385.735 | 0.110619 |  |  | 385.769 | 0.0314419 |  |  | (137*Pi)/180 | 0.485008 |  |  | (137*Pi)/180 | 0.502975
|  | 385.81 | 0.0949679 |  |  | 385.844 | 0.0260233 |  |  | (23*Pi)/30 | 0.535216 |  |  | (23*Pi)/30 | 0.552631
|  | 385.886 | 0.0810707 |  |  | 385.92 | 0.0214419 |  |  | (139*Pi)/180 | 0.584848 |  |  | (139*Pi)/180 | 0.601686
|  | 385.961 | 0.0688052 |  |  | 385.995 | 0.0176047 |  |  | (7*Pi)/9 | 0.633364 |  |  | (7*Pi)/9 | 0.64963
|  | 386.037 | 0.0580493 |  |  | 386.071 | 0.0143953 |  |  | (47*Pi)/60 | 0.680228 |  |  | (47*Pi)/60 | 0.69596
|  | 386.112 | 0.0486809 |  |  | 386.146 | 0.0117326 |  |  | (71*Pi)/90 | 0.724928 |  |  | (71*Pi)/90 | 0.740191
|  | 386.187 | 0.0405668 |  |  | 386.221 | 0.00954651 |  |  | (143*Pi)/180 | 0.76698 |  |  | (143*Pi)/180 | 0.781858
|  | 386.263 | 0.0335738 |  |  | 386.297 | 0.00774419 |  |  | (4*Pi)/5 | 0.80592 |  |  | (4*Pi)/5 | 0.820521
|  | 386.338 | 0.027602 |  |  | 386.372 | 0.00627907 |  |  | (29*Pi)/36 | 0.84132 |  |  | (29*Pi)/36 | 0.855771
|  | 386.413 | 0.0225182 |  |  | 386.447 | 0.00509302 |  |  | (73*Pi)/90 | 0.872792 |  |  | (73*Pi)/90 | 0.887235
|  | 386.489 | 0.0182225 |  |  | 386.523 | 0.00413954 |  |  | (49*Pi)/60 | 0.899996 |  |  | (49*Pi)/60 | 0.914579
|  | 386.564 | 0.014615 |  |  | 386.598 | 0.00337209 |  |  | (37*Pi)/45 | 0.922624 |  |  | (37*Pi)/45 | 0.93751
|  | 386.64 | 0.0115958 |  |  | 386.674 | 0.00275582 |  |  | (149*Pi)/180 | 0.940432 |  |  | (149*Pi)/180 | 0.955784
|  | 386.715 | 0.0090872 |  |  | 386.749 | 0.00227907 |  |  | (5*Pi)/6 | 0.953228 |  |  | (5*Pi)/6 | 0.969203
|  | 386.79 | 0.0070226 |  |  | 386.824 | 0.00189535 |  |  | (151*Pi)/180 | 0.96086 |  |  | (151*Pi)/180 | 0.977623
|  | 386.866 | 0.0053243 |  |  | 386.9 | 0.00160465 |  |  | (38*Pi)/45 | 0.963252 |  |  | (38*Pi)/45 | 0.98095
|  | 386.941 | 0.0039368 |  |  | 386.975 | 0.00137209 |  |  | (17*Pi)/20 | 0.960372 |  |  | (17*Pi)/20 | 0.979145
|  | 387.016 | 0.0028157 |  |  | 387.05 | 0.00119768 |  |  | (77*Pi)/90 | 0.952252 |  |  | (77*Pi)/90 | 0.972223
|  | 387.092 | 0.0019055 |  |  | 387.126 | 0.00105814 |  |  | (31*Pi)/36 | 0.93898 |  |  | (31*Pi)/36 | 0.960254
|  | 387.167 | 0.001184 |  |  | 387.201 | 0.000953489 |  |  | (13*Pi)/15 | 0.920692 |  |  | (13*Pi)/15 | 0.943359
|  | 387.243 | 0.0006068 |  |  | 387.277 | 0.000872094 |  |  | (157*Pi)/180 | 0.8976 |  |  | (157*Pi)/180 | 0.921715
|  | 387.318 | 0.0001406 |  |  | 387.352 | 0.000813955 |  |  | (79*Pi)/90 | 0.869944 |  |  | (79*Pi)/90 | 0.895547
|  | 387.393 | -0.0002257 |  |  | 387.427 | 0.000767443 |  |  | (53*Pi)/60 | 0.838032 |  |  | (53*Pi)/60 | 0.865127
|  | 387.469 | -0.0005032 |  |  | 387.503 | 0.000732559 |  |  | (8*Pi)/9 | 0.802208 |  |  | (8*Pi)/9 | 0.830775
|  | 387.544 | -0.0007252 |  |  | 387.578 | 0.000709303 |  |  | (161*Pi)/180 | 0.762868 |  |  | (161*Pi)/180 | 0.792851
|  | 387.619 | -0.0009028 |  |  | 387.653 | 0.000697676 |  |  | (9*Pi)/10 | 0.720436 |  |  | (9*Pi)/10 | 0.751753
|  | 387.695 | -0.001036 |  |  | 387.729 | 0.00067442 |  |  | (163*Pi)/180 | 0.675384 |  |  | (163*Pi)/180 | 0.707913
|  | 387.77 | -0.0011359 |  |  | 387.804 | 0.00067442 |  |  | (41*Pi)/45 | 0.6282 |  |  | (41*Pi)/45 | 0.661792
|  | 387.846 | -0.0012136 |  |  | 387.88 | 0.000662792 |  |  | (11*Pi)/12 | 0.579404 |  |  | (11*Pi)/12 | 0.613876
|  | 387.921 | -0.0012691 |  |  | 387.955 | 0.000651164 |  |  | (83*Pi)/90 | 0.529528 |  |  | (83*Pi)/90 | 0.564668
|  | 387.996 | -0.0013135 |  |  | 388.03 | 0.000651164 |  |  | (167*Pi)/180 | 0.479116 |  |  | (167*Pi)/180 | 0.514686
|  | 388.072 | -0.0013468 |  |  | 388.106 | 0.000651164 |  |  | (14*Pi)/15 | 0.428728 |  |  | (14*Pi)/15 | 0.464456
|  | 388.147 | -0.0013801 |  |  | 388.181 | 0.000651164 |  |  | (169*Pi)/180 | 0.378915 |  |  | (169*Pi)/180 | 0.414506
|  | 388.222 | -0.0013912 |  |  | 388.256 | 0.000651164 |  |  | (17*Pi)/18 | 0.330221 |  |  | (17*Pi)/18 | 0.365361
|  | 388.298 | -0.0014023 |  |  | 388.332 | 0.000651164 |  |  | (19*Pi)/20 | 0.283184 |  |  | (19*Pi)/20 | 0.317538
|  | 388.373 | -0.0014134 |  |  | 388.407 | 0.000651164 |  |  | (43*Pi)/45 | 0.238321 |  |  | (43*Pi)/45 | 0.271536
|  | 388.449 | -0.0014245 |  |  | 388.483 | 0.000639536 |  |  | (173*Pi)/180 | 0.196126 |  |  | (173*Pi)/180 | 0.227839
|  | 388.524 | -0.0014245 |  |  | 388.558 | 0.000639536 |  |  | (29*Pi)/30 | 0.157064 |  |  | (29*Pi)/30 | 0.186903
|  | 388.599 | -0.0014356 |  |  | 388.633 | 0.000639536 |  |  | (35*Pi)/36 | 0.121566 |  |  | (35*Pi)/36 | 0.149155
|  | 388.675 | -0.0014356 |  |  | 388.709 | 0.000639536 |  |  | (44*Pi)/45 | 0.0900256 |  |  | (44*Pi)/45 | 0.114987
|  | 388.75 | -0.0014356 |  |  | 388.784 | 0.000639536 |  |  | (59*Pi)/60 | 0.0627924 |  |  | (59*Pi)/60 | 0.0847533
|  | 388.825 | -0.0014356 |  |  | 388.859 | 0.000639536 |  |  | (89*Pi)/90 | 0.0401688 |  |  | (89*Pi)/90 | 0.0587649
|  | 388.901 | -0.0014356 |  |  | 388.935 | 0.000639536 |  |  | (179*Pi)/180 | 0.0224075 |  |  | (179*Pi)/180 | 0.0372875
|  | 388.976 | -0.0014356 |  |  | 389.01 | 0.000639536 |  |  | Pi | 0.00970872 |  |  | Pi | 0.0205383
|  | 389.052 | -0.0014467 |  |  | 389.086 | 0.000639536 |  |  | (181*Pi)/180 | 0.00221701 |  |  | (181*Pi)/180 | 0.00868339
|  | 389.127 | -0.0014467 |  |  | 389.161 | 0.000639536 |  |  | (91*Pi)/90 | 2.03553e-05 |  |  | (91*Pi)/90 | 0.00183637
|  | 389.202 | -0.0014467 |  |  | 389.236 | 0.000639536 |  |  | (61*Pi)/60 | 0.0031491 |  |  | (61*Pi)/60 | 5.69782e-05
|  | 389.278 | -0.0014467 |  |  | 389.312 | 0.000639536 |  |  | (46*Pi)/45 | 0.0115755 |  |  | (46*Pi)/45 | 0.00335055
|  | 389.353 | -0.0014467 |  |  | 389.387 | 0.000639536 |  |  | (37*Pi)/36 | 0.0252141 |  |  | (37*Pi)/36 | 0.011668
|  | 389.429 | -0.0014467 |  |  | 389.463 | 0.000639536 |  |  | (31*Pi)/30 | 0.0439224 |  |  | (31*Pi)/30 | 0.0249064
|  | 389.504 | -0.0014467 |  |  | 389.538 | 0.000639536 |  |  | (187*Pi)/180 | 0.0675032 |  |  | (187*Pi)/180 | 0.0429101
|  | 389.579 | -0.0014467 |  |  | 389.613 | 0.000639536 |  |  | (47*Pi)/45 | 0.0957052 |  |  | (47*Pi)/45 | 0.0654725
|  | 389.655 | -0.0014467 |  |  | 389.689 | 0.000639536 |  |  | (21*Pi)/20 | 0.128227 |  |  | (21*Pi)/20 | 0.0923383
|  | 389.73 | -0.0014467 |  |  | 389.764 | 0.000639536 |  |  | (19*Pi)/18 | 0.16472 |  |  | (19*Pi)/18 | 0.123206
|  | 389.805 | -0.0014467 |  |  | 389.839 | 0.000639536 |  |  | (191*Pi)/180 | 0.204794 |  |  | (191*Pi)/180 | 0.157733
|  | 389.881 | -0.0014467 |  |  | 389.915 | 0.000639536 |  |  | (16*Pi)/15 | 0.248016 |  |  | (16*Pi)/15 | 0.195535
|  | 389.956 | -0.0014467 |  |  | 389.99 | 0.000639536 |  |  | (193*Pi)/180 | 0.29392 |  |  | (193*Pi)/180 | 0.236196
|  | 390.032 | -0.0014467 |  |  | 390.066 | 0.000639536 |  |  | (97*Pi)/90 | 0.342014 |  |  | (97*Pi)/90 | 0.279268
|  | 390.107 | -0.0014467 |  |  | 390.141 | 0.000639536 |  |  | (13*Pi)/12 | 0.391776 |  |  | (13*Pi)/12 | 0.324278
|  | 390.182 | -0.0014467 |  |  | 390.216 | 0.000639536 |  |  | (49*Pi)/45 | 0.442672 |  |  | (49*Pi)/45 | 0.370733
|  | 390.258 | -0.0014467 |  |  | 390.292 | 0.000639536 |  |  | (197*Pi)/180 | 0.494148 |  |  | (197*Pi)/180 | 0.418127
|  | 390.333 | -0.0014467 |  |  | 390.367 | 0.000639536 |  |  | (11*Pi)/10 | 0.545652 |  |  | (11*Pi)/10 | 0.465941
|  | 390.408 | -0.0014467 |  |  | 390.442 | 0.000639536 |  |  | (199*Pi)/180 | 0.596624 |  |  | (199*Pi)/180 | 0.513655
[10 empty] | (10*Pi)/9 | 0.646516 |  |  | (10*Pi)/9 | 0.560751
[10 empty] | (67*Pi)/60 | 0.694784 |  |  | (67*Pi)/60 | 0.606717
[10 empty] | (101*Pi)/90 | 0.740908 |  |  | (101*Pi)/90 | 0.651056
[10 empty] | (203*Pi)/180 | 0.784392 |  |  | (203*Pi)/180 | 0.693287
[10 empty] | (17*Pi)/15 | 0.824764 |  |  | (17*Pi)/15 | 0.732954
[10 empty] | (41*Pi)/36 | 0.861584 |  |  | (41*Pi)/36 | 0.76963
[10 empty] | (103*Pi)/90 | 0.894456 |  |  | (103*Pi)/90 | 0.80292
[10 empty] | (23*Pi)/20 | 0.923024 |  |  | (23*Pi)/20 | 0.832467
[10 empty] | (52*Pi)/45 | 0.946984 |  |  | (52*Pi)/45 | 0.857955
[10 empty] | (209*Pi)/180 | 0.966072 |  |  | (209*Pi)/180 | 0.879112
[10 empty] | (7*Pi)/6 | 0.98008 |  |  | (7*Pi)/6 | 0.895713
[10 empty] | (211*Pi)/180 | 0.988864 |  |  | (211*Pi)/180 | 0.907583
[10 empty] | (53*Pi)/45 | 0.992324 |  |  | (53*Pi)/45 | 0.9146
[10 empty] | (71*Pi)/60 | 0.990424 |  |  | (71*Pi)/60 | 0.916693
[10 empty] | (107*Pi)/90 | 0.983188 |  |  | (107*Pi)/90 | 0.913844
[10 empty] | (43*Pi)/36 | 0.970696 |  |  | (43*Pi)/36 | 0.90609
[10 empty] | (6*Pi)/5 | 0.95308 |  |  | (6*Pi)/5 | 0.89352
[10 empty] | (217*Pi)/180 | 0.930532 |  |  | (217*Pi)/180 | 0.876275
[10 empty] | (109*Pi)/90 | 0.903304 |  |  | (109*Pi)/90 | 0.854547
[10 empty] | (73*Pi)/60 | 0.871684 |  |  | (73*Pi)/60 | 0.828574
[10 empty] | (11*Pi)/9 | 0.836016 |  |  | (11*Pi)/9 | 0.798642
[10 empty] | (221*Pi)/180 | 0.796688 |  |  | (221*Pi)/180 | 0.765077
[10 empty] | (37*Pi)/30 | 0.754128 |  |  | (37*Pi)/30 | 0.728245
[10 empty] | (223*Pi)/180 | 0.708796 |  |  | (223*Pi)/180 | 0.688545
[10 empty] | (56*Pi)/45 | 0.661176 |  |  | (56*Pi)/45 | 0.646408
[10 empty] | (5*Pi)/4 | 0.611792 |  |  | (5*Pi)/4 | 0.602288
[10 empty] | (113*Pi)/90 | 0.561172 |  |  | (113*Pi)/90 | 0.556662
[10 empty] | (227*Pi)/180 | 0.509864 |  |  | (227*Pi)/180 | 0.510018
[10 empty] | (19*Pi)/15 | 0.45842 |  |  | (19*Pi)/15 | 0.462856
[10 empty] | (229*Pi)/180 | 0.4074 |  |  | (229*Pi)/180 | 0.415681
[10 empty] | (23*Pi)/18 | 0.357343 |  |  | (23*Pi)/18 | 0.368995
[10 empty] | (77*Pi)/60 | 0.308794 |  |  | (77*Pi)/60 | 0.323293
[10 empty] | (58*Pi)/45 | 0.262272 |  |  | (58*Pi)/45 | 0.279058
[10 empty] | (233*Pi)/180 | 0.218274 |  |  | (233*Pi)/180 | 0.236755
[10 empty] | (13*Pi)/10 | 0.177272 |  |  | (13*Pi)/10 | 0.196827
[10 empty] | (47*Pi)/36 | 0.139702 |  |  | (47*Pi)/36 | 0.159688
[10 empty] | (59*Pi)/45 | 0.105962 |  |  | (59*Pi)/45 | 0.125722
[10 empty] | (79*Pi)/60 | 0.0764104 |  |  | (79*Pi)/60 | 0.0952747
[10 empty] | (119*Pi)/90 | 0.0513556 |  |  | (119*Pi)/90 | 0.0686534
[10 empty] | (239*Pi)/180 | 0.0310591 |  |  | (239*Pi)/180 | 0.0461211
[10 empty] | (4*Pi)/3 | 0.0157295 |  |  | (4*Pi)/3 | 0.0278954
[10 empty] | (241*Pi)/180 | 0.00552072 |  |  | (241*Pi)/180 | 0.0141452
[10 empty] | (121*Pi)/90 | 0.000530304 |  |  | (121*Pi)/90 | 0.00498936
[10 empty] | (27*Pi)/20 | 0.00079872 |  |  | (27*Pi)/20 | 0.000495475
[10 empty] | (61*Pi)/45 | 0.00630876 |  |  | (61*Pi)/45 | 0.00067913
[10 empty] | (49*Pi)/36 | 0.0169858 |  |  | (49*Pi)/36 | 0.0055039
[10 empty] | (41*Pi)/30 | 0.0326986 |  |  | (41*Pi)/30 | 0.0148819
[10 empty] | (247*Pi)/180 | 0.0532608 |  |  | (247*Pi)/180 | 0.0286746
[10 empty] | (62*Pi)/45 | 0.0784336 |  |  | (62*Pi)/45 | 0.0466952
[10 empty] | (83*Pi)/60 | 0.107927 |  |  | (83*Pi)/60 | 0.0687097
[10 empty] | (25*Pi)/18 | 0.141405 |  |  | (25*Pi)/18 | 0.0944406
[10 empty] | (251*Pi)/180 | 0.178487 |  |  | (251*Pi)/180 | 0.12357
[10 empty] | (7*Pi)/5 | 0.218754 |  |  | (7*Pi)/5 | 0.155741
[10 empty] | (253*Pi)/180 | 0.261753 |  |  | (253*Pi)/180 | 0.190567
[10 empty] | (127*Pi)/90 | 0.307 |  |  | (127*Pi)/90 | 0.22763
[10 empty] | (17*Pi)/12 | 0.353988 |  |  | (17*Pi)/12 | 0.266489
[10 empty] | (64*Pi)/45 | 0.402192 |  |  | (64*Pi)/45 | 0.306683
[10 empty] | (257*Pi)/180 | 0.451072 |  |  | (257*Pi)/180 | 0.34774
[10 empty] | (43*Pi)/30 | 0.50008 |  |  | (43*Pi)/30 | 0.389177
[10 empty] | (259*Pi)/180 | 0.548676 |  |  | (259*Pi)/180 | 0.430508
[10 empty] | (13*Pi)/9 | 0.596312 |  |  | (13*Pi)/9 | 0.47125
[10 empty] | (29*Pi)/20 | 0.642464 |  |  | (29*Pi)/20 | 0.51093
[10 empty] | (131*Pi)/90 | 0.686616 |  |  | (131*Pi)/90 | 0.549084
[10 empty] | (263*Pi)/180 | 0.728272 |  |  | (263*Pi)/180 | 0.585269
[10 empty] | (22*Pi)/15 | 0.76698 |  |  | (22*Pi)/15 | 0.619065
[10 empty] | (53*Pi)/36 | 0.802304 |  |  | (53*Pi)/36 | 0.650081
[10 empty] | (133*Pi)/90 | 0.833848 |  |  | (133*Pi)/90 | 0.677956
[10 empty] | (89*Pi)/60 | 0.861272 |  |  | (89*Pi)/60 | 0.702367
[10 empty] | (67*Pi)/45 | 0.884268 |  |  | (67*Pi)/45 | 0.723031
[10 empty] | (269*Pi)/180 | 0.90258 |  |  | (269*Pi)/180 | 0.739709
[10 empty] | (3*Pi)/2 | 0.916004 |  |  | (3*Pi)/2 | 0.752206
[10 empty] | (271*Pi)/180 | 0.924396 |  |  | (271*Pi)/180 | 0.760379
[10 empty] | (68*Pi)/45 | 0.927664 |  |  | (68*Pi)/45 | 0.764129
[10 empty] | (91*Pi)/60 | 0.925768 |  |  | (91*Pi)/60 | 0.763414
[10 empty] | (137*Pi)/90 | 0.918732 |  |  | (137*Pi)/90 | 0.75824
[10 empty] | (55*Pi)/36 | 0.906636 |  |  | (55*Pi)/36 | 0.748666
[10 empty] | (23*Pi)/15 | 0.889612 |  |  | (23*Pi)/15 | 0.734799
[10 empty] | (277*Pi)/180 | 0.867852 |  |  | (277*Pi)/180 | 0.716799
[10 empty] | (139*Pi)/90 | 0.841596 |  |  | (139*Pi)/90 | 0.694873
[10 empty] | (31*Pi)/20 | 0.811136 |  |  | (31*Pi)/20 | 0.669273
[10 empty] | (14*Pi)/9 | 0.776812 |  |  | (14*Pi)/9 | 0.640293
[10 empty] | (281*Pi)/180 | 0.739004 |  |  | (281*Pi)/180 | 0.608268
[10 empty] | (47*Pi)/30 | 0.698136 |  |  | (47*Pi)/30 | 0.57357
[10 empty] | (283*Pi)/180 | 0.654656 |  |  | (283*Pi)/180 | 0.536599
[10 empty] | (71*Pi)/45 | 0.609048 |  |  | (71*Pi)/45 | 0.497786
[10 empty] | (19*Pi)/12 | 0.561824 |  |  | (19*Pi)/12 | 0.457582
[10 empty] | (143*Pi)/90 | 0.5135 |  |  | (143*Pi)/90 | 0.416457
[10 empty] | (287*Pi)/180 | 0.464624 |  |  | (287*Pi)/180 | 0.374893
[10 empty] | (8*Pi)/5 | 0.415732 |  |  | (8*Pi)/5 | 0.333377
[10 empty] | (289*Pi)/180 | 0.36737 |  |  | (289*Pi)/180 | 0.292401
[10 empty] | (29*Pi)/18 | 0.320076 |  |  | (29*Pi)/18 | 0.25245
[10 empty] | (97*Pi)/60 | 0.274379 |  |  | (97*Pi)/60 | 0.214
[10 empty] | (73*Pi)/45 | 0.230786 |  |  | (73*Pi)/45 | 0.177513
[10 empty] | (293*Pi)/180 | 0.189786 |  |  | (293*Pi)/180 | 0.14343
[10 empty] | (49*Pi)/30 | 0.151835 |  |  | (49*Pi)/30 | 0.112167
[10 empty] | (59*Pi)/36 | 0.117359 |  |  | (59*Pi)/36 | 0.0841124
[10 empty] | (74*Pi)/45 | 0.0867448 |  |  | (74*Pi)/45 | 0.0596175
[10 empty] | (33*Pi)/20 | 0.0603368 |  |  | (33*Pi)/20 | 0.0389969
[10 empty] | (149*Pi)/90 | 0.0384334 |  |  | (149*Pi)/90 | 0.0225235
[10 empty] | (299*Pi)/180 | 0.0212831 |  |  | (299*Pi)/180 | 0.010425
[10 empty] | (5*Pi)/3 | 0.0090826 |  |  | (5*Pi)/3 | 0.00288178
[10 empty] | (301*Pi)/180 | 0.001974 |  |  | (301*Pi)/180 | 2.44984e-05
[10 empty] | (151*Pi)/90 | 4.34476e-05 |  |  | (151*Pi)/90 | 0.00193255
[10 empty] | (101*Pi)/60 | 0.0033201 |  |  | (101*Pi)/60 | 0.00863306
[10 empty] | (76*Pi)/45 | 0.0117758 |  |  | (76*Pi)/45 | 0.0201004
[10 empty] | (61*Pi)/36 | 0.0253253 |  |  | (61*Pi)/36 | 0.0362564
[10 empty] | (17*Pi)/10 | 0.0438272 |  |  | (17*Pi)/10 | 0.0569708
[10 empty] | (307*Pi)/180 | 0.0670856 |  |  | (307*Pi)/180 | 0.082063
[10 empty] | (77*Pi)/45 | 0.0948524 |  |  | (77*Pi)/45 | 0.111303
[10 empty] | (103*Pi)/60 | 0.126829 |  |  | (103*Pi)/60 | 0.144416
[10 empty] | (31*Pi)/18 | 0.162671 |  |  | (31*Pi)/18 | 0.181081
[10 empty] | (311*Pi)/180 | 0.20199 |  |  | (311*Pi)/180 | 0.220939
[10 empty] | (26*Pi)/15 | 0.244361 |  |  | (26*Pi)/15 | 0.263594
[10 empty] | (313*Pi)/180 | 0.289325 |  |  | (313*Pi)/180 | 0.308618
[10 empty] | (157*Pi)/90 | 0.336391 |  |  | (157*Pi)/90 | 0.355554
[10 empty] | (7*Pi)/4 | 0.385049 |  |  | (7*Pi)/4 | 0.403925
[10 empty] | (79*Pi)/45 | 0.434768 |  |  | (79*Pi)/45 | 0.453235
[10 empty] | (317*Pi)/180 | 0.485008 |  |  | (317*Pi)/180 | 0.502975
[10 empty] | (53*Pi)/30 | 0.535216 |  |  | (53*Pi)/30 | 0.552631
[10 empty] | (319*Pi)/180 | 0.584848 |  |  | (319*Pi)/180 | 0.601686
[10 empty] | (16*Pi)/9 | 0.633364 |  |  | (16*Pi)/9 | 0.64963
[10 empty] | (107*Pi)/60 | 0.680228 |  |  | (107*Pi)/60 | 0.69596
[10 empty] | (161*Pi)/90 | 0.724928 |  |  | (161*Pi)/90 | 0.740191
[10 empty] | (323*Pi)/180 | 0.76698 |  |  | (323*Pi)/180 | 0.781858
[10 empty] | (9*Pi)/5 | 0.80592 |  |  | (9*Pi)/5 | 0.820521
[10 empty] | (65*Pi)/36 | 0.84132 |  |  | (65*Pi)/36 | 0.855771
[10 empty] | (163*Pi)/90 | 0.872792 |  |  | (163*Pi)/90 | 0.887235
[10 empty] | (109*Pi)/60 | 0.899996 |  |  | (109*Pi)/60 | 0.914579
[10 empty] | (82*Pi)/45 | 0.922624 |  |  | (82*Pi)/45 | 0.93751
[10 empty] | (329*Pi)/180 | 0.940432 |  |  | (329*Pi)/180 | 0.955784
[10 empty] | (11*Pi)/6 | 0.953228 |  |  | (11*Pi)/6 | 0.969203
[10 empty] | (331*Pi)/180 | 0.96086 |  |  | (331*Pi)/180 | 0.977623
[10 empty] | (83*Pi)/45 | 0.963252 |  |  | (83*Pi)/45 | 0.98095
[10 empty] | (37*Pi)/20 | 0.960372 |  |  | (37*Pi)/20 | 0.979145
[10 empty] | (167*Pi)/90 | 0.952252 |  |  | (167*Pi)/90 | 0.972223
[10 empty] | (67*Pi)/36 | 0.93898 |  |  | (67*Pi)/36 | 0.960254
[10 empty] | (28*Pi)/15 | 0.920692 |  |  | (28*Pi)/15 | 0.943359
[10 empty] | (337*Pi)/180 | 0.8976 |  |  | (337*Pi)/180 | 0.921715
[10 empty] | (169*Pi)/90 | 0.869944 |  |  | (169*Pi)/90 | 0.895547
[10 empty] | (113*Pi)/60 | 0.838032 |  |  | (113*Pi)/60 | 0.865127
[10 empty] | (17*Pi)/9 | 0.802208 |  |  | (17*Pi)/9 | 0.830775
[10 empty] | (341*Pi)/180 | 0.762868 |  |  | (341*Pi)/180 | 0.792851
[10 empty] | (19*Pi)/10 | 0.720436 |  |  | (19*Pi)/10 | 0.751753
[10 empty] | (343*Pi)/180 | 0.675384 |  |  | (343*Pi)/180 | 0.707913
[10 empty] | (86*Pi)/45 | 0.6282 |  |  | (86*Pi)/45 | 0.661792
[10 empty] | (23*Pi)/12 | 0.579404 |  |  | (23*Pi)/12 | 0.613876
[10 empty] | (173*Pi)/90 | 0.529528 |  |  | (173*Pi)/90 | 0.564668
[10 empty] | (347*Pi)/180 | 0.479116 |  |  | (347*Pi)/180 | 0.514686
[10 empty] | (29*Pi)/15 | 0.428728 |  |  | (29*Pi)/15 | 0.464456
[10 empty] | (349*Pi)/180 | 0.378915 |  |  | (349*Pi)/180 | 0.414506
[10 empty] | (35*Pi)/18 | 0.330221 |  |  | (35*Pi)/18 | 0.365361
[10 empty] | (39*Pi)/20 | 0.283184 |  |  | (39*Pi)/20 | 0.317538
[10 empty] | (88*Pi)/45 | 0.238321 |  |  | (88*Pi)/45 | 0.271536
[10 empty] | (353*Pi)/180 | 0.196126 |  |  | (353*Pi)/180 | 0.227839
[10 empty] | (59*Pi)/30 | 0.157064 |  |  | (59*Pi)/30 | 0.186903
[10 empty] | (71*Pi)/36 | 0.121566 |  |  | (71*Pi)/36 | 0.149155
[10 empty] | (89*Pi)/45 | 0.0900256 |  |  | (89*Pi)/45 | 0.114987
[10 empty] | (119*Pi)/60 | 0.0627924 |  |  | (119*Pi)/60 | 0.0847533
[10 empty] | (179*Pi)/90 | 0.0401688 |  |  | (179*Pi)/90 | 0.0587649
[10 empty] | (359*Pi)/180 | 0.0224075 |  |  | (359*Pi)/180 | 0.0372875