## Figure 5g
Source data for Figure 5g
RNA-6HB (blue) | [7 empty] | RNA-6HB-500 (grey)
Average diameter (nm) | 6.259 | [6 empty] | Average diameter (nm) | 18.287
Standard deviation (nm) | 0.968 | [6 empty] | Standard deviation (nm) | 1.224
Measured diameter (nm) |  | Data analysis (Histogram) |  |  | Normal distribution (line) |  |  | Measured diameter (nm) |  | Data analysis (Histogram) |  |  | Normal distribution (line)
|  | x-axis |  | y-axis | x-axis |  | y-axis |  |  | x-axis |  | y-axis | x-axis |  | y-axis
|  | Bin | Frequency | Frequency (%) |  | Normaldistribution | Frequency (%) |  |  | Bin | Frequency | Frequency (%) |  | Normaldistribution | Frequency (%)
6.568 |  | 0 | 0 | 0 | 3.355445 | 0.004578538 | 1.1109 | 16.533 |  | 0 | 0 | 0 | 14.61431 | 0.003620329 | 1.1109
5.228 |  | 0.5 | 0 | 0 | 3.413523 | 0.005471647 | 1.327597 | 17.326 |  | 0.5 | 0 | 0 | 14.68776 | 0.004326526 | 1.327597
6.004 |  | 1 | 0 | 0 | 3.471601 | 0.006515472 | 1.580862 | 18.097 |  | 1 | 0 | 0 | 14.76121 | 0.005151897 | 1.580862
6.713 |  | 1.5 | 0 | 0 | 3.529678 | 0.007730547 | 1.875678 | 16.525 |  | 1.5 | 0 | 0 | 14.83466 | 0.006112678 | 1.875678
5.967 |  | 2 | 0 | 0 | 3.587756 | 0.009139262 | 2.217477 | 16.781 |  | 2 | 0 | 0 | 14.90811 | 0.007226574 | 2.217477
5.855 |  | 2.5 | 0 | 0 | 3.645834 | 0.01076586 | 2.612141 | 18.257 |  | 2.5 | 0 | 0 | 14.98156 | 0.00851275 | 2.612141
6.535 |  | 3 | 0 | 0 | 3.703911 | 0.01263638 | 3.065989 | 18.297 |  | 3 | 0 | 0 | 15.05501 | 0.009991803 | 3.065989
6.535 |  | 3.5 | 0 | 0 | 3.761989 | 0.01477859 | 3.585759 | 18.303 |  | 3.5 | 0 | 0 | 15.12846 | 0.01168569 | 3.585759
5.714 |  | 4 | 0 | 0 | 3.820067 | 0.01722186 | 4.178575 | 18.715 |  | 4 | 0 | 0 | 15.20191 | 0.01361763 | 4.178575
5.012 |  | 4.5 | 6 | 30 | 3.878144 | 0.01999695 | 4.851899 | 19.917 |  | 4.5 | 0 | 0 | 15.27536 | 0.01581193 | 4.851899
6.713 |  | 5 | 2 | 10 | 3.936222 | 0.02313576 | 5.613476 | 19.685 |  | 5 | 0 | 0 | 15.3488 | 0.01829385 | 5.613476
6.162 |  | 5.5 | 12 | 60 | 3.9943 | 0.02667108 | 6.471256 | 15.929 |  | 5.5 | 0 | 0 | 15.42225 | 0.02108928 | 6.471256
6.444 |  | 6 | 16 | 80 | 4.052377 | 0.03063612 | 7.433302 | 16.591 |  | 6 | 0 | 0 | 15.4957 | 0.02422451 | 7.433302
5.766 |  | 6.5 | 18 | 90 | 4.110455 | 0.03506416 | 8.507688 | 17.971 |  | 6.5 | 0 | 0 | 15.56915 | 0.02772584 | 8.507688
6.257 |  | 7 | 20 | 100 | 4.168533 | 0.03998801 | 9.70237 | 16.222 |  | 7 | 0 | 0 | 15.6426 | 0.03161922 | 9.70237
5.012 |  | 7.5 | 12 | 60 | 4.226611 | 0.0454394 | 11.02505 | 18.303 |  | 7.5 | 0 | 0 | 15.71605 | 0.03592973 | 11.02505
6.876 |  | 8 | 5 | 25 | 4.284688 | 0.05144842 | 12.48303 | 18.513 |  | 8 | 0 | 0 | 15.7895 | 0.04068116 | 12.48303
7.15 |  | 8.5 | 1 | 5 | 4.342766 | 0.05804274 | 14.08303 | 16.808 |  | 8.5 | 0 | 0 | 15.86295 | 0.04589541 | 14.08303
6.257 |  | 9 | 2 | 10 | 4.400844 | 0.06524697 | 15.831 | 17.902 |  | 9 | 0 | 0 | 15.9364 | 0.05159192 | 15.831
5.867 |  | 9.5 | 0 | 0 | 4.458921 | 0.07308182 | 17.73199 | 17.63 |  | 9.5 | 0 | 0 | 16.00985 | 0.05778707 | 17.73199
4.246 |  | 10 | 0 | 0 | 4.516999 | 0.08156332 | 19.78987 | 18.792 |  | 10 | 0 | 0 | 16.0833 | 0.06449354 | 19.78987
4.14 |  | 10.5 | 0 | 0 | 4.575077 | 0.09070202 | 22.00721 | 18.792 |  | 10.5 | 0 | 0 | 16.15675 | 0.07171967 | 22.00721
6.198 |  | 11 | 0 | 0 | 4.633154 | 0.1005022 | 24.38505 | 18.137 |  | 11 | 0 | 0 | 16.2302 | 0.07946884 | 24.38505
6.198 |  | 11.5 | 0 | 0 | 4.691232 | 0.1109611 | 26.92271 | 19.654 |  | 11.5 | 0 | 0 | 16.30365 | 0.08773887 | 26.92271
5.118 |  | 12 | 0 | 0 | 4.74931 | 0.1220682 | 29.61764 | 17.465 |  | 12 | 0 | 0 | 16.3771 | 0.09652143 | 29.61764
6.844 |  | 12.5 | 0 | 0 | 4.807387 | 0.1338045 | 32.46525 | 16.349 |  | 12.5 | 0 | 0 | 16.45055 | 0.1058015 | 32.46525
5.714 |  | 13 | 0 | 0 | 4.865465 | 0.1461421 | 35.45875 | 18.513 |  | 13 | 0 | 0 | 16.52399 | 0.1155571 | 35.45875
4.041 |  | 13.5 | 0 | 0 | 4.923543 | 0.1590438 | 38.58911 | 19.475 |  | 13.5 | 0 | 0 | 16.59744 | 0.1257587 | 38.58911
7.581 |  | 14 | 0 | 0 | 4.981621 | 0.1724625 | 41.84491 | 18.084 |  | 14 | 0 | 0 | 16.67089 | 0.1363691 | 41.84491
5.157 |  | 14.5 | 0 | 0 | 5.039698 | 0.1863412 | 45.21235 | 18.978 |  | 14.5 | 0 | 0 | 16.74434 | 0.1473433 | 45.21235
7.15 |  | 15 | 0 | 0 | 5.097776 | 0.2006134 | 48.67523 | 17.821 |  | 15 | 0 | 0 | 16.81779 | 0.1586285 | 48.67523
5.128 |  | 15.5 | 0 | 0 | 5.155854 | 0.2152025 | 52.21502 | 18.25 |  | 15.5 | 0 | 0 | 16.89124 | 0.1701644 | 52.21502
6.93 |  | 16 | 0 | 0 | 5.213931 | 0.2300231 | 55.81096 | 17.178 |  | 16 | 2 | 9.52381 | 16.96469 | 0.1818833 | 55.81096
6.58 |  | 16.5 | 0 | 0 | 5.272009 | 0.2449808 | 59.44017 | 16.11 |  | 16.5 | 7 | 33.33333 | 17.03814 | 0.1937105 | 59.44017
6.844 |  | 17 | 0 | 0 | 5.330087 | 0.2599735 | 63.07788 | 18.25 |  | 17 | 8 | 38.09524 | 17.11159 | 0.2055656 | 63.07788
7.222 |  | 17.5 | 0 | 0 | 5.388164 | 0.2748924 | 66.69768 | 18.52 |  | 17.5 | 17 | 80.95238 | 17.18504 | 0.2173622 | 66.69768
7.313 |  | 18 | 0 | 0 | 5.446242 | 0.2896229 | 70.27177 | 18.978 |  | 18 | 20 | 95.2381 | 17.25849 | 0.2290098 | 70.27177
5.597 |  | 18.5 | 0 | 0 | 5.50432 | 0.3040462 | 73.77133 | 17.299 |  | 18.5 | 19 | 90.47619 | 17.33194 | 0.2404146 | 73.77133
5.34 |  | 19 | 0 | 0 | 5.562397 | 0.3180408 | 77.16687 | 17.767 |  | 19 | 21 | 100 | 17.40539 | 0.2514804 | 77.16687
8.765 |  | 19.5 | 0 | 0 | 5.620475 | 0.331484 | 80.42863 | 17.609 |  | 19.5 | 13 | 61.90476 | 17.47884 | 0.2621102 | 80.42863
5.734 |  | 20 | 0 | 0 | 5.678553 | 0.344254 | 83.52702 | 17.821 |  | 20 | 9 | 42.85714 | 17.55229 | 0.2722076 | 83.52702
6.876 |  | 20.5 | 0 | 0 | 5.736631 | 0.3562311 | 86.43306 | 17.513 |  | 20.5 | 5 | 23.80952 | 17.62574 | 0.2816781 | 86.43306
6.257 |  | 21 | 0 | 0 | 5.794708 | 0.3673003 | 89.11879 | 17.402 |  | 21 | 4 | 19.04762 | 17.69918 | 0.2904307 | 89.11879
7.463 |  | 21.5 | 0 | 0 | 5.852786 | 0.3773525 | 91.55777 | 17.277 |  | 21.5 | 1 | 4.761905 | 17.77263 | 0.2983792 | 91.55777
7.253 |  | 22 | 0 | 0 | 5.910864 | 0.3862866 | 93.72549 | 17.108 |  | 22 | 0 | 0 | 17.84608 | 0.3054436 | 93.72549
5.675 |  | 22.5 | 0 | 0 | 5.968941 | 0.3940113 | 95.59975 | 18.259 |  | 22.5 | 0 | 0 | 17.91953 | 0.3115516 | 95.59975
6.636 |  | 23 | 0 | 0 | 6.027019 | 0.4004463 | 97.16108 | 17.87 |  | 23 | 1 | 4.761905 | 17.99298 | 0.3166399 | 97.16108
6.617 |  | 23.5 | 0 | 0 | 6.085097 | 0.4055238 | 98.39305 | 19.253 |  | 23.5 | 0 | 0 | 18.06643 | 0.3206548 | 98.39305
5.016 |  | 24 | 0 | 0 | 6.143174 | 0.40919 | 99.28259 | 19.711 |  | 24 | 0 | 0 | 18.13988 | 0.3235537 | 99.28259
8.375 |  | 24.5 | 0 | 0 | 6.201252 | 0.4114056 | 99.82016 | 18.85 |  | 24.5 | 0 | 0 | 18.21333 | 0.3253056 | 99.82016
6.412 |  | 25 | 0 | 0 | 6.25933 | 0.4121468 | 100 | 18.132 |  | 25 | 0 | 0 | 18.28678 | 0.3258917 | 100
5.432 |  | 25.5 | 0 | 0 | 6.317407 | 0.4114056 | 99.82016 | 21.125 |  | 25.5 | 0 | 0 | 18.36023 | 0.3253056 | 99.82016
5.922 |  | 26 | 0 | 0 | 6.375485 | 0.40919 | 99.28259 | 18.618 |  | 26 | 0 | 0 | 18.43368 | 0.3235537 | 99.28259
7.262 |  | 26.5 | 0 | 0 | 6.433563 | 0.4055238 | 98.39305 | 18.824 |  | 26.5 | 0 | 0 | 18.50713 | 0.3206548 | 98.39305
5.016 |  | 27 | 0 | 0 | 6.491641 | 0.4004463 | 97.16108 | 18.695 |  | 27 | 0 | 0 | 18.58058 | 0.3166399 | 97.16108
7.093 |  | 27.5 | 0 | 0 | 6.549718 | 0.3940113 | 95.59975 | 20.02 |  | 27.5 | 0 | 0 | 18.65403 | 0.3115516 | 95.59975
6.083 |  | 28 | 0 | 0 | 6.607796 | 0.3862866 | 93.72549 | 17.774 |  | 28 | 0 | 0 | 18.72748 | 0.3054436 | 93.72549
7.776 |  | 28.5 | 0 | 0 | 6.665874 | 0.3773525 | 91.55777 | 16.349 |  | 28.5 | 0 | 0 | 18.80093 | 0.2983792 | 91.55777
6.903 |  | 29 | 0 | 0 | 6.723951 | 0.3673003 | 89.11879 | 18.481 |  | 29 | 0 | 0 | 18.87437 | 0.2904307 | 89.11879
6.26 |  | 29.5 | 0 | 0 | 6.782029 | 0.3562311 | 86.43306 | 19.13 |  | 29.5 | 0 | 0 | 18.94782 | 0.2816781 | 86.43306
6.689 |  | 30 | 0 | 0 | 6.840107 | 0.344254 | 83.52702 | 17.145 |  | 30 | 0 | 0 | 19.02127 | 0.2722076 | 83.52702
7.443 |  | 30.5 | 0 | 0 | 6.898184 | 0.331484 | 80.42863 | 18.692 |  | 30.5 | 0 | 0 | 19.09472 | 0.2621102 | 80.42863
5.735 |  | 31 | 0 | 0 | 6.956262 | 0.3180408 | 77.16687 | 18.197 |  | 31 | 0 | 0 | 19.16817 | 0.2514804 | 77.16687
7.523 |  | 31.5 | 0 | 0 | 7.01434 | 0.3040462 | 73.77133 | 18.137 |  | 31.5 | 0 | 0 | 19.24162 | 0.2404146 | 73.77133
6.298 |  | 32 | 0 | 0 | 7.072417 | 0.2896229 | 70.27177 | 17.821 |  | 32 | 0 | 0 | 19.31507 | 0.2290098 | 70.27177
6.689 |  | 32.5 | 0 | 0 | 7.130495 | 0.2748924 | 66.69768 | 19.697 |  | 32.5 | 0 | 0 | 19.38852 | 0.2173622 | 66.69768
7.93 |  | 33 | 0 | 0 | 7.188573 | 0.2599735 | 63.07788 | 17.326 |  | 33 | 0 | 0 | 19.46197 | 0.2055656 | 63.07788
4.487 |  | 33.5 | 0 | 0 | 7.246651 | 0.2449808 | 59.44017 | 17.277 |  | 33.5 | 0 | 0 | 19.53542 | 0.1937105 | 59.44017
5.499 |  | 34 | 0 | 0 | 7.304728 | 0.2300231 | 55.81096 | 19.85 |  | 34 | 0 | 0 | 19.60887 | 0.1818833 | 55.81096
4.844 |  | 34.5 | 0 | 0 | 7.362806 | 0.2152025 | 52.21502 | 20.074 |  | 34.5 | 0 | 0 | 19.68232 | 0.1701644 | 52.21502
6.562 |  | 35 | 0 | 0 | 7.420884 | 0.2006134 | 48.67523 | 17.129 |  | 35 | 0 | 0 | 19.75577 | 0.1586285 | 48.67523
5.922 |  | 35.5 | 0 | 0 | 7.478961 | 0.1863412 | 45.21235 | 18.695 |  | 35.5 | 0 | 0 | 19.82922 | 0.1473433 | 45.21235
5.432 |  | 36 | 0 | 0 | 7.537039 | 0.1724625 | 41.84491 | 17.733 |  | 36 | 0 | 0 | 19.90267 | 0.1363691 | 41.84491
6.412 |  | 36.5 | 0 | 0 | 7.595117 | 0.1590438 | 38.58911 | 16.923 |  | 36.5 | 0 | 0 | 19.97611 | 0.1257587 | 38.58911
5.788 |  | 37 | 0 | 0 | 7.653194 | 0.1461421 | 35.45875 | 19.156 |  | 37 | 0 | 0 | 20.04956 | 0.1155571 | 35.45875
7.056 |  | 37.5 | 0 | 0 | 7.711272 | 0.1338045 | 32.46525 | 18.277 |  | 37.5 | 0 | 0 | 20.12301 | 0.1058015 | 32.46525
5.766 |  | 38 | 0 | 0 | 7.76935 | 0.1220682 | 29.61764 | 16.059 |  | 38 | 0 | 0 | 20.19646 | 0.09652143 | 29.61764
4.483 |  | 38.5 | 0 | 0 | 7.827427 | 0.1109611 | 26.92271 | 19.237 |  | 38.5 | 0 | 0 | 20.26991 | 0.08773887 | 26.92271
6.93 |  | 39 | 0 | 0 | 7.885505 | 0.1005022 | 24.38505 | 19.893 |  | 39 | 0 | 0 | 20.34336 | 0.07946884 | 24.38505
6.21 |  | 39.5 | 0 | 0 | 7.943583 | 0.09070202 | 22.00721 | 18.592 |  | 39.5 | 0 | 0 | 20.41681 | 0.07171967 | 22.00721
4.483 |  | 40 | 0 | 0 | 8.001661 | 0.08156332 | 19.78987 | 22.672 |  | 40 | 0 | 0 | 20.49026 | 0.06449354 | 19.78987
5.855 |  |  |  |  | 8.059738 | 0.07308182 | 17.73199 | 17.728 |  |  |  |  | 20.56371 | 0.05778707 | 17.73199
7.736 |  |  |  |  | 8.117816 | 0.06524697 | 15.831 | 19.099 |  |  |  |  | 20.63716 | 0.05159192 | 15.831
7.067 |  |  |  |  | 8.175894 | 0.05804274 | 14.08303 | 18.192 |  |  |  |  | 20.71061 | 0.04589541 | 14.08303
8.535 |  |  |  |  | 8.233971 | 0.05144842 | 12.48303 | 19.357 |  |  |  |  | 20.78406 | 0.04068116 | 12.48303
6.397 |  |  |  |  | 8.292049 | 0.0454394 | 11.02505 | 18.52 |  |  |  |  | 20.85751 | 0.03592973 | 11.02505
5.867 |  |  |  |  | 8.350127 | 0.03998801 | 9.70237 | 16.832 |  |  |  |  | 20.93096 | 0.03161922 | 9.70237
6.713 |  |  |  |  | 8.408204 | 0.03506416 | 8.507688 | 20.539 |  |  |  |  | 21.00441 | 0.02772584 | 8.507688
6.004 |  |  |  |  | 8.466282 | 0.03063612 | 7.433302 | 17.733 |  |  |  |  | 21.07786 | 0.02422451 | 7.433302
6.876 |  |  |  |  | 8.52436 | 0.02667108 | 6.471256 | 19.339 |  |  |  |  | 21.1513 | 0.02108928 | 6.471256
4.906 |  |  |  |  | 8.582438 | 0.02313576 | 5.613476 | 20.361 |  |  |  |  | 21.22475 | 0.01829385 | 5.613476
7.15 |  |  |  |  | 8.640515 | 0.01999695 | 4.851899 | 17.882 |  |  |  |  | 21.2982 | 0.01581193 | 4.851899
6.21 |  |  |  |  | 8.698593 | 0.01722186 | 4.178575 | 17.072 |  |  |  |  | 21.37165 | 0.01361763 | 4.178575
6.078 |  |  |  |  | 8.756671 | 0.01477859 | 3.585759 | 19.181 |  |  |  |  | 21.4451 | 0.01168569 | 3.585759
[5 empty] | 8.814748 | 0.01263638 | 3.065989 | 19.673 |  |  |  |  | 21.51855 | 0.009991803 | 3.065989
[5 empty] | 8.872826 | 0.01076586 | 2.612141 | 20.662 |  |  |  |  | 21.592 | 0.00851275 | 2.612141
[5 empty] | 8.930904 | 0.009139262 | 2.217477 | 19.524 |  |  |  |  | 21.66545 | 0.007226574 | 2.217477
[5 empty] | 8.988981 | 0.007730547 | 1.875678 | 20.314 |  |  |  |  | 21.7389 | 0.006112678 | 1.875678
[5 empty] | 9.047059 | 0.006515472 | 1.580862 | 17.298 |  |  |  |  | 21.81235 | 0.005151897 | 1.580862
[5 empty] | 9.105137 | 0.005471647 | 1.327597 | 20.941 |  |  |  |  | 21.8858 | 0.004326526 | 1.327597
[5 empty] | 9.163214 | 0.004578538 | 1.1109 | 18.52 |  |  |  |  | 21.95925 | 0.003620329 | 1.1109
19.206
20.468
20.672
18.303
18.204
18.663
16.222
19.051
16.889
18.997
19.156
18.54
17.733
17.178
17.43
17.814
18.695
16.349
17.736
18.097
17.733
17.271
17.355
15.861
17.705
19.206