## Fig. 1c
O 1s region | [5 empty] | N 1s region | [5 empty] | P 2p region | [5 empty] | Li 1s region
BE_O 1s | CPS_O 1s | O 1s_1_O 1s | O 1s_2_O 1s | Background_O 1s | Envelope_O 1s | BE_N 1s | CPS_N 1s | N 1s_1_N 1s | N 1s_2_N 1s | Background_N 1s | Envelope_N 1s | BE_P 2p | CPS_P 2p | P 2p_1_P 2p | P 2p_2_P 2p | Background_P 2p | Envelope_P 2p | BE_Li 1s | Li 1s_1_Li 1s | Background_Li 1s | Envelope_Li 1s
539.216 | 2856.67 | 2858.57 | 2866.69 | 2856.67 | 2868.6 | 408.216 | 1928.33 | 1928.62 | 1928.47 | 1928.33 | 1928.75 | 141.216 | 596.667 | 598.261 | 597.823 | 596.667 | 599.418 | 63.2159 | 561.888 | 561.667 | 561.888
539.116 | 2773.33 | 2775.35 | 2783.72 | 2773.33 | 2785.73 | 408.116 | 1760 | 1760.29 | 1760.14 | 1760 | 1760.43 | 141.116 | 545 | 546.656 | 546.202 | 545 | 547.858 | 63.1659 | 542.726 | 542.5 | 542.726
539.016 | 2706.67 | 2708.79 | 2717.54 | 2706.67 | 2719.66 | 408.016 | 1790 | 1790.3 | 1790.15 | 1790 | 1790.44 | 141.016 | 546.667 | 548.383 | 547.915 | 546.667 | 549.631 | 63.1159 | 523.563 | 523.333 | 523.563
538.916 | 2751.67 | 2753.89 | 2763.04 | 2751.67 | 2765.26 | 407.916 | 1836.67 | 1836.98 | 1836.82 | 1836.67 | 1837.13 | 140.916 | 511.667 | 513.444 | 512.962 | 511.667 | 514.739 | 63.0659 | 500.234 | 500 | 500.234
538.816 | 2786.67 | 2789 | 2798.53 | 2786.67 | 2800.86 | 407.816 | 1825 | 1825.32 | 1825.16 | 1825 | 1825.48 | 140.816 | 540 | 541.838 | 541.369 | 540 | 543.207 | 63.0159 | 476.905 | 476.667 | 476.905
538.716 | 2735 | 2737.44 | 2747.35 | 2735 | 2749.79 | 407.716 | 1785 | 1785.33 | 1785.16 | 1785 | 1785.49 | 140.716 | 565 | 566.918 | 566.443 | 565 | 568.361 | 62.9659 | 486.076 | 485.833 | 486.076
538.616 | 2761.67 | 2764.25 | 2774.51 | 2761.67 | 2777.1 | 407.616 | 1808.33 | 1808.67 | 1808.5 | 1808.33 | 1808.84 | 140.616 | 563.333 | 565.344 | 564.85 | 563.333 | 566.86 | 62.9159 | 495.247 | 495 | 495.247
538.516 | 2763.33 | 2753.87 | 2764.44 | 2751.11 | 2767.21 | 407.516 | 1775 | 1775.35 | 1775.17 | 1775 | 1775.52 | 140.516 | 561.667 | 563.769 | 563.257 | 561.667 | 565.359 | 62.8659 | 484.419 | 484.167 | 484.419
538.416 | 2728.33 | 2754.04 | 2764.93 | 2751.1 | 2767.87 | 407.416 | 1840 | 1806.43 | 1806.25 | 1806.07 | 1806.61 | 140.416 | 518.333 | 519.417 | 518.886 | 517.222 | 521.081 | 62.8159 | 473.592 | 473.333 | 473.592
538.316 | 2740 | 2754.22 | 2765.64 | 2751.09 | 2768.77 | 407.316 | 1803.33 | 1806.43 | 1806.25 | 1806.07 | 1806.62 | 140.316 | 471.667 | 519.513 | 518.963 | 517.226 | 521.251 | 62.7659 | 428.599 | 428.333 | 428.599
538.216 | 2605 | 2754.33 | 2766.32 | 2751.02 | 2769.63 | 407.216 | 1826.67 | 1806.42 | 1806.23 | 1806.04 | 1806.61 | 140.216 | 453.333 | 519.61 | 519.042 | 517.23 | 521.421 | 62.7159 | 383.605 | 383.333 | 383.605
538.116 | 2681.67 | 2754.48 | 2767.03 | 2750.99 | 2770.52 | 407.116 | 1725 | 1806.33 | 1806.14 | 1805.94 | 1806.54 | 140.116 | 475 | 519.706 | 519.127 | 517.234 | 521.599 | 62.6659 | 402.778 | 402.5 | 402.778
538.016 | 2628.33 | 2754.6 | 2767.73 | 2750.93 | 2771.4 | 407.016 | 1715 | 1806.23 | 1806.04 | 1805.83 | 1806.44 | 140.016 | 503.333 | 519.799 | 519.253 | 517.235 | 521.818 | 62.6159 | 421.951 | 421.667 | 421.951
537.916 | 2718.33 | 2754.82 | 2768.46 | 2750.92 | 2772.36 | 406.916 | 1736.67 | 1806.16 | 1805.96 | 1805.74 | 1806.38 | 139.916 | 475 | 519.936 | 519.382 | 517.238 | 522.08 | 62.5659 | 426.124 | 425.833 | 426.124
537.816 | 2645 | 2755.11 | 2769.16 | 2750.87 | 2773.39 | 406.816 | 1753.33 | 1806.11 | 1805.91 | 1805.68 | 1806.34 | 139.816 | 455 | 520.088 | 519.512 | 517.242 | 522.357 | 62.5159 | 430.297 | 430 | 430.297
537.716 | 2651.67 | 2755.39 | 2769.86 | 2750.82 | 2774.43 | 406.716 | 1773.33 | 1806.08 | 1805.87 | 1805.64 | 1806.32 | 139.716 | 451.667 | 520.24 | 519.642 | 517.247 | 522.635 | 62.4659 | 395.304 | 395 | 395.304
537.616 | 2605 | 2755.66 | 2770.82 | 2750.76 | 2775.73 | 406.616 | 1770 | 1806.06 | 1805.84 | 1805.6 | 1806.3 | 139.616 | 495 | 520.389 | 519.769 | 517.249 | 522.91 | 62.4159 | 360.31 | 360 | 360.31
537.516 | 2660 | 2755.96 | 2771.98 | 2750.72 | 2777.22 | 406.516 | 1726.67 | 1805.97 | 1805.75 | 1805.5 | 1806.23 | 139.516 | 471.667 | 520.54 | 519.898 | 517.252 | 523.186 | 62.3659 | 366.15 | 365.833 | 366.15
537.416 | 2611.67 | 2756.23 | 2773.11 | 2750.65 | 2778.68 | 406.416 | 1758.33 | 1805.93 | 1805.71 | 1805.44 | 1806.2 | 139.416 | 415 | 520.695 | 520.031 | 517.26 | 523.466 | 62.3159 | 371.989 | 371.667 | 371.989
537.316 | 2653.33 | 2756.52 | 2774.25 | 2750.61 | 2780.16 | 406.316 | 1731.67 | 1805.86 | 1805.63 | 1805.35 | 1806.14 | 139.316 | 458.333 | 520.847 | 520.193 | 517.264 | 523.776 | 62.2659 | 374.496 | 374.167 | 374.496
537.216 | 2678.33 | 2756.85 | 2775.41 | 2750.57 | 2781.69 | 406.216 | 1751.67 | 1805.81 | 1805.58 | 1805.28 | 1806.1 | 139.216 | 460 | 520.999 | 520.43 | 517.269 | 524.16 | 62.2159 | 377.002 | 376.667 | 377.002
537.116 | 2706.67 | 2757.53 | 2776.59 | 2750.55 | 2783.56 | 406.116 | 1753.33 | 1805.76 | 1805.52 | 1805.22 | 1806.07 | 139.116 | 418.333 | 521.246 | 520.67 | 517.276 | 524.64 | 62.1659 | 357.842 | 357.5 | 357.842
537.016 | 2748.33 | 2758.23 | 2777.78 | 2750.55 | 2785.46 | 406.016 | 1740 | 1805.7 | 1805.46 | 1805.14 | 1806.02 | 139.016 | 446.667 | 521.502 | 520.908 | 517.281 | 525.129 | 62.1159 | 338.684 | 338.333 | 338.684
536.916 | 2765 | 2758.92 | 2779.3 | 2750.55 | 2787.68 | 405.916 | 1763.33 | 1805.67 | 1805.42 | 1805.09 | 1806 | 138.916 | 436.667 | 521.759 | 521.146 | 517.287 | 525.618 | 62.0659 | 352.861 | 352.5 | 352.861
536.816 | 2730 | 2759.62 | 2781.32 | 2750.54 | 2790.4 | 405.816 | 1756.67 | 1805.64 | 1805.37 | 1805.03 | 1805.98 | 138.816 | 443.333 | 522.015 | 521.385 | 517.293 | 526.107 | 62.0159 | 367.038 | 366.667 | 367.038
536.716 | 2695 | 2760.29 | 2783.33 | 2750.51 | 2793.11 | 405.716 | 1696.67 | 1805.52 | 1805.25 | 1804.9 | 1805.88 | 138.716 | 500 | 522.267 | 521.618 | 517.294 | 526.592 | 61.9659 | 340.381 | 340 | 340.381
536.616 | 2753.33 | 2760.99 | 2785.36 | 2750.51 | 2795.84 | 405.616 | 1713.33 | 1805.44 | 1805.16 | 1804.78 | 1805.81 | 138.616 | 503.333 | 522.519 | 521.852 | 517.295 | 527.076 | 61.9159 | 313.725 | 313.333 | 313.725
536.516 | 2793.33 | 2761.68 | 2787.37 | 2750.49 | 2798.55 | 405.516 | 1758.33 | 1805.4 | 1805.12 | 1804.73 | 1805.8 | 138.516 | 406.667 | 522.778 | 522.205 | 517.303 | 527.68 | 61.8659 | 310.402 | 310 | 310.402
536.416 | 2725 | 2762.69 | 2789.39 | 2750.48 | 2801.6 | 405.416 | 1670 | 1805.26 | 1804.98 | 1804.56 | 1805.68 | 138.416 | 500 | 523.037 | 522.694 | 517.304 | 528.427 | 61.8159 | 307.078 | 306.667 | 307.078
536.316 | 2741.67 | 2763.92 | 2791.41 | 2750.47 | 2804.86 | 405.316 | 1665 | 1805.11 | 1804.83 | 1804.39 | 1805.55 | 138.316 | 371.667 | 523.513 | 523.192 | 517.315 | 529.39 | 61.7659 | 307.948 | 307.526 | 307.948
536.216 | 2825 | 2765.3 | 2793.68 | 2750.44 | 2808.54 | 405.216 | 1733.33 | 1805.06 | 1804.76 | 1804.3 | 1805.52 | 138.216 | 451.667 | 523.984 | 523.685 | 517.32 | 530.348 | 61.7159 | 308.817 | 308.385 | 308.817
536.116 | 2803.33 | 2766.89 | 2797.42 | 2750.42 | 2813.9 | 405.116 | 1666.67 | 1804.92 | 1804.61 | 1804.13 | 1805.4 | 138.116 | 435 | 524.455 | 524.178 | 517.326 | 531.307 | 61.6659 | 308.854 | 308.412 | 308.854
536.016 | 2780 | 2768.75 | 2801.17 | 2750.4 | 2819.52 | 405.016 | 1678.33 | 1804.8 | 1804.48 | 1803.98 | 1805.3 | 138.016 | 398.333 | 524.929 | 524.675 | 517.335 | 532.269 | 61.6159 | 308.892 | 308.439 | 308.892
535.916 | 2980 | 2770.82 | 2804.83 | 2750.3 | 2825.36 | 404.916 | 1663.33 | 1804.66 | 1804.34 | 1803.8 | 1805.19 | 137.916 | 413.333 | 525.402 | 525.17 | 517.343 | 533.229 | 61.5659 | 308.929 | 308.467 | 308.929
535.816 | 2826.67 | 2773.34 | 2808.57 | 2750.26 | 2831.64 | 404.816 | 1696.67 | 1804.56 | 1804.24 | 1803.67 | 1805.13 | 137.816 | 451.667 | 525.872 | 525.663 | 517.348 | 534.187 | 61.5159 | 308.967 | 308.494 | 308.967
535.716 | 2913.33 | 2776.28 | 2812.26 | 2750.19 | 2838.35 | 404.716 | 1743.33 | 1804.52 | 1804.2 | 1803.6 | 1805.12 | 137.716 | 420 | 526.345 | 526.307 | 517.355 | 535.297 | 61.4659 | 309.026 | 308.543 | 309.026
535.616 | 2821.67 | 2779.84 | 2815.99 | 2750.15 | 2845.68 | 404.616 | 1743.33 | 1804.48 | 1804.16 | 1803.52 | 1805.12 | 137.616 | 391.667 | 526.907 | 527.136 | 517.364 | 536.678 | 61.4159 | 309.085 | 308.592 | 309.085
535.516 | 2886.67 | 2784.11 | 2819.69 | 2750.09 | 2853.71 | 404.516 | 1715 | 1804.42 | 1804.09 | 1803.42 | 1805.09 | 137.516 | 413.333 | 527.89 | 528.069 | 517.372 | 538.586 | 61.3659 | 309.152 | 308.645 | 309.152
535.416 | 2865 | 2789.35 | 2827.17 | 2750.04 | 2866.48 | 404.416 | 1708.33 | 1804.35 | 1804 | 1803.3 | 1805.05 | 137.416 | 435 | 528.871 | 529.124 | 517.378 | 540.617 | 61.3159 | 309.222 | 308.697 | 309.222
535.316 | 2911.67 | 2795.82 | 2834.99 | 2749.96 | 2880.85 | 404.316 | 1698.33 | 1804.27 | 1803.91 | 1803.17 | 1805.01 | 137.316 | 415 | 529.854 | 530.327 | 517.386 | 542.795 | 61.2659 | 309.251 | 308.71 | 309.251
535.216 | 2955 | 2803.95 | 2842.79 | 2749.87 | 2896.87 | 404.216 | 1725 | 1804.22 | 1803.85 | 1803.07 | 1805 | 137.216 | 461.667 | 530.833 | 531.701 | 517.39 | 545.144 | 61.2159 | 309.281 | 308.722 | 309.281
535.116 | 2955 | 2814.38 | 2850.59 | 2749.77 | 2915.2 | 404.116 | 1711.67 | 1804.15 | 1803.8 | 1802.96 | 1805 | 137.116 | 441.667 | 531.814 | 533.284 | 517.396 | 547.702 | 61.1659 | 309.353 | 308.776 | 309.353
535.016 | 2898.33 | 2827.95 | 2858.41 | 2749.71 | 2936.66 | 404.016 | 1770 | 1804.16 | 1803.83 | 1802.92 | 1805.07 | 137.016 | 443.333 | 532.794 | 535.117 | 517.401 | 550.511 | 61.1159 | 309.424 | 308.831 | 309.424
534.916 | 2921.67 | 2845.85 | 2866.23 | 2749.63 | 2962.45 | 403.916 | 1785 | 1804.2 | 1803.87 | 1802.9 | 1805.17 | 136.916 | 456.667 | 533.774 | 537.257 | 517.406 | 553.625 | 61.0659 | 309.505 | 308.894 | 309.505
534.816 | 3058.33 | 2869.61 | 2873.98 | 2749.48 | 2994.11 | 403.816 | 1695 | 1804.14 | 1803.8 | 1802.77 | 1805.17 | 136.816 | 425 | 534.911 | 539.776 | 517.412 | 557.274 | 61.0159 | 309.585 | 308.957 | 309.585
534.716 | 3170 | 2901.66 | 2884.55 | 2749.29 | 3036.92 | 403.716 | 1750 | 1804.15 | 1803.8 | 1802.7 | 1805.24 | 136.716 | 453.333 | 536.503 | 542.764 | 517.417 | 561.849 | 60.9659 | 309.615 | 308.969 | 309.615
534.616 | 3183.33 | 2945.02 | 2897.92 | 2749.09 | 3093.85 | 403.616 | 1738.33 | 1804.14 | 1803.78 | 1802.62 | 1805.3 | 136.616 | 435 | 538.299 | 546.35 | 517.423 | 567.226 | 60.9159 | 309.644 | 308.982 | 309.644
534.516 | 3270 | 3003.98 | 2913.18 | 2748.85 | 3168.3 | 403.516 | 1806.67 | 1804.21 | 1803.84 | 1802.62 | 1805.43 | 136.516 | 483.333 | 540.329 | 550.701 | 517.426 | 573.604 | 60.8659 | 309.692 | 309.012 | 309.692
534.416 | 3475 | 3083.41 | 2930.64 | 2748.52 | 3265.53 | 403.416 | 1760 | 1804.23 | 1803.89 | 1802.56 | 1805.55 | 136.416 | 443.333 | 542.641 | 556.06 | 517.431 | 581.27 | 60.8159 | 309.739 | 309.042 | 309.739
534.316 | 3635 | 3190 | 2950.77 | 2748.11 | 3392.66 | 403.316 | 1776.67 | 1804.27 | 1803.99 | 1802.53 | 1805.73 | 136.316 | 516.667 | 545.28 | 562.739 | 517.431 | 590.588 | 60.7659 | 309.777 | 309.063 | 309.777
534.216 | 3871.67 | 3330.51 | 2974.13 | 2747.59 | 3557.06 | 403.216 | 1720 | 1804.27 | 1804.02 | 1802.43 | 1805.86 | 136.216 | 495 | 548.317 | 571.186 | 517.433 | 602.07 | 60.7159 | 309.815 | 309.083 | 309.815
534.116 | 4066.67 | 3513.05 | 3001.46 | 2746.98 | 3767.53 | 403.116 | 1750 | 1804.32 | 1804.09 | 1802.37 | 1806.05 | 136.116 | 520 | 551.83 | 581.997 | 517.433 | 616.393 | 60.6659 | 309.868 | 309.119 | 309.868
534.016 | 4418.33 | 3744.33 | 3033.67 | 2746.21 | 4031.79 | 403.016 | 1725 | 1804.34 | 1804.13 | 1802.27 | 1806.2 | 136.016 | 505 | 555.924 | 595.992 | 517.434 | 634.482 | 60.6159 | 309.927 | 309.155 | 309.927
533.916 | 4616.67 | 4030.55 | 3072.05 | 2745.35 | 4357.25 | 402.916 | 1813.33 | 1804.44 | 1804.25 | 1802.26 | 1806.43 | 135.916 | 546.667 | 560.733 | 614.294 | 517.436 | 657.591 | 60.5659 | 309.973 | 309.169 | 309.973
533.816 | 5131.67 | 4373.83 | 3118.2 | 2744.25 | 4747.78 | 402.816 | 1718.33 | 1804.45 | 1804.28 | 1802.15 | 1806.58 | 135.816 | 548.333 | 566.43 | 638.406 | 517.439 | 687.397 | 60.5159 | 310.019 | 309.182 | 310.019
533.716 | 5471.67 | 4772.67 | 3174.43 | 2743 | 5204.1 | 402.716 | 1641.67 | 1804.37 | 1804.21 | 1801.96 | 1806.63 | 135.716 | 591.667 | 573.249 | 670.31 | 517.444 | 726.114 | 60.4659 | 310.07 | 309.201 | 310.07
533.616 | 5873.33 | 5218.91 | 3244.05 | 2741.55 | 5721.4 | 402.616 | 1771.67 | 1804.45 | 1804.37 | 1801.92 | 1806.9 | 135.616 | 690 | 581.509 | 712.536 | 517.457 | 776.588 | 60.4159 | 310.121 | 309.221 | 310.121
533.516 | 6603.33 | 5697.8 | 3331.26 | 2739.78 | 6289.29 | 402.516 | 1708.33 | 1804.52 | 1804.49 | 1801.8 | 1807.21 | 135.516 | 743.333 | 591.637 | 768.212 | 517.474 | 842.375 | 60.3659 | 310.163 | 309.231 | 310.163
533.416 | 6963.33 | 6187.85 | 3442.93 | 2737.83 | 6892.95 | 402.416 | 1636.67 | 1804.51 | 1804.55 | 1801.6 | 1807.46 | 135.416 | 786.667 | 604.224 | 841.063 | 517.494 | 927.794 | 60.3159 | 310.205 | 309.241 | 310.205
533.316 | 7515 | 6661.65 | 3587.5 | 2735.63 | 7513.52 | 402.316 | 1725 | 1804.61 | 1804.76 | 1801.51 | 1807.86 | 135.316 | 950 | 620.089 | 935.406 | 517.526 | 1037.97 | 60.2659 | 310.245 | 309.249 | 310.245
533.216 | 8041.67 | 7088.27 | 3778.19 | 2733.19 | 8133.27 | 402.216 | 1690 | 1804.67 | 1804.96 | 1801.37 | 1808.27 | 135.216 | 1105 | 640.33 | 1055.69 | 517.57 | 1178.45 | 60.2159 | 310.286 | 309.257 | 310.286
533.116 | 8581.67 | 7436.91 | 4031.79 | 2730.49 | 8738.2 | 402.116 | 1686.67 | 1804.73 | 1805.22 | 1801.23 | 1808.71 | 135.116 | 1296.67 | 666.479 | 1206.31 | 517.628 | 1355.16 | 60.1659 | 310.335 | 309.274 | 310.335
533.016 | 9038.33 | 7679.64 | 4374.04 | 2727.59 | 9326.09 | 402.016 | 1698.33 | 1804.8 | 1805.55 | 1801.1 | 1809.24 | 135.016 | 1581.67 | 700.594 | 1390.98 | 517.707 | 1573.87 | 60.1159 | 310.384 | 309.291 | 310.384
532.916 | 9536.67 | 7796.87 | 4837.16 | 2724.45 | 9909.58 | 401.916 | 1648.33 | 1804.82 | 1805.89 | 1800.91 | 1809.79 | 134.916 | 1908.33 | 745.467 | 1612.08 | 517.81 | 1839.74 | 60.0659 | 310.445 | 309.32 | 310.445
532.816 | 9993.33 | 7777.45 | 5467.02 | 2721.1 | 10523.4 | 401.816 | 1581.67 | 1804.91 | 1806.25 | 1800.64 | 1810.51 | 134.816 | 2215 | 804.786 | 1869.83 | 517.936 | 2156.68 | 60.0159 | 310.505 | 309.348 | 310.505
532.716 | 10870 | 7623.71 | 6318.15 | 2717.35 | 11224.5 | 401.716 | 1683.33 | 1805.13 | 1806.85 | 1800.5 | 1811.48 | 134.716 | 2465 | 883.296 | 2161.57 | 518.081 | 2526.79 | 59.9659 | 310.566 | 309.377 | 310.566
532.616 | 12001.7 | 7346.96 | 7461.45 | 2713.07 | 12095.3 | 401.616 | 1680 | 1805.34 | 1807.59 | 1800.35 | 1812.58 | 134.616 | 2925 | 986.952 | 2481.15 | 518.26 | 2949.84 | 59.9159 | 310.626 | 309.406 | 310.626
532.516 | 13176.7 | 6970.65 | 8974.47 | 2708.25 | 13236.9 | 401.516 | 1685 | 1805.57 | 1808.53 | 1800.21 | 1813.88 | 134.516 | 3431.67 | 1122.9 | 2818.61 | 518.477 | 3423.03 | 59.8659 | 310.672 | 309.41 | 310.672
532.416 | 14841.7 | 6522.15 | 10944.7 | 2702.67 | 14764.2 | 401.416 | 1603.33 | 1805.69 | 1809.61 | 1799.97 | 1815.33 | 134.416 | 3888.33 | 1299.36 | 3160.34 | 518.727 | 3940.98 | 59.8159 | 310.743 | 309.414 | 310.743
532.316 | 17228.3 | 6033.21 | 13453 | 2695.97 | 16790.2 | 401.316 | 1663.33 | 1805.88 | 1811.09 | 1799.8 | 1817.17 | 134.316 | 4453.33 | 1525.25 | 3489.81 | 519.02 | 4496.05 | 59.7659 | 310.818 | 309.422 | 310.818
532.216 | 19791.7 | 5533.7 | 16568.4 | 2688.1 | 19414 | 401.216 | 1678.33 | 1806.19 | 1813.02 | 1799.65 | 1819.57 | 134.216 | 5081.67 | 1809.51 | 3788.61 | 519.359 | 5078.76 | 59.7159 | 310.893 | 309.43 | 310.893
532.116 | 23216.7 | 5049.39 | 20326.8 | 2678.65 | 22697.5 | 401.116 | 1626.67 | 1806.74 | 1815.48 | 1799.44 | 1822.78 | 134.116 | 5631.67 | 2160.05 | 4038.35 | 519.739 | 5678.66 | 59.6659 | 310.967 | 309.437 | 310.967
532.016 | 26983.3 | 4600.53 | 24715.8 | 2667.45 | 26648.8 | 401.016 | 1698.33 | 1807.38 | 1818.81 | 1799.31 | 1826.88 | 134.016 | 6378.33 | 2582.75 | 4222.56 | 520.174 | 6285.14 | 59.6159 | 311.041 | 309.443 | 311.041
531.916 | 31906.7 | 4199.21 | 29659 | 2653.98 | 31204.2 | 400.916 | 1773.33 | 1808.11 | 1823.31 | 1799.28 | 1832.14 | 133.916 | 6920 | 3079.2 | 4328.44 | 520.65 | 6886.99 | 59.5659 | 311.144 | 309.48 | 311.144
531.816 | 36650 | 3852.47 | 35002.3 | 2638.33 | 36216.4 | 400.816 | 1738.33 | 1808.79 | 1829.22 | 1799.21 | 1838.81 | 133.816 | 7598.33 | 3645.7 | 4348.43 | 521.176 | 7472.96 | 59.5159 | 311.248 | 309.516 | 311.248
531.716 | 41641.7 | 3560.4 | 40515.8 | 2620.36 | 41455.8 | 400.716 | 1780 | 1809.53 | 1837.17 | 1799.18 | 1847.51 | 133.716 | 8278.33 | 4271.87 | 4281.12 | 521.753 | 8031.24 | 59.4659 | 311.331 | 309.532 | 311.331
531.616 | 46476.7 | 3320.02 | 45901.5 | 2600.16 | 46621.3 | 400.616 | 1775 | 1810.26 | 1847.75 | 1799.15 | 1858.86 | 133.616 | 8648.33 | 4939.79 | 4131.4 | 522.357 | 8548.84 | 59.4159 | 311.414 | 309.547 | 311.414
531.516 | 51100 | 3124.9 | 50814 | 2577.82 | 51361.1 | 400.516 | 1816.67 | 1811.16 | 1861.83 | 1799.13 | 1873.86 | 133.516 | 9085 | 5624.11 | 3909.92 | 522.994 | 9011.04 | 59.3659 | 311.512 | 309.578 | 311.512
531.416 | 53950 | 2968.68 | 54908.9 | 2554.16 | 55323.5 | 400.416 | 1820 | 1812.41 | 1880.38 | 1799.11 | 1893.69 | 133.416 | 9473.33 | 6293.07 | 3631.76 | 523.659 | 9401.18 | 59.3159 | 311.609 | 309.609 | 311.609
531.316 | 57233.3 | 2843.42 | 57856.4 | 2528.98 | 58170.9 | 400.316 | 1970 | 1813.67 | 1904.42 | 1798.9 | 1919.19 | 133.316 | 9835 | 6910.75 | 3314.68 | 524.352 | 9701.08 | 59.2659 | 311.71 | 309.642 | 311.71
531.216 | 59380 | 2742.67 | 59428.7 | 2502.79 | 59668.6 | 400.216 | 1876.67 | 1815.27 | 1935.53 | 1798.8 | 1952 | 133.216 | 9780 | 7440.07 | 2977.19 | 525.04 | 9892.22 | 59.2159 | 311.81 | 309.675 | 311.81
531.116 | 59893.3 | 2661.09 | 59471.7 | 2476.36 | 59656.5 | 400.116 | 1905 | 1817.11 | 1974.82 | 1798.67 | 1993.27 | 133.116 | 9723.33 | 7846.65 | 2636.84 | 525.724 | 9957.76 | 59.1659 | 311.89 | 309.688 | 311.89
531.016 | 58501.7 | 2594.61 | 58002 | 2450.55 | 58146.1 | 400.016 | 2068.33 | 1819.1 | 2023.22 | 1798.34 | 2043.98 | 133.016 | 9726.67 | 8102.51 | 2308.73 | 526.408 | 9884.83 | 59.1159 | 311.974 | 309.702 | 311.974
530.916 | 55823.3 | 2539.98 | 55121.2 | 2425.97 | 55235.2 | 399.916 | 2161.67 | 1821.39 | 2081.55 | 1797.89 | 2105.05 | 132.916 | 9453.33 | 8189.05 | 2004.48 | 527.071 | 9666.45 | 59.0659 | 312.093 | 309.718 | 312.093
530.816 | 51376.7 | 2495.04 | 51083.7 | 2403.42 | 51175.3 | 399.816 | 2200 | 1824.16 | 2150.06 | 1797.39 | 2176.83 | 132.816 | 9170 | 8100.06 | 1731.91 | 527.714 | 9304.25 | 59.0159 | 312.219 | 309.734 | 312.219
530.716 | 46685 | 2457.82 | 46189.3 | 2383.03 | 46264.1 | 399.716 | 2273.33 | 1827.52 | 2228.11 | 1796.81 | 2258.82 | 132.716 | 8750 | 7842.34 | 1495.16 | 528.325 | 8809.17 | 58.9659 | 312.339 | 309.737 | 312.339
530.616 | 41385 | 2427.01 | 40797 | 2365.06 | 40859 | 399.616 | 2375 | 1831.61 | 2313.99 | 1796.09 | 2349.51 | 132.616 | 8343.33 | 7434.35 | 1295.19 | 528.906 | 8200.64 | 58.9159 | 312.466 | 309.741 | 312.466
530.516 | 35913.3 | 2401.63 | 35248.2 | 2349.61 | 35300.2 | 399.516 | 2480 | 1836.72 | 2404.93 | 1795.25 | 2446.4 | 132.516 | 7723.33 | 6904.19 | 1130.48 | 529.441 | 7505.23 | 58.8659 | 312.6 | 309.743 | 312.6
530.416 | 30330 | 2380.94 | 29847.5 | 2336.72 | 29891.7 | 399.416 | 2511.67 | 1843.34 | 2497.24 | 1794.37 | 2546.21 | 132.416 | 6965 | 6286.33 | 997.783 | 529.919 | 6754.2 | 58.8159 | 312.744 | 309.745 | 312.744
530.316 | 24860 | 2364.35 | 24834.4 | 2326.35 | 24872.4 | 399.316 | 2643.33 | 1851.89 | 2586.12 | 1793.32 | 2644.69 | 132.316 | 6171.67 | 5617.81 | 892.941 | 530.339 | 5980.42 | 58.7659 | 312.933 | 309.784 | 312.933
530.216 | 20136.7 | 2351.09 | 20366.5 | 2318.15 | 20399.5 | 399.216 | 2806.67 | 1863.17 | 2666.31 | 1792.07 | 2737.41 | 132.216 | 5336.67 | 4934.52 | 811.441 | 530.696 | 5215.26 | 58.7159 | 313.133 | 309.822 | 313.133
530.116 | 15820 | 2340.73 | 16530.1 | 2311.93 | 16558.9 | 399.116 | 2886.67 | 1878.43 | 2732.68 | 1790.72 | 2820.38 | 132.116 | 4570 | 4268.09 | 748.904 | 530.996 | 4485.99 | 58.6659 | 313.308 | 309.824 | 313.308
530.016 | 12478.3 | 2332.6 | 13340.3 | 2307.25 | 13365.7 | 399.016 | 2835 | 1899.49 | 2780.74 | 1789.43 | 2890.8 | 132.016 | 3828.33 | 3643.74 | 701.368 | 531.242 | 3813.87 | 58.6159 | 313.496 | 309.826 | 313.496
529.916 | 10028.3 | 2326.14 | 10765 | 2303.69 | 10787.5 | 398.916 | 2931.67 | 1928.56 | 2806.74 | 1788.02 | 2947.28 | 131.916 | 3256.67 | 3079.26 | 665.455 | 531.444 | 3213.27 | 58.5659 | 313.707 | 309.837 | 313.707
529.816 | 7851.67 | 2321.13 | 8738.32 | 2301.13 | 8758.31 | 398.816 | 3030 | 1968.96 | 2808.64 | 1786.49 | 2991.11 | 131.816 | 2613.33 | 2584.95 | 638.327 | 531.599 | 2691.68 | 58.5159 | 313.933 | 309.848 | 313.933
529.716 | 6410 | 2317.13 | 7177.15 | 2299.24 | 7195.04 | 398.716 | 3035 | 2025.4 | 2786.21 | 1784.95 | 3026.66 | 131.716 | 2121.67 | 2164.46 | 617.785 | 531.717 | 2250.53 | 58.4659 | 314.194 | 309.878 | 314.194
529.616 | 5308.33 | 2313.94 | 5996.63 | 2297.86 | 6012.71 | 398.616 | 2991.67 | 2103.78 | 2741.06 | 1783.47 | 3061.38 | 131.616 | 1850 | 1815.75 | 602.14 | 531.815 | 1886.07 | 58.4159 | 314.474 | 309.907 | 314.474
529.516 | 4481.67 | 2311.37 | 5114.74 | 2296.85 | 5129.25 | 398.516 | 2966.67 | 2211.41 | 2676.49 | 1782.01 | 3105.89 | 131.516 | 1455 | 1533.12 | 590.104 | 531.884 | 1591.34 | 58.3659 | 314.75 | 309.912 | 314.75
529.416 | 3958.33 | 2309.23 | 4462.6 | 2296.08 | 4475.75 | 398.416 | 3091.67 | 2356.67 | 2596.72 | 1780.39 | 3173 | 131.416 | 1316.67 | 1308.63 | 580.753 | 531.942 | 1357.44 | 58.3159 | 315.05 | 309.918 | 315.05
529.316 | 3525 | 2307.47 | 3981.07 | 2295.52 | 3993.02 | 398.316 | 3341.67 | 2548.65 | 2506.7 | 1778.47 | 3276.89 | 131.316 | 1188.33 | 1133.35 | 573.402 | 531.991 | 1174.76 | 58.2659 | 315.413 | 309.961 | 315.413
529.216 | 3321.67 | 2306.07 | 3625.81 | 2295.05 | 3636.84 | 398.216 | 3513.33 | 2796.35 | 2411.77 | 1776.33 | 3431.79 | 131.216 | 1011.67 | 998.358 | 567.541 | 532.027 | 1033.87 | 58.2159 | 315.806 | 310.005 | 315.806
529.116 | 3243.33 | 2304.93 | 3361.22 | 2294.61 | 3371.54 | 398.116 | 3705 | 3106.72 | 2316.8 | 1773.95 | 3649.57 | 131.116 | 936.667 | 895.471 | 562.809 | 532.057 | 926.224 | 58.1659 | 316.197 | 310.016 | 316.197
529.016 | 3085 | 2303.87 | 3162.8 | 2294.25 | 3172.42 | 398.016 | 3946.67 | 3483.05 | 2225.79 | 1771.27 | 3937.57 | 131.016 | 858.333 | 817.563 | 558.934 | 532.081 | 844.416 | 58.1159 | 316.624 | 310.027 | 316.624
528.916 | 2866.67 | 2302.9 | 3011.6 | 2293.98 | 3020.52 | 397.916 | 4421.67 | 3921.81 | 2141.49 | 1768 | 4295.3 | 130.916 | 781.667 | 758.719 | 555.721 | 532.1 | 782.34 | 58.0659 | 317.143 | 310.088 | 317.143
528.816 | 2811.67 | 2301.96 | 2895.15 | 2293.74 | 2903.37 | 397.816 | 4721.67 | 4412.36 | 2066.05 | 1764.36 | 4714.05 | 130.816 | 696.667 | 714.208 | 553.025 | 532.112 | 735.122 | 58.0159 | 317.707 | 310.148 | 317.707
528.716 | 2725 | 2301.06 | 2803.75 | 2293.54 | 2811.27 | 397.716 | 5175 | 4934.74 | 2000.2 | 1760.16 | 5174.78 | 130.716 | 741.667 | 680.375 | 550.749 | 532.127 | 698.997 | 57.9659 | 318.267 | 310.152 | 318.267
528.616 | 2591.67 | 2300.22 | 2731.13 | 2293.41 | 2737.94 | 397.616 | 5728.33 | 5460.49 | 1943.89 | 1755.26 | 5649.11 | 130.616 | 673.333 | 654.451 | 548.803 | 532.138 | 671.116 | 57.9159 | 318.889 | 310.155 | 318.889
528.516 | 2653.33 | 2299.41 | 2672.26 | 2293.24 | 2678.43 | 397.516 | 6078.33 | 5954.85 | 1896.69 | 1749.93 | 6101.61 | 130.516 | 653.333 | 634.36 | 547.13 | 532.147 | 649.343 | 57.8659 | 319.581 | 310.161 | 319.581
528.416 | 2555 | 2298.95 | 2624.05 | 2293.12 | 2629.88 | 397.416 | 6456.67 | 6379.69 | 1857.54 | 1744.13 | 6493.1 | 130.416 | 595 | 618.605 | 545.678 | 532.152 | 632.132 | 57.8159 | 320.354 | 310.167 | 320.354
528.316 | 2561.67 | 2298.49 | 2583.96 | 2293 | 2589.46 | 397.316 | 6721.67 | 6698.29 | 1825.35 | 1737.99 | 6785.64 | 130.316 | 586.667 | 606.097 | 544.413 | 532.156 | 618.354 | 57.7659 | 321.236 | 310.187 | 321.236
528.216 | 2600 | 2298.02 | 2550.31 | 2292.86 | 2555.47 | 397.216 | 6793.33 | 6881.82 | 1799.07 | 1731.76 | 6949.12 | 130.216 | 568.333 | 596.03 | 543.305 | 532.158 | 607.176 | 57.7159 | 322.223 | 310.207 | 322.223
528.116 | 2435 | 2297.62 | 2521.85 | 2292.79 | 2526.68 | 397.116 | 6956.67 | 6912.31 | 1777.41 | 1725.32 | 6964.4 | 130.116 | 583.333 | 587.818 | 542.331 | 532.162 | 597.986 | 57.6659 | 323.32 | 310.211 | 323.32
528.016 | 2516.67 | 2297.18 | 2497.52 | 2292.69 | 2502.01 | 397.016 | 6760 | 6786.67 | 1759.73 | 1719.11 | 6827.29 | 130.016 | 565 | 581.031 | 541.469 | 532.165 | 590.335 | 57.6159 | 324.563 | 310.214 | 324.563
527.916 | 2518.33 | 2296.74 | 2476.57 | 2292.58 | 2480.73 | 396.916 | 6615 | 6516.22 | 1745.08 | 1713.08 | 6548.22 | 129.916 | 566.667 | 575.359 | 540.704 | 532.167 | 583.896 | 57.5659 | 325.972 | 310.218 | 325.972
527.816 | 2405 | 2296.35 | 2458.48 | 2292.53 | 2462.31 | 396.816 | 6213.33 | 6125.72 | 1733.05 | 1707.53 | 6151.24 | 129.816 | 598.333 | 570.573 | 540.216 | 532.172 | 578.617 | 57.5159 | 327.583 | 310.221 | 327.583
527.716 | 2418.33 | 2296.1 | 2442.72 | 2292.47 | 2446.35 | 396.716 | 5776.67 | 5648.85 | 1723.13 | 1702.51 | 5669.47 | 129.716 | 570 | 566.495 | 539.731 | 532.175 | 574.051 | 57.4659 | 329.438 | 310.239 | 329.438
527.616 | 2445 | 2295.85 | 2428.91 | 2292.4 | 2432.36 | 396.616 | 5271.67 | 5123.62 | 1715.02 | 1698.11 | 5140.52 | 129.616 | 578.333 | 562.996 | 539.247 | 532.178 | 570.065 | 57.4159 | 331.557 | 310.257 | 331.557
527.516 | 2226.67 | 2295.64 | 2417.64 | 2292.37 | 2420.9 | 396.516 | 4686.67 | 4587.41 | 1708.47 | 1694.42 | 4601.46 | 129.516 | 556.667 | 559.972 | 538.761 | 532.18 | 566.553 | 57.3659 | 334.044 | 310.317 | 334.044
527.416 | 2306.67 | 2295.45 | 2409.74 | 2292.37 | 2412.82 | 396.416 | 4056.67 | 4072.1 | 1703.33 | 1691.51 | 4083.91 | 129.416 | 538.333 | 557.342 | 538.274 | 532.181 | 563.435 | 57.3159 | 336.894 | 310.377 | 336.894
527.316 | 2291.67 | 2295.27 | 2401.84 | 2292.37 | 2404.75 | 396.316 | 3595 | 3601.37 | 1699.22 | 1689.17 | 3611.43 | 129.316 | 546.667 | 555.042 | 537.788 | 532.182 | 560.647 | 57.2659 | 340.143 | 310.409 | 340.143
527.216 | 2415 | 2295.03 | 2393.89 | 2292.31 | 2396.62 | 396.216 | 3075 | 3190.28 | 1696.11 | 1687.46 | 3198.93 | 129.216 | 541.667 | 553.02 | 537.301 | 532.182 | 558.138 | 57.2159 | 343.905 | 310.442 | 343.905
527.116 | 2376.67 | 2294.82 | 2385.96 | 2292.27 | 2388.5 | 396.116 | 2775 | 2845.02 | 1693.63 | 1686.12 | 2852.53 | 129.116 | 580 | 551.238 | 536.846 | 532.186 | 555.898 | 57.1659 | 348.273 | 310.509 | 348.273
527.016 | 2360 | 2294.65 | 2378.03 | 2292.24 | 2380.45 | 396.016 | 2491.67 | 2565.15 | 1691.7 | 1685.12 | 2571.73 | 129.016 | 590 | 549.658 | 536.618 | 532.19 | 554.086 | 57.1159 | 353.321 | 310.576 | 353.321
526.916 | 2255 | 2294.53 | 2370.12 | 2292.22 | 2372.43 | 395.916 | 2225 | 2345.38 | 1690.25 | 1684.46 | 2351.18 | 128.916 | 561.667 | 548.541 | 536.388 | 532.192 | 552.736 | 57.0659 | 359.153 | 310.641 | 359.153
526.816 | 2261.67 | 2263.87 | 2331.67 | 2261.67 | 2333.87 | 395.816 | 2121.67 | 2177.07 | 1689.06 | 1683.92 | 2182.21 | 128.816 | 558.333 | 547.568 | 536.157 | 532.194 | 551.531 | 57.0159 | 365.861 | 310.706 | 365.861
526.716 | 2271.67 | 2273.76 | 2337.87 | 2271.67 | 2339.97 | 395.716 | 2031.67 | 2050.95 | 1688.07 | 1683.49 | 2055.53 | 128.716 | 548.333 | 546.594 | 535.925 | 532.196 | 550.324 | 56.9659 | 373.628 | 310.789 | 373.628
526.616 | 2305 | 2306.99 | 2367.44 | 2305 | 2369.43 | 395.616 | 1918.33 | 1958.07 | 1687.31 | 1683.2 | 1962.18 | 128.616 | 586.667 | 545.623 | 535.697 | 532.2 | 549.12 | 56.9159 | 382.552 | 310.872 | 382.552
526.516 | 2290 | 2291.88 | 2348.67 | 2290 | 2350.55 | 395.516 | 1856.67 | 1890.42 | 1686.68 | 1682.99 | 1894.11 | 128.516 | 560 | 544.65 | 535.466 | 532.202 | 547.915 | 56.8659 | 392.805 | 311.001 | 392.805
526.416 | 2293.33 | 2295.11 | 2348.24 | 2293.33 | 2350.01 | 395.416 | 1841.67 | 1841.37 | 1686.13 | 1682.79 | 1844.71 | 128.416 | 601.667 | 543.68 | 535.239 | 532.207 | 546.712 | 56.8159 | 404.571 | 311.13 | 404.571
526.316 | 2368.33 | 2370.02 | 2419.47 | 2368.33 | 2421.16 | 395.316 | 1783.33 | 1805.84 | 1685.69 | 1682.67 | 1808.87 | 128.316 | 580 | 542.708 | 535.037 | 532.21 | 545.535 | 56.7659 | 417.95 | 311.263 | 417.95
526.216 | 2286.67 | 2288.29 | 2334.04 | 2286.67 | 2335.66 | 395.216 | 1741.67 | 1779.96 | 1685.35 | 1682.59 | 1782.71 | 128.216 | 611.667 | 541.739 | 534.918 | 532.216 | 544.441 | 56.7159 | 433.112 | 311.397 | 433.112
[6 empty] | 395.116 | 1853.33 | 1760.69 | 1684.9 | 1682.38 | 1763.2 | 128.116 | 581.667 | 541.2 | 534.796 | 532.22 | 543.776 | 56.6659 | 450.369 | 311.611 | 450.369
[6 empty] | 395.016 | 1848.33 | 1746.21 | 1684.48 | 1682.18 | 1748.52 | 128.016 | 541.667 | 540.736 | 534.671 | 532.221 | 543.186 | 56.6159 | 469.72 | 311.825 | 469.72
[6 empty] | 394.916 | 1773.33 | 1735.25 | 1684.23 | 1682.07 | 1737.41 | 127.916 | 553.333 | 540.272 | 534.547 | 532.222 | 542.597 | 56.5659 | 491.345 | 312.025 | 491.345
[6 empty] | 394.816 | 1710 | 1726.81 | 1684.06 | 1682.03 | 1728.84 | 127.816 | 501.667 | 509.251 | 503.866 | 501.667 | 511.451 | 56.5159 | 515.418 | 312.226 | 515.418
[6 empty] | 394.716 | 1731.67 | 1720.13 | 1683.87 | 1681.97 | 1722.02 | 127.716 | 491.667 | 498.786 | 493.741 | 491.667 | 500.86 | 56.4659 | 542.072 | 312.528 | 542.072
[6 empty] | 394.616 | 1721.67 | 1714.77 | 1683.68 | 1681.92 | 1716.53 | 127.616 | 515 | 521.654 | 516.949 | 515 | 523.603 | 56.4159 | 571.368 | 312.831 | 571.368
[6 empty] | 394.516 | 1610 | 1710.36 | 1683.46 | 1681.83 | 1711.99 | 127.516 | 503.333 | 509.522 | 505.177 | 503.333 | 511.366 | 56.3659 | 603.355 | 313.182 | 603.355
[6 empty] | 394.416 | 1658.33 | 1706.77 | 1683.3 | 1681.8 | 1708.26 | 127.416 | 465 | 470.724 | 466.77 | 465 | 472.494 | 56.3159 | 637.922 | 313.532 | 637.922
[6 empty] | 394.316 | 1706.67 | 1703.76 | 1683.14 | 1681.77 | 1705.13 | 127.316 | 501.667 | 507.137 | 503.363 | 501.667 | 508.833 | 56.2659 | 675.231 | 313.994 | 675.231
[6 empty] | 394.216 | 1605 | 1701.17 | 1682.92 | 1681.68 | 1702.41 | 127.216 | 433.333 | 438.553 | 434.956 | 433.333 | 440.175 | 56.2159 | 714.939 | 314.455 | 714.939
[6 empty] | 394.116 | 1690 | 1699.03 | 1682.85 | 1681.67 | 1700.21 | [6 empty] | 56.1659 | 757.002 | 315.064 | 757.002
[6 empty] | 394.016 | 1680 | 1697.2 | 1682.78 | 1681.67 | 1698.32 | [6 empty] | 56.1159 | 801.082 | 315.672 | 801.082
[6 empty] | 393.916 | 1675 | 1688.97 | 1676.05 | 1675 | 1690.02 | [6 empty] | 56.0659 | 846.786 | 316.323 | 846.786
[6 empty] | 393.816 | 1641.67 | 1654.28 | 1642.65 | 1641.67 | 1655.26 | [6 empty] | 56.0159 | 893.694 | 316.974 | 893.694
[6 empty] | 393.716 | 1611.67 | 1623.13 | 1612.59 | 1611.67 | 1624.05 | [6 empty] | 55.9659 | 941.393 | 317.699 | 941.393
[6 empty] | 393.616 | 1625 | 1635.7 | 1625.86 | 1625 | 1636.56 | [6 empty] | 55.9159 | 989.245 | 318.425 | 989.245
[6 empty] | 393.516 | 1635 | 1644.94 | 1635.8 | 1635 | 1645.74 | [6 empty] | 55.8659 | 1036.71 | 319.216 | 1036.71
[6 empty] | 393.416 | 1623.33 | 1632.51 | 1624.08 | 1623.33 | 1633.26 | [6 empty] | 55.8159 | 1083.06 | 320.006 | 1083.06
[6 empty] | 393.316 | 1568.33 | 1576.75 | 1569.05 | 1568.33 | 1577.47 | [6 empty] | 55.7659 | 1127.77 | 320.913 | 1127.77
[6 empty] | 393.216 | 1636.67 | 1644.33 | 1637.35 | 1636.67 | 1645.01 | [6 empty] | 55.7159 | 1169.96 | 321.82 | 1169.96
[18 empty] | 55.6659 | 1209.09 | 322.821 | 1209.09
[18 empty] | 55.6159 | 1244.46 | 323.823 | 1244.46
[18 empty] | 55.5659 | 1275.32 | 324.888 | 1275.32
[18 empty] | 55.5159 | 1301.26 | 325.953 | 1301.26
[18 empty] | 55.4659 | 1321.77 | 327.029 | 1321.77
[18 empty] | 55.4159 | 1336.33 | 328.105 | 1336.33
[18 empty] | 55.3659 | 1344.87 | 329.171 | 1344.87
[18 empty] | 55.3159 | 1347.13 | 330.237 | 1347.13
[18 empty] | 55.2659 | 1343.08 | 331.339 | 1343.08
[18 empty] | 55.2159 | 1332.98 | 332.441 | 1332.98
[18 empty] | 55.1659 | 1316.76 | 333.496 | 1316.76
[18 empty] | 55.1159 | 1294.94 | 334.552 | 1294.94
[18 empty] | 55.0659 | 1268.01 | 335.587 | 1268.01
[18 empty] | 55.0159 | 1236.27 | 336.622 | 1236.27
[18 empty] | 54.9659 | 1200.47 | 337.581 | 1200.47
[18 empty] | 54.9159 | 1161.26 | 338.539 | 1161.26
[18 empty] | 54.8659 | 1119.13 | 339.369 | 1119.13
[18 empty] | 54.8159 | 1074.99 | 340.199 | 1074.99
[18 empty] | 54.7659 | 1029.39 | 340.934 | 1029.39
[18 empty] | 54.7159 | 983.095 | 341.669 | 983.095
[18 empty] | 54.6659 | 936.599 | 342.272 | 936.599
[18 empty] | 54.6159 | 890.615 | 342.874 | 890.615
[18 empty] | 54.5659 | 845.6 | 343.416 | 845.6
[18 empty] | 54.5159 | 802.021 | 343.959 | 802.021
[18 empty] | 54.4659 | 760.154 | 344.323 | 760.154
[18 empty] | 54.4159 | 720.405 | 344.687 | 720.405
[18 empty] | 54.3659 | 682.925 | 344.989 | 682.925
[18 empty] | 54.3159 | 648.036 | 345.29 | 648.036
[18 empty] | 54.2659 | 615.646 | 345.527 | 615.646
[18 empty] | 54.2159 | 585.895 | 345.764 | 585.895
[18 empty] | 54.1659 | 558.756 | 345.948 | 558.756
[18 empty] | 54.1159 | 534.129 | 346.131 | 534.129
[18 empty] | 54.0659 | 511.92 | 346.243 | 511.92
[18 empty] | 54.0159 | 492.055 | 346.355 | 492.055
[18 empty] | 53.9659 | 474.314 | 346.441 | 474.314
[18 empty] | 53.9159 | 458.651 | 346.527 | 458.651
[18 empty] | 53.8659 | 444.811 | 346.589 | 444.811
[18 empty] | 53.8159 | 432.64 | 346.651 | 432.64
[18 empty] | 53.7659 | 422.069 | 346.735 | 422.069
[18 empty] | 53.7159 | 412.837 | 346.819 | 412.837
[18 empty] | 53.6659 | 404.78 | 346.867 | 404.78
[18 empty] | 53.6159 | 397.816 | 346.914 | 397.816
[18 empty] | 53.5659 | 391.733 | 346.92 | 391.733
[18 empty] | 53.5159 | 386.478 | 346.925 | 386.478
[18 empty] | 53.4659 | 381.96 | 346.951 | 381.96
[18 empty] | 53.4159 | 378.046 | 346.976 | 378.046
[18 empty] | 53.3659 | 374.66 | 346.986 | 374.66
[18 empty] | 53.3159 | 371.727 | 346.997 | 371.727
[18 empty] | 53.2659 | 369.177 | 347.006 | 369.177
[18 empty] | 53.2159 | 366.972 | 347.015 | 366.972
[18 empty] | 53.1659 | 365.044 | 347.02 | 365.044
[18 empty] | 53.1159 | 363.36 | 347.026 | 363.36
[18 empty] | 53.0659 | 361.965 | 347.107 | 361.965
[18 empty] | 53.0159 | 360.745 | 347.188 | 360.745
[18 empty] | 52.9659 | 359.651 | 347.24 | 359.651
[18 empty] | 52.9159 | 358.691 | 347.292 | 358.691
[18 empty] | 52.8659 | 357.794 | 347.295 | 357.794
[18 empty] | 52.8159 | 356.997 | 347.298 | 356.997
[18 empty] | 52.7659 | 356.342 | 347.359 | 356.342
[18 empty] | 52.7159 | 355.76 | 347.421 | 355.76
[18 empty] | 52.6659 | 355.185 | 347.423 | 355.185
[18 empty] | 52.6159 | 354.665 | 347.426 | 354.665
[18 empty] | 52.5659 | 354.193 | 347.429 | 354.193
[18 empty] | 52.5159 | 353.765 | 347.432 | 353.765
[18 empty] | 52.4659 | 353.381 | 347.442 | 353.381
[18 empty] | 52.4159 | 353.031 | 347.452 | 353.031
[18 empty] | 52.3659 | 352.72 | 347.471 | 352.72
[18 empty] | 52.3159 | 352.436 | 347.49 | 352.436
[18 empty] | 52.2659 | 352.157 | 347.491 | 352.157
[18 empty] | 52.2159 | 351.9 | 347.492 | 351.9
[18 empty] | 52.1659 | 351.675 | 347.506 | 351.675
[18 empty] | 52.1159 | 351.468 | 347.519 | 351.468
[18 empty] | 52.0659 | 351.309 | 347.566 | 351.309
[18 empty] | 52.0159 | 351.165 | 347.613 | 351.165
[18 empty] | 51.9659 | 351 | 347.625 | 351
[18 empty] | 51.9159 | 350.846 | 347.637 | 350.846
[18 empty] | 51.8659 | 350.703 | 347.649 | 350.703
[18 empty] | 51.8159 | 350.571 | 347.661 | 350.571
[18 empty] | 51.7659 | 350.467 | 347.693 | 350.467
[18 empty] | 51.7159 | 350.373 | 347.726 | 350.373
[18 empty] | 51.6659 | 350.264 | 347.736 | 350.264
[18 empty] | 51.6159 | 350.162 | 347.746 | 350.162
[18 empty] | 51.5659 | 350.076 | 347.766 | 350.076
[18 empty] | 51.5159 | 350.012 | 347.785 | 350.012
[18 empty] | 51.4659 | 350.005 | 347.845 | 350.005
[18 empty] | 51.4159 | 349.998 | 347.905 | 349.998
[18 empty] | 51.3659 | 349.971 | 347.945 | 349.971
[18 empty] | 51.3159 | 349.943 | 347.985 | 349.943
[18 empty] | 51.2659 | 349.903 | 348.012 | 349.903
[18 empty] | 51.2159 | 349.863 | 348.039 | 349.863
[18 empty] | 51.1659 | 349.811 | 348.054 | 349.811
[18 empty] | 51.1159 | 349.759 | 348.069 | 349.759
[18 empty] | 51.0659 | 349.703 | 348.08 | 349.703
[18 empty] | 51.0159 | 349.647 | 348.091 | 349.647
[18 empty] | 50.9659 | 349.594 | 348.106 | 349.594
[18 empty] | 50.9159 | 349.542 | 348.12 | 349.542
[18 empty] | 50.8659 | 349.498 | 348.144 | 349.498
[18 empty] | 50.8159 | 349.455 | 348.168 | 349.455
[18 empty] | 50.7659 | 349.418 | 348.185 | 349.418
[18 empty] | 50.7159 | 349.402 | 348.201 | 349.402
[18 empty] | 50.6659 | 349.387 | 348.218 | 349.387
[18 empty] | 50.6159 | 349.371 | 348.234 | 349.371
[18 empty] | 50.5659 | 349.341 | 348.236 | 349.341
[18 empty] | 50.5159 | 349.311 | 348.238 | 349.311
[18 empty] | 50.4659 | 349.284 | 348.244 | 349.284
[18 empty] | 50.4159 | 349.258 | 348.249 | 349.258
[18 empty] | 50.3659 | 349.229 | 348.253 | 349.229
[18 empty] | 50.3159 | 349.201 | 348.256 | 349.201
[18 empty] | 50.2659 | 349.189 | 348.277 | 349.189
[18 empty] | 50.2159 | 349.177 | 348.297 | 349.177
[18 empty] | 50.1659 | 349.158 | 348.31 | 349.158
[18 empty] | 50.1159 | 349.139 | 348.322 | 349.139
[18 empty] | 50.0659 | 349.112 | 348.328 | 349.112
[18 empty] | 50.0159 | 349.089 | 348.333 | 349.089
[18 empty] | 49.9659 | 357.405 | 356.667 | 357.405
[18 empty] | 49.9159 | 365.721 | 365 | 365.721
[18 empty] | 49.8659 | 376.537 | 375.833 | 376.537
[18 empty] | 49.8159 | 387.353 | 386.667 | 387.353
[18 empty] | 49.7659 | 367.336 | 366.667 | 367.336
[18 empty] | 49.7159 | 347.319 | 346.667 | 347.319
[18 empty] | 49.6659 | 358.135 | 357.5 | 358.135
[18 empty] | 49.6159 | 368.951 | 368.333 | 368.951
[18 empty] | 49.5659 | 368.1 | 367.5 | 368.1
[18 empty] | 49.5159 | 367.249 | 366.667 | 367.249
[18 empty] | 49.4659 | 349.732 | 349.167 | 349.732
[18 empty] | 49.4159 | 332.215 | 331.667 | 332.215
[18 empty] | 49.3659 | 348.031 | 347.5 | 348.031
[18 empty] | 49.3159 | 363.847 | 363.333 | 363.847
[18 empty] | 49.2659 | 359.663 | 359.167 | 359.663

## Fig. 1d
Raw data points |  | Fitting
Re(Z)/Kilo Ohm | - Im(Z)/Kilo Ohm | Re(Z)/Kilo Ohm | - Im(Z)/Kilo Ohm
0.70019 | 2.26518 | 0.79733 | 2.42058
0.86341 | 2.63388 | 1.00699 | 2.9148
1.05063 | 3.1903 | 1.27719 | 3.50013
1.30275 | 3.87367 | 1.62618 | 4.18788
1.68632 | 4.63149 | 2.07707 | 4.98766
2.60718 | 6.46602 | 2.65799 | 5.905
3.4848 | 7.64548 | 3.40179 | 6.93875
4.63562 | 8.8487 | 4.34345 | 8.07704
6.01996 | 10.07531 | 5.51557 | 9.29434
7.7637 | 11.27996 | 6.9406 | 10.55014
9.66383 | 12.31624 | 8.62092 | 11.79218
11.71609 | 13.2835 | 10.52895 | 12.966
13.81894 | 14.11791 | 12.60379 | 14.03192
15.90062 | 14.61848 | 14.75731 | 14.98388
18.07392 | 15.3093 | 16.89049 | 15.86339
19.96281 | 15.94773 | 18.91283 | 16.76164
21.55154 | 16.70072 | 20.76557 | 17.81323
22.99705 | 17.87275 | 22.4229 | 19.17916
24.22013 | 19.30973 | 23.89302 | 21.03607
24.99183 | 21.81721 | 25.21058 | 23.57456
25.74719 | 25.27345 | 26.42071 | 26.98892
26.41694 | 30.18945 | 27.58263 | 31.51132
28.37761 | 36.59582 | 28.75543 | 37.40201
30.56042 | 44.41924 | 30.00018 | 44.96694
31.99853 | 54.25143 | 31.38268 | 54.588
33.22465 | 65.60797 | 32.81176 | 65.45926
33.93332 | 81.69569 | 34.66461 | 80.43285
35.92481 | 101.9488 | 36.88184 | 99.11923
38.58902 | 129.52152 | 39.86075 | 124.94198
45.57355 | 162.49803 | 43.2314 | 154.68581
-- | --
-- | --
-- | --
-- | --
-- | --
-- | --
-- | --
-- | --
-- | --
-- | --
-- | --
-- | --
-- | --
-- | --
-- | --
-- | --
-- | --
-- | --
-- | --
-- | --
-- | --
-- | --
-- | --
-- | --
-- | --
-- | --
-- | --
-- | --
-- | --
-- | --
-- | --
-- | --

## Fig. 1e
time/s | I/pA
0.19345 | 364.44786
0.21678 | 172.5163
0.23345 | 191.8031
0.25011 | 183.63717
0.26678 | 158.42716
0.28345 | 114.3308
0.30011 | 131.11004
0.31678 | 90.59801
0.33345 | 89.68277
0.35011 | 91.56948
0.36678 | 59.39767
0.38345 | 82.53038
0.40011 | 56.61633
0.41678 | 57.16302
0.43345 | 66.60372
0.45011 | 37.34298
0.46678 | 61.0709
0.48345 | 43.04862
0.50011 | 38.58206
0.60011 | 31.65887
0.61678 | 29.53166
0.63345 | 32.85888
0.65011 | 30.19102
0.66678 | 29.89632
0.68345 | 31.46802
0.70011 | 27.50275
0.71678 | 29.41742
0.73345 | 28.04655
0.75011 | 25.88336
0.76678 | 27.96898
0.78345 | 24.52527
0.80011 | 25.47917
0.81678 | 25.32252
0.83345 | 22.67089
0.85011 | 24.85885
0.86678 | 22.19106
0.88345 | 22.43919
0.90011 | 22.9778
0.91678 | 20.28655
0.93345 | 22.18396
0.95011 | 20.19752
0.96678 | 19.93382
0.98345 | 21.06537
1.00011 | 18.29103
1.01678 | 20.27872
1.03345 | 18.61224
1.05011 | 17.99822
1.06678 | 19.43525
1.08345 | 16.6834
1.10011 | 18.4391
1.11678 | 17.27072
1.13345 | 16.3428
1.15011 | 17.89787
1.16678 | 15.36009
1.18345 | 16.86196
1.20011 | 16.10945
1.21678 | 15.1422
1.23345 | 16.70968
1.25011 | 14.28429
1.26678 | 15.84442
1.28345 | 15.05863
1.30011 | 14.07532
1.31678 | 15.58515
1.33345 | 13.18451
1.35011 | 14.76758
1.36678 | 13.85057
1.38345 | 13.05969
1.40011 | 14.59519
1.41678 | 12.39612
1.43345 | 13.94879
1.45011 | 13.22053
1.46678 | 12.44927
1.48345 | 13.76231
1.50011 | 11.54575
1.51678 | 13.17004
1.55011 | 12.04359
1.58345 | 11.99012
1.61678 | 12.06793
1.65011 | 12.0928
1.68345 | 11.13798
1.71678 | 10.66483
1.75011 | 10.95547
1.78345 | 11.38767
1.81678 | 10.67686
1.85011 | 10.30666
1.88345 | 9.73836
1.91678 | 9.68608
1.95011 | 9.83654
1.98345 | 9.89859
2.01678 | 9.7014
2.05011 | 9.28256
2.08345 | 8.90205
2.11678 | 8.91313
2.15011 | 9.157
2.18345 | 9.21679
2.21678 | 8.95055
2.25011 | 8.41831
2.28345 | 8.40092
2.31678 | 8.55266
2.35011 | 8.54595
2.38345 | 8.30221
2.41678 | 8.17358
2.45011 | 7.85591
2.48345 | 7.72879
2.51678 | 7.8493
2.55011 | 7.84002
2.58345 | 7.5983
2.61678 | 7.55926
2.65011 | 7.30933
2.68345 | 7.49437
2.71678 | 7.54379
2.75011 | 7.28654
2.78345 | 7.21328
2.81678 | 6.97326
2.85011 | 6.99704
2.88345 | 7.12241
2.91678 | 7.03211
2.95011 | 7.14863
2.98345 | 6.95623
3.01678 | 6.53384
3.05011 | 6.76633
3.08345 | 7.753
3.11678 | 5.74448
3.15011 | 5.94922
3.18345 | 6.01638
3.21678 | 6.1776
3.25011 | 6.45852
3.28345 | 6.43129
3.31678 | 6.34667
3.35011 | 6.23069
3.38345 | 5.76424
3.41678 | 5.83103
3.45011 | 5.9775
3.48345 | 5.79326
3.51678 | 5.60007
3.55011 | 5.57262
3.58345 | 5.70946
3.61678 | 5.72575
3.65011 | 5.50152
3.68345 | 5.23719
3.71678 | 5.67664
3.75011 | 5.47543
3.78345 | 5.68206
3.81678 | 5.57613
3.85011 | 5.41167
3.88345 | 5.56543
3.91678 | 5.73038
3.95011 | 5.84078
3.98345 | 5.80511
4.01678 | 5.7368
4.05011 | 5.61689
4.08345 | 5.70433
4.11678 | 5.8266
4.15011 | 5.82628
4.18345 | 5.56578
4.21678 | 5.48633
4.25011 | 5.53349
4.28345 | 5.6905
4.31678 | 5.66289
4.35011 | 5.44874
4.38345 | 5.2982
4.41678 | 5.29278
4.45011 | 5.41638
4.48345 | 5.40634
4.51678 | 5.37204
4.55011 | 5.17209
4.58345 | 5.06018
4.61678 | 5.15001
4.65011 | 5.28322
4.68345 | 5.20941
4.71678 | 5.05684
4.75011 | 4.91816
4.78345 | 4.98136
4.81678 | 5.237
4.85011 | 5.09963
4.88345 | 5.00604
4.91678 | 4.96742
4.95011 | 5.0065
4.98345 | 5.05166
5.01678 | 4.95106
5.05011 | 4.72588
5.08345 | 4.58964
5.11678 | 4.72385
5.15011 | 4.98774
5.18345 | 4.91692
5.21678 | 4.72294
5.25011 | 4.51252
5.28345 | 4.58709
5.31678 | 4.73446
5.35011 | 4.5761
5.38345 | 4.41916
5.41678 | 4.3144
5.45011 | 4.35651
5.48345 | 4.54684
5.51678 | 4.5914
5.55011 | 4.45075
5.58345 | 4.34016
5.61678 | 4.36281
5.65011 | 4.58874
5.68345 | 4.52563
5.71678 | 4.28344
5.75011 | 4.22598
5.78345 | 4.2887
5.81678 | 4.4661
5.85011 | 4.5146
5.88345 | 4.36487
5.91678 | 4.23794
5.95011 | 4.29388
5.98345 | 4.44347
6.01678 | 4.46473
6.05011 | 4.27155
6.08345 | 4.09002
6.11678 | 3.96464
6.15011 | 4.20144
6.18345 | 4.38243
6.21678 | 4.28459
6.25011 | 3.92997
6.28345 | 3.88107
6.31678 | 4.18084
6.35011 | 4.21692
6.38345 | 3.9854
6.41678 | 3.80346
6.45011 | 3.92848
6.48345 | 4.12686
6.51678 | 4.20019
6.55011 | 4.02786
6.58345 | 3.91454
6.61678 | 3.92726
6.65011 | 4.10139
6.68345 | 4.06286
6.71678 | 3.98323
6.75011 | 3.81215
6.78345 | 3.74697
6.81678 | 3.99089
6.85011 | 4.11376
6.88345 | 3.9273
6.91678 | 3.70875
6.95011 | 3.58659
6.98345 | 3.88941
7.01678 | 4.12913
7.05011 | 3.9889
7.08345 | 3.64197
7.11678 | 3.66108
7.15011 | 3.90244
7.18345 | 4.07759
7.21678 | 3.82656
7.25011 | 3.60987
7.28345 | 3.69191
7.31678 | 3.93092
7.35011 | 3.99867
7.38345 | 3.83555
7.41678 | 3.54827
7.45011 | 3.64635
7.48345 | 3.82812
7.51678 | 3.89969
7.55011 | 3.62171
7.58345 | 3.47198
7.61678 | 3.62992
7.65011 | 3.8667
7.68345 | 3.95207
7.71678 | 3.66749
7.75011 | 3.44604
7.78345 | 3.48688
7.81678 | 3.73709
7.85011 | 3.86268
7.88345 | 3.65875
7.91678 | 3.4056
7.95011 | 3.49459
7.98345 | 3.76125
8.01678 | 3.74275
8.05011 | 3.45242
8.08345 | 3.25964
8.11678 | 3.51116
8.15011 | 3.79658
8.18345 | 3.7397
8.21678 | 3.39958
8.25011 | 3.22828
8.28345 | 3.4065
8.31678 | 3.68152
8.35011 | 3.71009
8.38345 | 3.3233
8.41678 | 3.20676
8.45011 | 3.36305
8.48345 | 3.56558
8.51678 | 3.55143
8.55011 | 3.32719
8.58345 | 3.18837
8.61678 | 3.29551
8.65011 | 3.51736
8.68345 | 3.56183
8.71678 | 3.25401
8.75011 | 3.18472
8.78345 | 3.30246
8.81678 | 3.58326
8.85011 | 3.5128
8.88345 | 3.24459
8.91678 | 3.24841
8.95011 | 3.48353
8.98345 | 3.60289
9.01678 | 3.44615
9.05011 | 3.06185
9.08345 | 3.14157
9.11678 | 3.47874
9.15011 | 3.61736
9.18345 | 3.31567
9.21678 | 3.03399
9.25011 | 3.09969
9.28345 | 3.44962
9.31678 | 3.66622
9.35011 | 3.35893
9.38345 | 3.11103
9.41678 | 3.23693
9.45011 | 3.54684
9.48345 | 3.48781
9.51678 | 3.18456
9.55011 | 2.96153
9.58345 | 3.18276
9.61678 | 3.35786
9.65011 | 3.39976
9.68345 | 3.11803
9.71678 | 2.9248
9.75011 | 3.20276
9.78345 | 3.38485
9.81678 | 3.29516
9.85011 | 2.99165
9.88345 | 2.87765
9.91678 | 3.13617
9.95011 | 3.37397
9.98345 | 3.24263
10.01678 | 2.83081
10.05011 | 2.98578
10.08345 | 3.13563
10.11678 | 3.40732
10.15011 | 3.22726
10.18345 | 2.97068
10.21678 | 3.09807
10.25011 | 3.29112
10.28345 | 3.35389
10.31678 | 3.05534
10.35011 | 2.75323
10.38345 | 2.99744
10.41678 | 3.27843
10.45011 | 3.27606
10.48345 | 2.90722
10.51678 | 2.77845
10.55011 | 3.13931
10.58345 | 3.40314
10.61678 | 3.26344
10.65011 | 2.84615
10.68345 | 2.81791
10.71678 | 3.0538
10.75011 | 3.23552
10.78345 | 3.12443
10.81678 | 2.86553
10.85011 | 3.01332
10.88345 | 3.28017
10.91678 | 3.35838
10.95011 | 3.10032
10.98345 | 2.79781
11.01678 | 2.74899
11.05011 | 3.20144
11.08345 | 3.33619
11.11678 | 2.99307
11.15011 | 2.70906
11.18345 | 2.7919
11.21678 | 3.12086
11.25011 | 3.12488
11.28345 | 2.86513
11.31678 | 2.81297
11.35011 | 3.00032
11.38345 | 3.25595
11.41678 | 3.14746
11.45011 | 2.85428
11.48345 | 2.83937
11.51678 | 3.03766
11.55011 | 3.18632
11.58345 | 3.06714
11.61678 | 2.82078
11.65011 | 2.84233
11.68345 | 3.17611
11.71678 | 3.13481
11.75011 | 2.82978
11.78345 | 2.6028
11.81678 | 2.80699
11.85011 | 3.12568
11.88345 | 2.98538
11.91678 | 2.67464
11.95011 | 2.60374
11.98345 | 2.87226
12.01678 | 3.18055
12.05011 | 3.04315
12.08345 | 2.71698
12.11678 | 2.64628
12.15011 | 2.81686
12.18345 | 3.0449
12.21678 | 2.75125
12.25011 | 2.60034
12.28345 | 2.8127
12.31678 | 3.12361
12.35011 | 3.09458
12.38345 | 2.80932
12.41678 | 2.68602
12.45011 | 2.79682
12.48345 | 3.03627
12.51678 | 2.94974
12.55011 | 2.66982
12.58345 | 2.65151
12.61678 | 2.87401
12.65011 | 3.04628
12.68345 | 2.92005
12.71678 | 2.64917
12.75011 | 2.52758
12.78345 | 2.82774
12.81678 | 2.88282
12.85011 | 2.76704
12.88345 | 2.5676
12.91678 | 2.70645
12.95011 | 2.9575
12.98345 | 2.90443
13.01678 | 2.60455
13.05011 | 2.54196
13.08345 | 2.80022
13.11678 | 3.08665
13.15011 | 2.84864
13.18345 | 2.5906
13.21678 | 2.55627
13.25011 | 2.84417
13.28345 | 2.92778
13.31678 | 2.73026
13.35011 | 2.61077
13.38345 | 2.76678
13.41678 | 2.98579
13.45011 | 2.97376
13.48345 | 2.67591
13.51678 | 2.67217
13.55011 | 2.81888
13.58345 | 2.95449
13.61678 | 2.75287
13.65011 | 2.47155
13.68345 | 2.56228
13.71678 | 2.7793
13.75011 | 2.7247
13.78345 | 2.63829
13.81678 | 2.65086
13.85011 | 2.73035
13.88345 | 2.94524
13.91678 | 2.87734
13.95011 | 2.58133
13.98345 | 2.58622
14.01678 | 2.64763
14.05011 | 2.8323
14.08345 | 2.72653
14.11678 | 2.60103
14.15011 | 2.59115
14.18345 | 2.77919
14.21678 | 2.80944
14.25011 | 2.59303
14.28345 | 2.52974
14.31678 | 2.70382
14.35011 | 2.82037
14.38345 | 2.75502
14.41678 | 2.49504
14.45011 | 2.49891
14.48345 | 2.77358
14.51678 | 2.83442
14.55011 | 2.72019
14.58345 | 2.45002
14.61678 | 2.52723
14.65011 | 2.87487
14.68345 | 2.84054
14.71678 | 2.55986
14.75011 | 2.45815
14.78345 | 2.60873
14.81678 | 2.73902
14.85011 | 2.66238
14.88345 | 2.49213
14.91678 | 2.44046
14.95011 | 2.68426
14.98345 | 2.83218
15.01678 | 2.6731
15.05011 | 2.5316
15.08345 | 2.63726
15.11678 | 2.83977
15.15011 | 2.71861
15.18345 | 2.53428
15.21678 | 2.53075
15.25011 | 2.77073
15.28345 | 2.93368
15.31678 | 2.75156
15.35011 | 2.61576
15.38345 | 2.69317
15.41678 | 2.71139
15.45011 | 2.75739
15.48345 | 2.62234
15.51678 | 2.50264
15.55011 | 2.61502
15.58345 | 2.83561
15.61678 | 2.78613
15.65011 | 2.57494
15.68345 | 2.55128
15.71678 | 2.71988
15.75011 | 2.82429
15.78345 | 2.64492
15.81678 | 2.44214
15.85011 | 2.49704
15.88345 | 2.64493
15.91678 | 2.57247
15.95011 | 2.3606
15.98345 | 2.34208
16.01678 | 2.50087
16.05011 | 2.62671
16.08345 | 2.59648
16.11678 | 2.32487
16.15011 | 2.42442
16.18345 | 2.54616
16.21678 | 2.62959
16.25011 | 2.44345
16.28345 | 2.30608
16.31678 | 2.44977
16.35011 | 2.65835
16.38345 | 2.64268
16.41678 | 2.4622
16.45011 | 2.39677
16.48345 | 2.59603
16.51678 | 2.75111
16.55011 | 2.55974
16.58345 | 2.48324
16.61678 | 2.55374
16.65011 | 2.60239
16.68345 | 2.6071
16.71678 | 2.34286
16.75011 | 2.3992
16.78345 | 2.55068
16.81678 | 2.66742
16.85011 | 2.56987
16.88345 | 2.40281
16.91678 | 2.46161
16.95011 | 2.64226
16.98345 | 2.62618
17.01678 | 2.47455
17.05011 | 2.48667
17.08345 | 2.55194
17.11678 | 2.68581
17.15011 | 2.55081
17.18345 | 2.46695
17.21678 | 2.55228
17.25011 | 2.72277
17.28345 | 2.72274
17.31678 | 2.63315
17.35011 | 2.55857
17.38345 | 2.56351
17.41678 | 2.6293
17.45011 | 2.58957
17.48345 | 2.54991
17.51678 | 2.53137
17.55011 | 2.67592
17.58345 | 2.71557
17.61678 | 2.50748
17.65011 | 2.38754
17.68345 | 2.47706
17.71678 | 2.65455
17.75011 | 2.61119
17.78345 | 2.41257
17.81678 | 2.43045
17.85011 | 2.46428
17.88345 | 2.48839
17.91678 | 2.42468
17.95011 | 2.38165
17.98345 | 2.50454
18.01678 | 2.60806
18.05011 | 2.69025
18.08345 | 2.4647
18.11678 | 2.30316
18.15011 | 2.46735
18.18345 | 2.6569
18.21678 | 2.55449
18.25011 | 2.44949
18.28345 | 2.49692
18.31678 | 2.63371
18.35011 | 2.67021
18.38345 | 2.44234
18.41678 | 2.37411
18.45011 | 2.46166
18.48345 | 2.60764
18.51678 | 2.59305
18.55011 | 2.37292
18.58345 | 2.32028
18.61678 | 2.60211
18.65011 | 2.62547
18.68345 | 2.48123
18.71678 | 2.31622
18.75011 | 2.52539
18.78345 | 2.62027
18.81678 | 2.55415
18.85011 | 2.41321
18.88345 | 2.46118
18.91678 | 2.5709
18.95011 | 2.59332
18.98345 | 2.45619
19.01678 | 2.39536
19.05011 | 2.45771
19.08345 | 2.59622
19.11678 | 2.56706
19.15011 | 2.4749
19.18345 | 2.5194
19.21678 | 2.6095
19.25011 | 2.62465
19.28345 | 2.57027
19.31678 | 2.42758
19.35011 | 2.45789
19.38345 | 2.58714
19.41678 | 2.58929
19.45011 | 2.38204
19.48345 | 2.49532
19.51678 | 2.56059
19.55011 | 2.60525
19.58345 | 2.52082
19.61678 | 2.53232
19.65011 | 2.48956
19.68345 | 2.54267
19.71678 | 2.50528
19.75011 | 2.26576
19.78345 | 2.39562
19.81678 | 2.45988
19.85011 | 2.53873
19.88345 | 2.60018
19.91678 | 2.47275
19.95011 | 2.3896
19.98345 | 2.54126
20.01678 | 2.56042
20.05011 | 2.44916
20.08345 | 2.44405
20.11678 | 2.53382
20.15011 | 2.6359
20.18345 | 2.45437
20.21678 | 2.35862
20.25011 | 2.43323
20.28345 | 2.60787
20.31678 | 2.64705
20.35011 | 2.46156
20.38345 | 2.41807
20.41678 | 2.4348
20.45011 | 2.59193
20.48345 | 2.59026
20.51678 | 2.38724
20.55011 | 2.47658
20.58345 | 2.62004
20.61678 | 2.55294
20.65011 | 2.38996
20.68345 | 2.32255
20.71678 | 2.54629
20.75011 | 2.58677
20.78345 | 2.53862
20.81678 | 2.43128
20.85011 | 2.5191
20.88345 | 2.54675
20.91678 | 2.47915
20.95011 | 2.38051
20.98345 | 2.37539
21.01678 | 2.50541
21.05011 | 2.5343
21.08345 | 2.44092
21.11678 | 2.2341
21.15011 | 2.41772
21.18345 | 2.59557
21.21678 | 2.52563
21.25011 | 2.37702
21.28345 | 2.23199
21.31678 | 2.37986
21.35011 | 2.45382
21.38345 | 2.42818
21.41678 | 2.28667
21.45011 | 2.28825
21.48345 | 2.31783
21.51678 | 2.415
21.55011 | 2.44192
21.58345 | 2.41906
21.61678 | 2.52565
21.65011 | 2.59747
21.68345 | 2.56867
21.71678 | 2.41548
21.75011 | 2.36283
21.78345 | 2.38494
21.81678 | 2.41316
21.85011 | 2.3833
21.88345 | 2.35009
21.91678 | 2.48433
21.95011 | 2.5062
21.98345 | 2.41557
22.01678 | 2.37874
22.05011 | 2.30804
22.08345 | 2.30146
22.11678 | 2.22348
22.15011 | 2.20904
22.18345 | 2.34333
22.21678 | 2.40213
22.25011 | 2.50104
22.28345 | 2.47583
22.31678 | 2.37456
22.35011 | 2.34506
22.38345 | 2.42537
22.41678 | 2.45994
22.45011 | 2.31886
22.48345 | 2.2945
22.51678 | 2.42142
22.55011 | 2.51043
22.58345 | 2.45612
22.61678 | 2.37204
22.65011 | 2.28915
22.68345 | 2.35215
22.71678 | 2.38906
22.75011 | 2.35842
22.78345 | 2.3702
22.81678 | 2.42994
22.85011 | 2.44657
22.88345 | 2.38587
22.91678 | 2.29666
22.95011 | 2.32586
22.98345 | 2.5011
23.01678 | 2.53126
23.05011 | 2.39345
23.08345 | 2.26005
23.11678 | 2.46266
23.15011 | 2.45639
23.18345 | 2.428
23.21678 | 2.42572
23.25011 | 2.38385
23.28345 | 2.46845
23.31678 | 2.40849
23.35011 | 2.32979
23.38345 | 2.18303
23.41678 | 2.27962
23.45011 | 2.36229
23.48345 | 2.2986
23.51678 | 2.22732
23.55011 | 2.28641
23.58345 | 2.40266
23.61678 | 2.37561
23.65011 | 2.27881
23.68345 | 2.18375
23.71678 | 2.22307
23.75011 | 2.24222
23.78345 | 2.22543
23.81678 | 2.20751
23.85011 | 2.24958
23.88345 | 2.35923
23.91678 | 2.44808
23.95011 | 2.3844
23.98345 | 2.33411
24.01678 | 2.29659
24.05011 | 2.40639
24.08345 | 2.44925
24.11678 | 2.36673
24.15011 | 2.24197
24.18345 | 2.28988
24.21678 | 2.35854
24.25011 | 2.23311
24.28345 | 2.26129
24.31678 | 2.19893
24.35011 | 2.31973
24.38345 | 2.24412
24.41678 | 2.16776
24.45011 | 2.25941
24.48345 | 2.37466
24.51678 | 2.38478
24.55011 | 2.28699
24.58345 | 2.28169
24.61678 | 2.20568
24.65011 | 2.36192
24.68345 | 2.26747
24.71678 | 2.23688
24.75011 | 2.21479
24.78345 | 2.24595
24.81678 | 2.40872
24.85011 | 2.28096
24.88345 | 2.23786
24.91678 | 2.32244
24.95011 | 2.43734
24.98345 | 2.37184
25.01678 | 2.18152
25.05011 | 2.12423
25.08345 | 2.3053
25.11678 | 2.26937
25.15011 | 2.18936
25.18345 | 2.15409
25.21678 | 2.18065
25.25011 | 2.24797
25.28345 | 2.37367
25.31678 | 2.2749
25.35011 | 2.29763
25.38345 | 2.3426
25.41678 | 2.40347
25.45011 | 2.26675
25.48345 | 2.15299
25.51678 | 2.30889
25.55011 | 2.38973
25.58345 | 2.27584
25.61678 | 2.13536
25.65011 | 2.16977
25.68345 | 2.38027
25.71678 | 2.29649
25.75011 | 2.15491
25.78345 | 2.10749
25.81678 | 2.16641
25.85011 | 2.29999
25.88345 | 2.27464
25.91678 | 2.04115
25.95011 | 2.08871
25.98345 | 2.28031
26.01678 | 2.37247
26.05011 | 2.25241
26.08345 | 2.15005
26.11678 | 2.15462
26.15011 | 2.21421
26.18345 | 2.04796
26.21678 | 1.96375
26.25011 | 2.03813
26.28345 | 2.21405
26.31678 | 2.28251
26.35011 | 2.09157
26.38345 | 2.0106
26.41678 | 2.10649
26.45011 | 2.32061
26.48345 | 2.17156
26.51678 | 2.03137
26.55011 | 2.11396
26.58345 | 2.26442
26.61678 | 2.26575
26.65011 | 2.14765
26.68345 | 2.06755
26.71678 | 2.16305
26.75011 | 2.23799
26.78345 | 2.26976
26.81678 | 2.10665
26.85011 | 2.02903
26.88345 | 2.15859
26.91678 | 2.1453
26.95011 | 2.06037
26.98345 | 2.02508
27.01678 | 2.11059
27.05011 | 2.3127
27.08345 | 2.27573
27.11678 | 2.1284
27.15011 | 2.08565
27.18345 | 2.22402
27.21678 | 2.26755
27.25011 | 2.17398
27.28345 | 2.00815
27.31678 | 2.04535
27.35011 | 2.12114
27.38345 | 2.09153
27.41678 | 1.94754
27.45011 | 2.05756
27.48345 | 2.17792
27.51678 | 2.178
27.55011 | 2.14274
27.58345 | 2.11881
27.61678 | 2.13066
27.65011 | 2.20993
27.68345 | 2.13767
27.71678 | 2.08555
27.75011 | 1.97129
27.78345 | 2.251
27.81678 | 2.31342
27.85011 | 2.2156
27.88345 | 2.26807
27.91678 | 2.12629
27.95011 | 2.22392
27.98345 | 2.00827
28.01678 | 1.97187
28.05011 | 2.0306
28.08345 | 2.19964
28.11678 | 2.24711
28.15011 | 2.10877
28.18345 | 1.97181
28.21678 | 2.15378
28.25011 | 2.3183
28.28345 | 2.24597
28.31678 | 1.99151
28.35011 | 2.06593
28.38345 | 2.30733
28.41678 | 2.31893
28.45011 | 2.07409
28.48345 | 2.00523
28.51678 | 2.11047
28.55011 | 2.22795
28.58345 | 2.1107
28.61678 | 1.88521
28.65011 | 1.9755
28.68345 | 2.14807
28.71678 | 2.11829
28.75011 | 1.99024
28.78345 | 2.01867
28.81678 | 2.17485
28.85011 | 2.20635
28.88345 | 2.04747
28.91678 | 1.97445
28.95011 | 2.11363
28.98345 | 2.34981
29.01678 | 2.23336
29.05011 | 2.09566
29.08345 | 2.03243
29.11678 | 2.23326
29.15011 | 2.23801
29.18345 | 2.03503
29.21678 | 1.95823
29.25011 | 2.03822
29.28345 | 2.17732
29.31678 | 2.12155
29.35011 | 2.12926
29.38345 | 2.02302
29.41678 | 2.16304
29.45011 | 2.15281
29.48345 | 2.00384
29.51678 | 2.00035
29.55011 | 2.10817
29.58345 | 2.15023
29.61678 | 2.04677
29.65011 | 2.05011
29.68345 | 2.12494
29.71678 | 2.23252
29.75011 | 2.34068
29.78345 | 2.17012
29.81678 | 2.09325
29.85011 | 2.25394
29.88345 | 2.18489
29.91678 | 2.04496
29.95011 | 1.98916
29.98345 | 2.05023
30.01678 | 2.11565
30.05011 | 2.11
30.08345 | 2.11923
30.11678 | 2.11317
30.15011 | 2.20338
30.18345 | 2.15718
30.21678 | 2.0911
30.25011 | 2.01066
30.28345 | 2.00599
30.31678 | 2.08922
30.35011 | 2.01777
30.38345 | 1.99263
30.41678 | 1.94889
30.45011 | 2.12014
30.48345 | 2.18327
30.51678 | 2.02727
30.55011 | 2.01415
30.58345 | 2.21516
30.61678 | 2.24847
30.65011 | 2.13281
30.68345 | 2.08194
30.71678 | 2.11942
30.75011 | 2.13013
30.78345 | 2.19484
30.81678 | 2.16164
30.85011 | 2.05627
30.88345 | 2.05552
30.91678 | 2.19664
30.95011 | 2.17415
30.98345 | 2.03465
31.01678 | 2.07185
31.05011 | 2.14411
31.08345 | 2.2054
31.11678 | 2.0678
31.15011 | 2.04828
31.18345 | 2.07566
31.21678 | 2.06849
31.25011 | 2.11803
31.28345 | 1.99084
31.31678 | 1.97339
31.35011 | 2.14157
31.38345 | 2.13317
31.41678 | 1.9585
31.45011 | 1.94764
31.48345 | 2.02657
31.51678 | 2.16973
31.55011 | 2.12306
31.58345 | 1.9729
31.61678 | 2.03678
31.65011 | 2.16875
31.68345 | 2.19649
31.71678 | 2.03341
31.75011 | 2.01754
31.78345 | 2.06543
31.81678 | 2.08908
31.85011 | 2.0043
31.88345 | 1.9694
31.91678 | 2.06586
31.95011 | 2.12202
31.98345 | 2.01044
32.01678 | 2.05238
32.05011 | 2.1252
32.08345 | 2.1833
32.11678 | 2.20126
32.15011 | 2.13918
32.18345 | 2.14499
32.21678 | 2.21529
32.25011 | 2.22547
32.28345 | 2.11441
32.31678 | 2.01071
32.35011 | 2.05725
32.38345 | 2.11727
32.41678 | 2.09897
32.45011 | 2.07169
32.48345 | 2.04465
32.51678 | 2.15248
32.55011 | 2.19175
32.58345 | 1.98253
32.61678 | 1.96997
32.65011 | 2.05498
32.68345 | 2.15917
32.71678 | 2.11273
32.75011 | 2.02605
32.78345 | 2.03381
32.81678 | 2.13907
32.85011 | 2.19548
32.88345 | 2.07993
32.91678 | 1.9737
32.95011 | 1.92964
32.98345 | 2.11227
33.01678 | 2.0806
33.05011 | 1.9719
33.08345 | 2.00917
33.11678 | 2.12169
33.15011 | 2.13768
33.18345 | 2.07666
33.21678 | 2.00798
33.25011 | 1.92771
33.28345 | 2.02684
33.31678 | 2.00806
33.35011 | 1.98002
33.38345 | 2.11859
33.41678 | 2.16136
33.45011 | 2.05375
33.48345 | 1.96883
33.51678 | 2.00828
33.55011 | 2.0304
33.58345 | 2.06087
33.61678 | 2.06089
33.65011 | 1.99932
33.68345 | 2.04
33.71678 | 2.13692
33.75011 | 2.13105
33.78345 | 2.0664
33.81678 | 2.06763
33.85011 | 2.1018
33.88345 | 2.10998
33.91678 | 2.05726
33.95011 | 1.98146
33.98345 | 1.99524
34.01678 | 2.11906
34.05011 | 2.12603
34.08345 | 2.10464
34.11678 | 2.05793
34.15011 | 1.97034
34.18345 | 2.07027
34.21678 | 2.0087
34.25011 | 2.06579
34.28345 | 2.06213
34.31678 | 2.03454
34.35011 | 2.00292
34.38345 | 1.99522
34.41678 | 1.9655
34.45011 | 2.01127
34.48345 | 2.04912
34.51678 | 2.04768
34.55011 | 1.9042
34.58345 | 1.99961
34.61678 | 2.02017
34.65011 | 2.05777
34.68345 | 2.01912
34.71678 | 2.07512
34.75011 | 2.20342
34.78345 | 2.22326
34.81678 | 2.12897
34.85011 | 2.06597
34.88345 | 2.09826
34.91678 | 2.08569
34.95011 | 1.99391
34.98345 | 1.99751
35.01678 | 2.09698
35.05011 | 2.12124
35.08345 | 2.10579
35.11678 | 2.05484
35.15011 | 2.03932
35.18345 | 2.05629
35.21678 | 2.14347
35.25011 | 2.06539
35.28345 | 1.99424
35.31678 | 1.99075
35.35011 | 2.02807
35.38345 | 2.00009
35.41678 | 1.97305
35.45011 | 2.05079
35.48345 | 2.13896
35.51678 | 2.14912
35.55011 | 1.99401
35.58345 | 1.9288
35.61678 | 1.8589
35.65011 | 1.99096
35.68345 | 1.89528
35.71678 | 1.82482
35.75011 | 1.83488
35.78345 | 1.90604
35.81678 | 2.11832
35.85011 | 1.98119
35.88345 | 1.95837
35.91678 | 2.13681
35.95011 | 2.20697
35.98345 | 2.06331
36.01678 | 1.9644
36.05011 | 2.05225
36.08345 | 2.19076
36.11678 | 2.08411
36.15011 | 1.94111
36.18345 | 1.92186
36.21678 | 2.02044
36.25011 | 2.12848
36.28345 | 2.04486
36.31678 | 1.99281
36.35011 | 2.0206
36.38345 | 2.04704
36.41678 | 1.91336
36.45011 | 1.84384
36.48345 | 1.89859
36.51678 | 1.96376
36.55011 | 2.02065
36.58345 | 1.95537
36.61678 | 1.90229
36.65011 | 1.96604
36.68345 | 2.06859
36.71678 | 1.98712
36.75011 | 1.946
36.78345 | 1.98235
36.81678 | 2.01001
36.85011 | 2.02753
36.88345 | 1.89735
36.91678 | 1.89121
36.95011 | 1.94451
36.98345 | 2.02344
37.01678 | 1.99076
37.05011 | 1.92822
37.08345 | 2.02171
37.11678 | 2.08232
37.15011 | 2.066
37.18345 | 1.91117
37.21678 | 1.96951
37.25011 | 2.04915
37.28345 | 2.00083
37.31678 | 2.0052
37.35011 | 1.94213
37.38345 | 1.96693
37.41678 | 2.10353
37.45011 | 2.11001
37.48345 | 2.00448
37.51678 | 2.03973
37.55011 | 2.10754
37.58345 | 2.04207
37.61678 | 1.97527
37.65011 | 1.874
37.68345 | 1.95192
37.71678 | 2.04568
37.75011 | 2.02833
37.78345 | 1.89506
37.81678 | 1.91921
37.85011 | 2.08855
37.88345 | 2.09305
37.91678 | 1.86481
37.95011 | 1.84638
37.98345 | 1.89036
38.01678 | 2.02768
38.05011 | 1.98186
38.08345 | 1.88867
38.11678 | 1.92913
38.15011 | 2.01602
38.18345 | 2.03659
38.21678 | 2.03467
38.25011 | 1.95026
38.28345 | 2.07606
38.31678 | 2.06311
38.35011 | 1.91387
38.38345 | 1.85851
38.41678 | 1.93588
38.45011 | 2.00192
38.48345 | 1.96956
38.51678 | 1.91654
38.55011 | 1.88354
38.58345 | 1.89351
38.61678 | 1.96709
38.65011 | 1.89619
38.68345 | 1.7812
38.71678 | 1.88638
38.75011 | 2.08256
38.78345 | 1.99267
38.81678 | 1.79507
38.85011 | 1.85824
38.88345 | 2.01125
38.91678 | 2.04439
38.95011 | 1.91856
38.98345 | 1.87128
39.01678 | 1.93499
39.05011 | 2.03124
39.08345 | 1.89081
39.11678 | 1.84613
39.15011 | 1.89759
39.18345 | 1.97214
39.21678 | 1.97949
39.25011 | 1.83177
39.28345 | 1.77233
39.31678 | 1.89737
39.35011 | 2.00172
39.38345 | 1.87969
39.41678 | 1.89647
39.45011 | 1.94185
39.48345 | 1.94779
39.51678 | 1.90285
39.55011 | 1.79851
39.58345 | 1.82621
39.61678 | 1.98317
39.65011 | 2.00848
39.68345 | 1.78456
39.71678 | 1.75172
39.75011 | 2.02271
39.78345 | 1.97271
39.81678 | 1.76299
39.85011 | 1.58797
39.88345 | 1.75498
39.91678 | 1.90027
39.95011 | 1.89428
39.98345 | 1.8095
40.01678 | 1.88393
40.05011 | 1.94207
40.08345 | 1.97473
40.11678 | 1.75243
40.15011 | 1.78933
40.18345 | 1.80434
40.21678 | 1.96474
40.25011 | 1.94353
40.28345 | 1.77452
40.31678 | 1.72226
40.35011 | 1.82788
40.38345 | 1.88406
40.41678 | 1.89172
40.45011 | 1.87161
40.48345 | 1.93758
40.51678 | 2.03542
40.55011 | 1.83116
40.58345 | 1.73899
40.61678 | 1.87412
40.65011 | 1.98382
40.68345 | 1.9223
40.71678 | 1.72161
40.75011 | 1.78069
40.78345 | 1.95181
40.81678 | 1.98502
40.85011 | 1.79741
40.88345 | 1.756
40.91678 | 1.96535
40.95011 | 1.98475
40.98345 | 1.87995
41.01678 | 1.8201
41.05011 | 1.82727
41.08345 | 1.94856
41.11678 | 1.98086
41.15011 | 1.83093
41.18345 | 1.7838
41.21678 | 1.96774
41.25011 | 2.02516
41.28345 | 1.88551
41.31678 | 1.83265
41.35011 | 1.90024
41.38345 | 1.98883
41.41678 | 1.96189
41.45011 | 1.77958
41.48345 | 1.71087
41.51678 | 1.83434
41.55011 | 1.90992
41.58345 | 1.75161
41.61678 | 1.69863
41.65011 | 1.86702
41.68345 | 1.91783
41.71678 | 1.80732
41.75011 | 1.75256
41.78345 | 1.84253
41.81678 | 1.98812
41.85011 | 1.82211
41.88345 | 1.76025
41.91678 | 1.84552
41.95011 | 1.98664
41.98345 | 1.94001
42.01678 | 1.84567
42.05011 | 1.77969
42.08345 | 1.86089
42.11678 | 1.90631
42.15011 | 1.83263
42.18345 | 1.69954
42.21678 | 1.79054
42.25011 | 1.88981
42.28345 | 1.89853
42.31678 | 1.73599
42.35011 | 1.76413
42.38345 | 1.86453
42.41678 | 1.99237
42.45011 | 1.88936
42.48345 | 1.81274
42.51678 | 1.82058
42.55011 | 1.9429
42.58345 | 1.85915
42.61678 | 1.69999
42.65011 | 1.78601
42.68345 | 2.0424
42.71678 | 1.91742
42.75011 | 1.71843
42.78345 | 1.73457
42.81678 | 1.95621
42.85011 | 1.99408
42.88345 | 1.8166
42.91678 | 1.74669
42.95011 | 1.79486
42.98345 | 1.91051
43.01678 | 1.79745
43.05011 | 1.71371
43.08345 | 1.69332
43.11678 | 1.96302
43.15011 | 2.02295
43.18345 | 1.81619
43.21678 | 1.69308
43.25011 | 1.85378
43.28345 | 1.99441
43.31678 | 1.85415
43.35011 | 1.76995
43.38345 | 1.76367
43.41678 | 1.84193
43.45011 | 1.77145
43.48345 | 1.63839
43.51678 | 1.77119
43.55011 | 2.00489
43.58345 | 1.95204
43.61678 | 1.78908
43.65011 | 1.78105
43.68345 | 1.89902
43.71678 | 1.90094
43.75011 | 1.83806
43.78345 | 1.79401
43.81678 | 1.90169
43.85011 | 2.02514
43.88345 | 1.87569
43.91678 | 1.78733
43.95011 | 1.75509
43.98345 | 1.75377
44.01678 | 1.85837
44.05011 | 1.75607
44.08345 | 1.80496
44.11678 | 1.91401
44.15011 | 1.93301
44.18345 | 1.8589
44.21678 | 1.65514
44.25011 | 1.76137
44.28345 | 1.87819
44.31678 | 1.79945
44.35011 | 1.63635
44.38345 | 1.72231
44.41678 | 1.88776
44.45011 | 1.85988
44.48345 | 1.66504
44.51678 | 1.55831
44.55011 | 1.70705
44.58345 | 1.81529
44.61678 | 1.82281
44.65011 | 1.7491
44.68345 | 1.87584
44.71678 | 1.90735
44.75011 | 1.88441
44.78345 | 1.67383
44.81678 | 1.70587
44.85011 | 1.85708
44.88345 | 1.80743
44.91678 | 1.635
44.95011 | 1.5936
44.98345 | 1.8148
45.01678 | 1.90519
45.05011 | 1.85952
45.08345 | 1.80223
45.11678 | 1.76283
45.15011 | 1.91568
45.18345 | 1.79423
45.21678 | 1.76784
45.25011 | 1.72184
45.28345 | 1.74837
45.31678 | 1.85826
45.35011 | 1.86862
45.38345 | 1.72834
45.41678 | 1.86227
45.45011 | 1.89111
45.48345 | 1.83354
45.51678 | 1.56814
45.55011 | 1.67615
45.58345 | 1.87294
45.61678 | 1.80885
45.65011 | 1.63683
45.68345 | 1.58579
45.71678 | 1.68438
45.75011 | 1.81926
45.78345 | 1.73389
45.81678 | 1.66978
45.85011 | 1.74584
45.88345 | 1.80473
45.91678 | 1.73194
45.95011 | 1.58069
45.98345 | 1.65591
46.01678 | 1.85646
46.05011 | 1.9122
46.08345 | 1.73494
46.11678 | 1.71276
46.15011 | 1.8978
46.18345 | 1.87619
46.21678 | 1.75277
46.25011 | 1.70379
46.28345 | 1.77357
46.31678 | 1.88991
46.35011 | 1.86434
46.38345 | 1.78354
46.41678 | 1.77031
46.45011 | 1.81249
46.48345 | 1.85923
46.51678 | 1.74665
46.55011 | 1.73842
46.58345 | 1.82197
46.61678 | 1.86245
46.65011 | 1.75045
46.68345 | 1.68678
46.71678 | 1.76952
46.75011 | 1.81468
46.78345 | 1.80747
46.81678 | 1.696
46.85011 | 1.68266
46.88345 | 1.79798
46.91678 | 1.80566
46.95011 | 1.71345
46.98345 | 1.66311
47.01678 | 1.8265
47.05011 | 1.83832
47.08345 | 1.7679
47.11678 | 1.72376
47.15011 | 1.65768
47.18345 | 1.82229
47.21678 | 1.8634
47.25011 | 1.67643
47.28345 | 1.63796
47.31678 | 1.77583
47.35011 | 1.89018
47.38345 | 1.74248
47.41678 | 1.63698
47.45011 | 1.73867
47.48345 | 1.82451
47.51678 | 1.85045
47.55011 | 1.6127
47.58345 | 1.70826
47.61678 | 1.75991
47.65011 | 1.78275
47.68345 | 1.77052
47.71678 | 1.6437
47.75011 | 1.65776
47.78345 | 1.68998
47.81678 | 1.666
47.85011 | 1.59621
47.88345 | 1.69408
47.91678 | 1.79781
47.95011 | 1.77465
47.98345 | 1.61002
48.01678 | 1.64992
48.05011 | 1.86774
48.08345 | 1.90441
48.11678 | 1.75507
48.15011 | 1.60088
48.18345 | 1.72196
48.21678 | 1.8232
48.25011 | 1.72956
48.28345 | 1.60466
48.31678 | 1.69851
48.35011 | 1.90745
48.38345 | 1.94136
48.41678 | 1.76523
48.45011 | 1.64547
48.48345 | 1.75882
48.51678 | 1.87246
48.55011 | 1.69212
48.58345 | 1.4685
48.61678 | 1.53901
48.65011 | 1.80234
48.68345 | 1.64861
48.71678 | 1.51641
48.75011 | 1.54824
48.78345 | 1.75378
48.81678 | 1.75087
48.85011 | 1.53407
48.88345 | 1.50324
48.91678 | 1.65671
48.95011 | 1.77605
48.98345 | 1.61666
49.01678 | 1.4103
49.05011 | 1.49294
49.08345 | 1.73489
49.11678 | 1.6556
49.15011 | 1.49866
49.18345 | 1.44772
49.21678 | 1.73248
49.25011 | 1.88428
49.28345 | 1.67641
49.31678 | 1.59351
49.35011 | 1.81499
49.38345 | 1.88576
49.41678 | 1.76317
49.45011 | 1.48151
49.48345 | 1.518
49.51678 | 1.79319
49.55011 | 1.79516
49.58345 | 1.53114
49.61678 | 1.46125
49.65011 | 1.74182
49.68345 | 1.86074
49.71678 | 1.62445
49.75011 | 1.46854
49.78345 | 1.55371
49.81678 | 1.83089
49.85011 | 1.7615
49.88345 | 1.49408
49.91678 | 1.53095
49.95011 | 1.8651
49.98345 | 1.89938
50.01678 | 1.64536
50.05011 | 1.56044
50.08345 | 1.79754
50.11678 | 1.9218
50.15011 | 1.78919
50.18345 | 1.48278
50.21678 | 1.61812
50.25011 | 1.95538
50.28345 | 1.86793
50.31678 | 1.50465
50.35011 | 1.44704
50.38345 | 1.72391
50.41678 | 1.8632
50.45011 | 1.62692
50.48345 | 1.39392
50.51678 | 1.66297
50.55011 | 1.86712
50.58345 | 1.69222
50.61678 | 1.40534
50.65011 | 1.48107
50.68345 | 1.82354
50.71678 | 1.80422
50.75011 | 1.41495
50.78345 | 1.32303
50.81678 | 1.72784
50.85011 | 1.98344
50.88345 | 1.65638
50.91678 | 1.46323
50.95011 | 1.64323
50.98345 | 1.91735
51.01678 | 1.81971
51.05011 | 1.36652
51.08345 | 1.4439
51.11678 | 1.73018
51.15011 | 1.80512
51.18345 | 1.61532
51.21678 | 1.51314
51.25011 | 1.75791
51.28345 | 1.99971
51.31678 | 1.836
51.35011 | 1.52972
51.38345 | 1.68785
51.41678 | 2.0284
51.45011 | 1.93691
51.48345 | 1.57099
51.51678 | 1.48572
51.55011 | 1.81322
51.58345 | 1.89081
51.61678 | 1.64384
51.65011 | 1.42804
51.68345 | 1.65073
51.71678 | 1.91689
51.75011 | 1.78775
51.78345 | 1.50117
51.81678 | 1.5886
51.85011 | 1.8201
51.88345 | 1.81446
51.91678 | 1.62511
51.95011 | 1.44991
51.98345 | 1.72941
52.01678 | 1.9236
52.05011 | 1.81373
52.08345 | 1.43906
52.11678 | 1.53619
52.15011 | 1.83265
52.18345 | 1.72608
52.21678 | 1.41779
52.25011 | 1.41222
52.28345 | 1.69699
52.31678 | 1.81876
52.35011 | 1.54106
52.38345 | 1.39072
52.41678 | 1.60834
52.45011 | 1.86824
52.48345 | 1.7261
52.51678 | 1.39594
52.55011 | 1.44659
52.58345 | 1.68831
52.61678 | 1.68915
52.65011 | 1.37507
52.68345 | 1.36705
52.71678 | 1.60025
52.75011 | 1.76635
52.78345 | 1.65347
52.81678 | 1.4334
52.85011 | 1.56084
52.88345 | 1.82883
52.91678 | 1.72276
52.95011 | 1.43696
52.98345 | 1.39985
53.01678 | 1.71823
53.05011 | 1.87685
53.08345 | 1.59936
53.11678 | 1.33183
53.15011 | 1.57236
53.18345 | 1.863
53.21678 | 1.78888
53.25011 | 1.39885
53.28345 | 1.41172
53.31678 | 1.74066
53.35011 | 1.81393
53.38345 | 1.45745
53.41678 | 1.24238
53.45011 | 1.55771
53.48345 | 1.79869
53.51678 | 1.67858
53.55011 | 1.3145
53.58345 | 1.3905
53.61678 | 1.67292
53.65011 | 1.70623
53.68345 | 1.3393
53.71678 | 1.29578
53.75011 | 1.66008
53.78345 | 1.91945
53.81678 | 1.54242
53.85011 | 1.2785
53.88345 | 1.53681
53.91678 | 1.92195
53.95011 | 1.70581
53.98345 | 1.37138
54.01678 | 1.39456
54.05011 | 1.72912
54.08345 | 1.88551
54.11678 | 1.50889
54.15011 | 1.32324
54.18345 | 1.59368
54.21678 | 1.8305
54.25011 | 1.67683
54.28345 | 1.36171
54.31678 | 1.47084
54.35011 | 1.84235
54.38345 | 1.8576
54.41678 | 1.52401
54.45011 | 1.39888
54.48345 | 1.73344
54.51678 | 1.88557
54.55011 | 1.47331
54.58345 | 1.15165
54.61678 | 1.39599
54.65011 | 1.79656
54.68345 | 1.66216
54.71678 | 1.17942
54.75011 | 1.29859
54.78345 | 1.66028
54.81678 | 1.64399
54.85011 | 1.35243
54.88345 | 1.22894
54.91678 | 1.50795
54.95011 | 1.81705
54.98345 | 1.60886
55.01678 | 1.32249
55.05011 | 1.43967
55.08345 | 1.73627
55.11678 | 1.65898
55.15011 | 1.49975
55.18345 | 1.2441
55.21678 | 1.5911
55.25011 | 1.78253
55.28345 | 1.6029
55.31678 | 1.26752
55.35011 | 1.34779
55.38345 | 1.65789
55.41678 | 1.71017
55.45011 | 1.29946
55.48345 | 1.20383
55.51678 | 1.62527
55.55011 | 1.82607
55.58345 | 1.48051
55.61678 | 1.21776
55.65011 | 1.42938
55.68345 | 1.74378
55.71678 | 1.60976
55.75011 | 1.18299
55.78345 | 1.18696
55.81678 | 1.58748
55.85011 | 1.73917
55.88345 | 1.39509
55.91678 | 1.13137
55.95011 | 1.56086
55.98345 | 1.79978
56.01678 | 1.71194
56.05011 | 1.38843
56.08345 | 1.42579
56.11678 | 1.82613
56.15011 | 1.73928
56.18345 | 1.43065
56.21678 | 1.25585
56.25011 | 1.55209
56.28345 | 1.81941
56.31678 | 1.54133
56.35011 | 1.29926
56.38345 | 1.46314
56.41678 | 1.79876
56.45011 | 1.73588
56.48345 | 1.33076
56.51678 | 1.24342
56.55011 | 1.56549
56.58345 | 1.78072
56.61678 | 1.54212
56.65011 | 1.22559
56.68345 | 1.39607
56.71678 | 1.81544
56.75011 | 1.71585
56.78345 | 1.28993
56.81678 | 1.17297
56.85011 | 1.54422
56.88345 | 1.74289
56.91678 | 1.40436
56.95011 | 1.32815
56.98345 | 1.55844
57.01678 | 1.86371
57.05011 | 1.53812
57.08345 | 1.20324
57.11678 | 1.37435
57.15011 | 1.74861
57.18345 | 1.75318
57.21678 | 1.37895
57.25011 | 1.15385
57.28345 | 1.59348
57.31678 | 1.79978
57.35011 | 1.5337
57.38345 | 1.228
57.41678 | 1.4922
57.45011 | 1.84002
57.48345 | 1.67317
57.51678 | 1.21669
57.55011 | 1.20149
57.58345 | 1.64358
57.61678 | 1.81995
57.65011 | 1.45905
57.68345 | 1.21176
57.71678 | 1.47133
57.75011 | 1.71964
57.78345 | 1.54812
57.81678 | 1.0695
57.85011 | 1.20822
57.88345 | 1.66394
57.91678 | 1.71743
57.95011 | 1.24174
57.98345 | 1.05509
58.01678 | 1.49074
58.05011 | 1.71573
58.08345 | 1.40955
58.11678 | 1.08313
58.15011 | 1.3157
58.18345 | 1.7708
58.21678 | 1.65566
58.25011 | 1.23588
58.28345 | 1.20018
58.31678 | 1.6184
58.35011 | 1.82312
58.38345 | 1.51733
58.41678 | 1.13983
58.45011 | 1.44778
58.48345 | 1.78812
58.51678 | 1.71167
58.55011 | 1.33205
58.58345 | 1.31342
58.61678 | 1.72826
58.65011 | 1.86267
58.68345 | 1.54962
58.71678 | 1.09572
58.75011 | 1.45155
58.78345 | 1.80115
58.81678 | 1.60663
58.85011 | 1.19247
58.88345 | 1.19649
58.91678 | 1.71345
58.95011 | 1.79299
58.98345 | 1.35858
59.01678 | 1.12568
59.05011 | 1.54046
59.08345 | 1.82074
59.11678 | 1.62205
59.15011 | 1.24704
59.18345 | 1.36809
59.21678 | 1.78794
59.25011 | 1.74696
59.28345 | 1.24934
59.31678 | 1.15083
59.35011 | 1.55489
59.38345 | 1.76722
59.41678 | 1.45106
59.45011 | 1.13886
59.48345 | 1.24918
59.51678 | 1.67378
59.55011 | 1.60513
59.58345 | 1.16954
59.61678 | 1.27064
59.65011 | 1.6163
59.68345 | 1.78191
59.71678 | 1.42706
59.75011 | 1.19178
59.78345 | 1.50428
59.81678 | 1.76695
59.85011 | 1.65568
59.88345 | 1.20752
59.91678 | 1.33348
59.95011 | 1.73922
59.98345 | 1.73255
60.01678 | 1.46245
60.05011 | 1.24697
60.08345 | 1.51915
60.11678 | 1.73756
60.15011 | 1.51393
60.16667 | 0.96543