## Fig 5a
Wavelenght (nm) | GNP100@rCytc@Z (UnCoated Electrodes) + EF | GNP100@rCytc@Z (Coated Electrodes) + EF | oxidised cyt c (Native); oC - EF
190 | -100.4798 | 8.163332 | 15.18805
191 | -24.35042 | 12.94576 | 16.41805
192 | -13.68972 | 21.67198 | 17.43973
193 | 11.93433 | 23.883 | 18.38986
194 | 40.75264 | 29.17292 | 18.90551
195 | 63.56552 | 30.50941 | 18.78801
196 | 9.269835 | 16.01033 | 17.87746
197 | 8.74716 | 16.0467 | 16.01629
198 | 6.792784 | 10.52702 | 13.37543
199 | 9.203393 | 3.906296 | 10.14648
200 | 8.586529 | -0.3182452 | 6.549952
201 | 3.671423 | 6.434064 | 2.793001
202 | 10.46576 | 3.620508 | -0.8696834
203 | -3.63605 | 0.1937186 | -4.246574
204 | 0.1164452 | 2.242735 | -7.326534
205 | -0.2507542 | 1.87833 | -9.984205
206 | -1.137751 | 1.424726 | -12.16013
207 | -1.916697 | 1.032314 | -13.77834
208 | -2.534562 | 0.711584 | -14.82479
209 | -3.017849 | 0.4570032 | -15.38991
210 | -3.39908 | 0.2420561 | -15.57359
211 | -3.69391 | 0.06625147 | -15.56391
212 | -3.92196 | -0.07218044 | -15.53472
213 | -4.092787 | -0.190211 | -15.59587
214 | -4.234877 | -0.2925709 | -15.8366
215 | -4.375845 | -0.3927494 | -16.22932
216 | -4.535451 | -0.4963368 | -16.7362
217 | -4.723008 | -0.6148343 | -17.2989
218 | -4.928278 | -0.7418407 | -17.82897
219 | -5.14431 | -0.8723342 | -18.29035
220 | -5.343346 | -0.9961621 | -18.64581
221 | -5.507695 | -1.109832 | -18.88104
222 | -5.606233 | -1.201122 | -18.96788
223 | -5.630668 | -1.2488 | -18.87887
224 | -5.559903 | -1.256708 | -18.59272
225 | -5.388212 | -1.213209 | -18.06993
226 | -5.125273 | -1.136563 | -17.30257
227 | -4.774927 | -1.020564 | -16.28576
228 | -4.354283 | -0.8690719 | -15.01058
229 | -3.884181 | -0.6894351 | -13.53413
230 | -3.379351 | -0.4929428 | -11.93916
231 | -2.847289 | -0.2838362 | -10.29114
232 | -2.30085 | -0.06694355 | -8.67454
233 | -1.77289 | 0.1466891 | -7.177853
234 | -1.26755 | 0.3502982 | -5.852555
235 | -0.8049003 | 0.538108 | -4.708754
236 | -0.3916077 | 0.7029058 | -3.763054
237 | -0.03273713 | 0.8444144 | -2.994745
238 | 0.2666135 | 0.9641839 | -2.353802
239 | 0.509782 | 1.055054 | -1.81713
240 | 0.698595 | 1.125506 | -1.367741
241 | 0.8421621 | 1.170248 | -0.9782342
242 | 0.951984 | 1.201711 | -0.6575409
243 | 1.035496 | 1.228751 | -0.3951701
244 | 1.105062 | 1.242824 | -0.1908936
245 | 1.15923 | 1.251994 | -0.02227279
246 | 1.200195 | 1.250713 | 0.1042624
247 | 1.228485 | 1.251494 | 0.2031073
248 | 1.244514 | 1.250184 | 0.2721779
249 | 1.254141 | 1.2433 | 0.3253438
250 | 1.258155 | 1.235277 | 0.3606457
251 | 1.257751 | 1.224417 | 0.3834344
252 | 1.251282 | 1.21445 | 0.3873503
253 | 1.241781 | 1.202559 | 0.3985582
254 | 1.234597 | 1.193294 | 0.4001943
255 | 1.228664 | 1.182949 | 0.4045327
256 | 1.223425 | 1.169723 | 0.4118392
257 | 1.217921 | 1.159191 | 0.4137594
258 | 1.214499 | 1.150009 | 0.4209259
259 | 1.208193 | 1.137373 | 0.4295097
260 | 1.200965 | 1.13024 | 0.4366261
261 | 1.197321 | 1.11673 | 0.4400858
262 | 1.191421 | 1.105329 | 0.4450811
263 | 1.182349 | 1.095774 | 0.4545153
264 | 1.172547 | 1.080523 | 0.4591825
265 | 1.159164 | 1.065952 | 0.4488347
266 | 1.144084 | 1.053768 | 0.4336401
267 | 1.123657 | 1.039598 | 0.4027399
268 | 1.104291 | 1.024545 | 0.3727013
269 | 1.0855 | 1.01173 | 0.3420826
270 | 1.060943 | 0.9947984 | 0.3041056
271 | 1.033874 | 0.9802672 | 0.2647385
272 | 1.010692 | 0.9641491 | 0.2325232
273 | 0.9846303 | 0.9462318 | 0.1996396
274 | 0.9582474 | 0.9299098 | 0.1759577
275 | 0.9348742 | 0.9090124 | 0.1385024
276 | 0.914568 | 0.8904084 | 0.1049144
277 | 0.8923955 | 0.8745878 | 0.06417017
278 | 0.8740849 | 0.8618763 | 0.02324646
279 | 0.8542773 | 0.8464042 | -0.004690557
280 | 0.8362221 | 0.8344073 | -0.03740075
281 | 0.8215982 | 0.8142889 | -0.06352773
282 | 0.8022787 | 0.7977056 | -0.07383862
283 | 0.7839182 | 0.781059 | -0.08424653
284 | 0.7680407 | 0.7643045 | -0.0795827
285 | 0.7521611 | 0.7480775 | -0.09007348
286 | 0.7375352 | 0.733224 | -0.1049048
287 | 0.7264101 | 0.7173354 | -0.1255962
288 | 0.7155631 | 0.703503 | -0.1389698
289 | 0.7060426 | 0.6956828 | -0.141991
290 | 0.6933426 | 0.6796738 | -0.1351695
291 | 0.6826051 | 0.6673708 | -0.1195886
292 | 0.6737782 | 0.6492257 | -0.09317048
293 | 0.6623524 | 0.6346587 | -0.06903702
294 | 0.6526244 | 0.618011 | -0.04475424
295 | 0.64523 | 0.6034365 | -0.04250083
296 | 0.6359736 | 0.5906073 | -0.04188179
297 | 0.6254851 | 0.5807152 | -0.04670448
298 | 0.6172022 | 0.5713406 | -0.05668203
299 | 0.6061669 | 0.559613 | -0.06130532
300 | 0.5937136 | 0.5470913 | -0.06228287
301 | 0.583002 | 0.5289074 | -0.0675506
302 | 0.5688883 | 0.5143201 | -0.07057368
303 | 0.5575758 | 0.50211 | -0.07034047
304 | 0.5485081 | 0.4900921 | -0.07831841
305 | 0.536204 | 0.4772973 | -0.08782541
306 | 0.5278107 | 0.4665817 | -0.08573117
307 | 0.5205462 | 0.4545224 | -0.0876011
308 | 0.5114334 | 0.4443109 | -0.1028435
309 | 0.5030156 | 0.4347729 | -0.10817
310 | 0.490794 | 0.4224573 | -0.118002
311 | 0.4819948 | 0.4109759 | -0.1299416
312 | 0.4736222 | 0.3995463 | -0.1419493
313 | 0.4645484 | 0.3905346 | -0.157049
314 | 0.4545297 | 0.3800747 | -0.1684765
315 | 0.4424454 | 0.3698312 | -0.1801837
316 | 0.4275937 | 0.3589102 | -0.1879417
317 | 0.4145623 | 0.3511118 | -0.201006
318 | 0.4042778 | 0.3414542 | -0.2224483
319 | 0.3922686 | 0.3300765 | -0.2322489
320 | 0.3793766 | 0.3178893 | -0.2482154
321 | 0.3673646 | 0.3053536 | -0.2661101
322 | 0.3533883 | 0.2954081 | -0.2823589
323 | 0.339869 | 0.2874544 | -0.2921412
324 | 0.3301696 | 0.2787467 | -0.2970813
325 | 0.3187809 | 0.2704582 | -0.3062437
326 | 0.3121709 | 0.2634235 | -0.3132993
327 | 0.3032477 | 0.2550371 | -0.3265554
328 | 0.296143 | 0.2503661 | -0.3396404
329 | 0.2905324 | 0.245805 | -0.3406841
330 | 0.2847803 | 0.2416137 | -0.3538834
331 | 0.2814512 | 0.238095 | -0.3561631
332 | 0.2777854 | 0.2350928 | -0.3575084
333 | 0.2726693 | 0.228785 | -0.3530447
334 | 0.268079 | 0.2215286 | -0.3465723
335 | 0.2641788 | 0.2140041 | -0.335899
336 | 0.2611566 | 0.2111564 | -0.3212331
337 | 0.2610393 | 0.2057069 | -0.3144968
338 | 0.2628387 | 0.2047424 | -0.3083755
339 | 0.2632517 | 0.1991498 | -0.2916124
340 | 0.2648888 | 0.1940092 | -0.2923124
341 | 0.2645335 | 0.1889631 | -0.2897628
342 | 0.2606547 | 0.1894483 | -0.2985154
343 | 0.257685 | 0.1881543 | -0.30015
344 | 0.2596319 | 0.1893985 | -0.2937992
345 | 0.2589534 | 0.1916239 | -0.2919644
346 | 0.2598578 | 0.1913978 | -0.2925127
347 | 0.2605802 | 0.1889618 | -0.2893486
348 | 0.2602549 | 0.1878702 | -0.2845609
349 | 0.2598157 | 0.1838579 | -0.2816968
350 | 0.2587251 | 0.1831736 | -0.29002
351 | 0.2557835 | 0.1817648 | -0.2832419
352 | 0.2508999 | 0.1775713 | -0.284956
353 | 0.2494708 | 0.1696271 | -0.2691037
354 | 0.2479328 | 0.1665972 | -0.2665147
355 | 0.2497577 | 0.1646719 | -0.2625678
356 | 0.2497476 | 0.1644496 | -0.2649722
357 | 0.2496053 | 0.1617097 | -0.2570474
358 | 0.2506069 | 0.1647932 | -0.2613627
359 | 0.2532917 | 0.1604864 | -0.2583621
360 | 0.2546658 | 0.1615849 | -0.2590048
361 | 0.2537603 | 0.1641347 | -0.2466343
362 | 0.251545 | 0.1719469 | -0.2515061
363 | 0.2544484 | 0.1766986 | -0.2412666
364 | 0.2592613 | 0.1835553 | -0.2700647
365 | 0.2609148 | 0.1908397 | -0.2757233
366 | 0.2633052 | 0.1929588 | -0.3028087
367 | 0.2625344 | 0.194502 | -0.3101932
368 | 0.2590123 | 0.1986414 | -0.3191862
369 | 0.2569431 | 0.2005213 | -0.3143478
370 | 0.2567531 | 0.2021811 | -0.3225303
371 | 0.2520553 | 0.1979686 | -0.3292895
372 | 0.2504602 | 0.1950116 | -0.3393898
373 | 0.2493916 | 0.1883883 | -0.3278284
374 | 0.2470453 | 0.1840951 | -0.3334805
375 | 0.2455132 | 0.1789096 | -0.3104678
376 | 0.2399255 | 0.1738969 | -0.3015602
377 | 0.2387439 | 0.1663661 | -0.2711669
378 | 0.2389551 | 0.1599111 | -0.231574
379 | 0.2397371 | 0.1536871 | -0.1915999
380 | 0.2393496 | 0.1491695 | -0.1646974
381 | 0.2399553 | 0.1446501 | -0.1448074
382 | 0.2414046 | 0.1432543 | -0.1106924
383 | 0.245091 | 0.1412365 | -0.07108374
384 | 0.2475541 | 0.1395171 | -0.04491346
385 | 0.2499416 | 0.137457 | -0.01225532
386 | 0.2515264 | 0.1337883 | -0.003996158
387 | 0.2506553 | 0.1313208 | 0.00283255
388 | 0.2508571 | 0.130409 | 0.028027
389 | 0.2525672 | 0.1281373 | 0.0350886
390 | 0.2522383 | 0.125469 | 0.04068603
391 | 0.2478236 | 0.1228652 | 0.04738298
392 | 0.2483429 | 0.1212072 | 0.07372059
393 | 0.2475481 | 0.1167947 | 0.09947094
394 | 0.2449012 | 0.1141064 | 0.1092923
395 | 0.2410922 | 0.1127377 | 0.1261494
396 | 0.2404814 | 0.1065737 | 0.1567375
397 | 0.2398459 | 0.09940965 | 0.1813089
398 | 0.2388344 | 0.09565707 | 0.2122573
399 | 0.2374385 | 0.09093067 | 0.2351604
400 | 0.2387915 | 0.0887472 | 0.2710521
401 | 0.2415369 | 0.08659866 | 0.3017794
402 | 0.2459837 | 0.08489821 | 0.3342468
403 | 0.2474456 | 0.08200199 | 0.35697
404 | 0.2478513 | 0.07783421 | 0.3533987
405 | 0.2441018 | 0.0724717 | 0.3439174
406 | 0.2350097 | 0.06870815 | 0.3257506
407 | 0.2210041 | 0.06440375 | 0.2677861
408 | 0.2022939 | 0.05897424 | 0.1929182
409 | 0.1779641 | 0.051379 | 0.1131954
410 | 0.1466529 | 0.0416448 | 0.01155411
411 | 0.1167609 | 0.03361464 | -0.1023177
412 | 0.09159641 | 0.02847252 | -0.2049149
413 | 0.0632552 | 0.02334613 | -0.2924915
414 | 0.03781316 | 0.01987396 | -0.355333
415 | 0.01775609 | 0.01909024 | -0.4080905
416 | 0.002420713 | 0.01600633 | -0.4250306
417 | -0.008766504 | 0.02088246 | -0.4114241
418 | -0.01043931 | 0.02547088 | -0.3850523
419 | -0.006785154 | 0.03178389 | -0.3543716
420 | 0.00547631 | 0.04191734 | -0.3288691
421 | 0.02569208 | 0.04919868 | -0.2905723
422 | 0.04744445 | 0.05810975 | -0.2536291
423 | 0.0689047 | 0.06674898 | -0.2306264
424 | 0.09166931 | 0.07329884 | -0.2075114
425 | 0.1120869 | 0.07893527 | -0.1908602
426 | 0.1300313 | 0.08279951 | -0.1580524
427 | 0.1442335 | 0.08347297 | -0.1480761
428 | 0.152043 | 0.08196968 | -0.136562
429 | 0.1565866 | 0.0780937 | -0.1462891
430 | 0.1604295 | 0.07378064 | -0.158898
431 | 0.1644643 | 0.07136577 | -0.153307
432 | 0.1687499 | 0.07015199 | -0.1411048
433 | 0.1662279 | 0.06389315 | -0.1304443
434 | 0.1665004 | 0.0580957 | -0.1277685
435 | 0.1618608 | 0.05163308 | -0.1160982
436 | 0.1576849 | 0.04396806 | -0.1113795
437 | 0.1533317 | 0.03812904 | -0.122375
438 | 0.1489472 | 0.02876286 | -0.1073862
439 | 0.1440556 | 0.02155556 | -0.1202371
440 | 0.1387554 | 0.01028453 | -0.1421901
441 | 0.1287878 | -0.004318224 | -0.1523706
442 | 0.1324895 | 6.140737e-05 | -0.1464548
443 | 0.1247126 | -0.006678266 | -0.1324313
444 | 0.124459 | -0.008584317 | -0.1525325
445 | 0.1210065 | -0.009677613 | -0.1620162
446 | 0.117304 | -0.01381572 | -0.1750957
447 | 0.1122855 | -0.01852363 | -0.1710645
448 | 0.1082776 | -0.02199605 | -0.1481105
449 | 0.1047952 | -0.02445113 | -0.1459241
450 | 0.1060113 | -0.02287193 | -0.1269278
451 | 0.1056242 | -0.02159376 | -0.132179
452 | 0.1057438 | -0.02274791 | -0.1190135
453 | 0.1016354 | -0.02889402 | -0.09399158
454 | 0.09961915 | -0.034806 | -0.1044357
455 | 0.09894683 | -0.03546767 | -0.1214839
456 | 0.1017151 | -0.03658124 | -0.1512161
457 | 0.1022711 | -0.03928215 | -0.1535901
458 | 0.09538541 | -0.0497938 | -0.1647717
459 | 0.08644175 | -0.05831728 | -0.1640718
460 | 0.08849916 | -0.05692553 | -0.144215
461 | 0.09361884 | -0.05259498 | -0.1352452
462 | 0.1066073 | -0.03838165 | -0.1131813
463 | 0.1041837 | -0.04215983 | -0.09561483
464 | 0.09735337 | -0.05498292 | -0.08682722
465 | 0.09546507 | -0.05636131 | -0.07641326
466 | 0.1024964 | -0.05268841 | -0.07665732
467 | 0.1002074 | -0.05598264 | -0.05722592
468 | 0.09557886 | -0.05920953 | -0.04532551
469 | 0.08898493 | -0.06056765 | -0.04488904
470 | 0.08710305 | -0.06210038 | -0.05381668
471 | 0.081127 | -0.0711255 | -0.05569366
472 | 0.06960544 | -0.08670932 | -0.05522964
473 | 0.06527142 | -0.09118812 | -0.09402881
474 | 0.06403664 | -0.09323706 | -0.1137685
475 | 0.06519512 | -0.0890319 | -0.1064026
476 | 0.06543264 | -0.08927279 | -0.1256137
477 | 0.06221221 | -0.09312991 | -0.1327419
478 | 0.05639896 | -0.09688419 | -0.1347807
479 | 0.05697732 | -0.09640468 | -0.1194174
480 | 0.06561186 | -0.08946362 | -0.08723607
481 | 0.068347 | -0.09180916 | -0.06763573
482 | 0.06645958 | -0.09786007 | -0.04594915
483 | 0.0608055 | -0.1131301 | -0.05436308
484 | 0.05524635 | -0.1220844 | -0.04850368
485 | 0.06961675 | -0.1066627 | -0.0486217
486 | 0.07858839 | -0.1 | -0.05609723
487 | 0.0714196 | -0.1069272 | -0.06082511
488 | 0.06965196 | -0.1119529 | -0.07976621
489 | 0.06813496 | -0.1162096 | -0.04707007
490 | 0.06648521 | -0.1231143 | -0.03420534
491 | 0.06151906 | -0.1318824 | -0.02794415
492 | 0.05672786 | -0.1378771 | -0.01669739
493 | 0.05868889 | -0.1350255 | 0.02740315
494 | 0.05626296 | -0.1374494 | 0.02817881
495 | 0.05346512 | -0.1385609 | 0.01167224
496 | 0.05171222 | -0.141599 | 0.01168418
497 | 0.04771033 | -0.1465821 | -0.003589962
498 | 0.04319722 | -0.1518658 | -0.03216496
499 | 0.03786413 | -0.1598662 | -0.03399358
500 | 0.03407037 | -0.1637008 | -0.03981377

## Fig 5b
Wavelength (nm) | GNP100 + EF | GNP100@rCyt c + EF | GNP100@Z + EF | GNP100@rCytc@Z + EF
800 | 0.1115306 | 0.09811677 | 0.09554708 | 0.08656886
799 | 0.1120069 | 0.09906534 | 0.0963648 | 0.08765121
798 | 0.1133944 | 0.09989063 | 0.09686597 | 0.08853028
797 | 0.1136945 | 0.1003076 | 0.09784229 | 0.08902087
796 | 0.1145753 | 0.1014516 | 0.09914358 | 0.09011715
795 | 0.1154423 | 0.1017079 | 0.09965605 | 0.09100584
794 | 0.1160035 | 0.1024929 | 0.09964647 | 0.09125664
793 | 0.1168771 | 0.1034209 | 0.1014689 | 0.09271589
792 | 0.1180013 | 0.1046626 | 0.1021229 | 0.09340246
791 | 0.1190021 | 0.1051005 | 0.1029933 | 0.09459036
790 | 0.1195925 | 0.1052942 | 0.1036058 | 0.09537593
789 | 0.1206983 | 0.1071374 | 0.1043093 | 0.09591954
788 | 0.1210964 | 0.1078353 | 0.1056736 | 0.09713822
787 | 0.1224364 | 0.1091017 | 0.1067051 | 0.09831526
786 | 0.123255 | 0.1098177 | 0.1075847 | 0.098578
785 | 0.1236636 | 0.1102918 | 0.1083892 | 0.1001407
784 | 0.1249563 | 0.1110739 | 0.1089973 | 0.1008506
783 | 0.1260507 | 0.112807 | 0.110379 | 0.1017197
782 | 0.1264602 | 0.1125557 | 0.1109701 | 0.1023404
781 | 0.1275802 | 0.114248 | 0.1117901 | 0.1030844
780 | 0.1286045 | 0.114709 | 0.1126215 | 0.1039394
779 | 0.1297702 | 0.1158272 | 0.1141911 | 0.1057095
778 | 0.1301482 | 0.1168262 | 0.1150832 | 0.1067864
777 | 0.1313949 | 0.117808 | 0.1157516 | 0.1075045
776 | 0.1326474 | 0.1184494 | 0.1168024 | 0.1082582
775 | 0.1330957 | 0.1198915 | 0.1179996 | 0.1095807
774 | 0.1346775 | 0.1209876 | 0.1191373 | 0.111129
773 | 0.1357729 | 0.1223379 | 0.1198717 | 0.112126
772 | 0.136648 | 0.1228199 | 0.1206101 | 0.1128757
771 | 0.1374356 | 0.1234576 | 0.1223723 | 0.1138395
770 | 0.1385842 | 0.1245021 | 0.1232023 | 0.114956
769 | 0.1396795 | 0.1257362 | 0.1239529 | 0.1157541
768 | 0.1407016 | 0.1270108 | 0.1253697 | 0.1173462
767 | 0.1415801 | 0.1278225 | 0.126051 | 0.1176056
766 | 0.1430307 | 0.1289792 | 0.1273179 | 0.1190927
765 | 0.1437789 | 0.1300064 | 0.1285054 | 0.1201684
764 | 0.1449106 | 0.130793 | 0.1299568 | 0.1217224
763 | 0.1460654 | 0.1320777 | 0.1304453 | 0.1227017
762 | 0.1475248 | 0.1333543 | 0.1318902 | 0.1242594
761 | 0.1485445 | 0.1346053 | 0.1333215 | 0.125262
760 | 0.1491328 | 0.1354648 | 0.1341488 | 0.1261229
759 | 0.1510181 | 0.1370719 | 0.1358369 | 0.1278294
758 | 0.1524499 | 0.1382984 | 0.1372555 | 0.1291055
757 | 0.1531494 | 0.1394371 | 0.1378542 | 0.1300621
756 | 0.1548995 | 0.1409181 | 0.139713 | 0.1319294
755 | 0.1561527 | 0.141877 | 0.1407205 | 0.1329186
754 | 0.1568118 | 0.1429954 | 0.1418138 | 0.1338039
753 | 0.1583016 | 0.1442795 | 0.1429432 | 0.1352379
752 | 0.1597809 | 0.145446 | 0.1443215 | 0.1368756
751 | 0.1608449 | 0.1466977 | 0.1457383 | 0.138036
750 | 0.1622457 | 0.1481378 | 0.1468778 | 0.139519
749 | 0.1632659 | 0.1493163 | 0.1486504 | 0.1407974
748 | 0.1649459 | 0.1508388 | 0.1498616 | 0.1422984
747 | 0.1664816 | 0.1519997 | 0.1513112 | 0.1436927
746 | 0.1682264 | 0.1539019 | 0.1531076 | 0.1458108
745 | 0.1693742 | 0.1549655 | 0.154262 | 0.1466952
744 | 0.1705231 | 0.1565799 | 0.1556522 | 0.1481502
743 | 0.1722917 | 0.1579118 | 0.1570326 | 0.149745
742 | 0.1737439 | 0.1594246 | 0.1586707 | 0.15138
741 | 0.1750329 | 0.1607318 | 0.1597681 | 0.1525581
740 | 0.1766854 | 0.1624801 | 0.1615171 | 0.1541887
739 | 0.1783502 | 0.1642463 | 0.1631645 | 0.1559374
738 | 0.1798325 | 0.1655891 | 0.1648984 | 0.1575837
737 | 0.1813698 | 0.1671604 | 0.1661743 | 0.1588771
736 | 0.1830037 | 0.1687893 | 0.1678982 | 0.1605913
735 | 0.1846308 | 0.1702968 | 0.1692827 | 0.1622871
734 | 0.1862379 | 0.1717154 | 0.171078 | 0.1639988
733 | 0.1878846 | 0.1734015 | 0.1728801 | 0.1659502
732 | 0.1895501 | 0.1751313 | 0.1744895 | 0.1673306
731 | 0.1911861 | 0.1767877 | 0.1761877 | 0.1689282
730 | 0.1931691 | 0.1784902 | 0.1779829 | 0.1708439
729 | 0.194588 | 0.1802329 | 0.1795309 | 0.172598
728 | 0.1962811 | 0.1818947 | 0.1812925 | 0.1741074
727 | 0.1983392 | 0.1839456 | 0.1833359 | 0.1762243
726 | 0.2005276 | 0.1854584 | 0.1855528 | 0.1781897
725 | 0.2019225 | 0.187296 | 0.1871072 | 0.1799584
724 | 0.2038191 | 0.1890961 | 0.1887987 | 0.1818292
723 | 0.2060981 | 0.1913443 | 0.1913352 | 0.1840574
722 | 0.2078197 | 0.1929996 | 0.1930001 | 0.1859313
721 | 0.2098219 | 0.1950416 | 0.1948055 | 0.1880177
720 | 0.2116968 | 0.1970025 | 0.1969957 | 0.1903292
719 | 0.2137333 | 0.1990831 | 0.1988647 | 0.1921939
718 | 0.2157997 | 0.2011622 | 0.2009959 | 0.1946961
717 | 0.2181522 | 0.2032612 | 0.2031414 | 0.1968858
716 | 0.2199771 | 0.2050434 | 0.2052637 | 0.198873
715 | 0.2221197 | 0.2074991 | 0.2074499 | 0.2014494
714 | 0.2241877 | 0.2094138 | 0.2094805 | 0.2036451
713 | 0.2265055 | 0.2115784 | 0.2117588 | 0.2058307
712 | 0.2285572 | 0.2139716 | 0.2138176 | 0.208299
711 | 0.2310617 | 0.2163154 | 0.2166134 | 0.2108065
710 | 0.2331151 | 0.2183598 | 0.2185668 | 0.212844
709 | 0.2354876 | 0.2206965 | 0.2209069 | 0.2154045
708 | 0.2378902 | 0.2230148 | 0.22331 | 0.217745
707 | 0.2399463 | 0.2252228 | 0.2255897 | 0.2202272
706 | 0.2424806 | 0.2277351 | 0.2281019 | 0.2226544
705 | 0.2452276 | 0.2304403 | 0.2305822 | 0.2255526
704 | 0.2474861 | 0.232632 | 0.2328441 | 0.227688
703 | 0.2499779 | 0.2350851 | 0.2355655 | 0.2303781
702 | 0.2526613 | 0.2376143 | 0.2384122 | 0.2334407
701 | 0.2553552 | 0.2402619 | 0.2408727 | 0.2359352
700 | 0.2578473 | 0.2428668 | 0.2434867 | 0.2385098
699 | 0.2602843 | 0.245358 | 0.2461151 | 0.2412127
698 | 0.2631104 | 0.2481035 | 0.2490426 | 0.2442674
697 | 0.2656039 | 0.2507994 | 0.2515417 | 0.2469037
696 | 0.2686389 | 0.2537336 | 0.2544804 | 0.2499513
695 | 0.2713737 | 0.2563801 | 0.2573336 | 0.2527228
694 | 0.2744083 | 0.2593816 | 0.2604754 | 0.2558511
693 | 0.277289 | 0.2623687 | 0.2632311 | 0.2589168
692 | 0.2805712 | 0.2655245 | 0.2665754 | 0.2622005
691 | 0.2834715 | 0.2683674 | 0.2696273 | 0.2652184
690 | 0.2865326 | 0.2712975 | 0.2725926 | 0.2682902
689 | 0.2893269 | 0.2742388 | 0.2753987 | 0.2714138
688 | 0.292922 | 0.2778051 | 0.2790328 | 0.2751623
687 | 0.2959985 | 0.2808935 | 0.2821208 | 0.278201
686 | 0.2993727 | 0.284365 | 0.2856132 | 0.2818159
685 | 0.3023415 | 0.2873039 | 0.2885336 | 0.2849956
684 | 0.3059973 | 0.2908106 | 0.2923732 | 0.2886885
683 | 0.3092597 | 0.294035 | 0.2955926 | 0.29192
682 | 0.3125581 | 0.2974078 | 0.2987981 | 0.2953336
681 | 0.3162203 | 0.3011619 | 0.3025916 | 0.2993298
680 | 0.3195338 | 0.304518 | 0.3061402 | 0.3027512
679 | 0.3231876 | 0.3079864 | 0.3098528 | 0.306626
678 | 0.3267977 | 0.3116856 | 0.3133834 | 0.3102115
677 | 0.330575 | 0.315253 | 0.3171443 | 0.3140863
676 | 0.3344621 | 0.3193351 | 0.3212403 | 0.3184742
675 | 0.3380163 | 0.3228496 | 0.3245743 | 0.3219645
674 | 0.3421374 | 0.3269342 | 0.3287523 | 0.326113
673 | 0.3457395 | 0.3304396 | 0.3323817 | 0.3298298
672 | 0.3502086 | 0.3348045 | 0.3367477 | 0.3343417
671 | 0.3543899 | 0.3389028 | 0.3410128 | 0.3387619
670 | 0.3582594 | 0.3427771 | 0.345038 | 0.3426565
669 | 0.3624377 | 0.3469396 | 0.3493095 | 0.3470693
668 | 0.3666025 | 0.3510558 | 0.3533975 | 0.3513319
667 | 0.3705075 | 0.3551306 | 0.3575341 | 0.3556825
666 | 0.3750761 | 0.3596013 | 0.3621754 | 0.3601679
665 | 0.3797529 | 0.3644718 | 0.36688 | 0.3652201
664 | 0.3841765 | 0.3686333 | 0.3712065 | 0.369611
663 | 0.3888555 | 0.3732958 | 0.3759076 | 0.3742881
662 | 0.3930591 | 0.3775182 | 0.3801117 | 0.378948
661 | 0.3980703 | 0.3825716 | 0.3851583 | 0.3840413
660 | 0.402618 | 0.3870466 | 0.3895399 | 0.3886511
659 | 0.4069807 | 0.391676 | 0.394503 | 0.3937006
658 | 0.4117205 | 0.3963442 | 0.3993226 | 0.3984569
657 | 0.416745 | 0.4013483 | 0.4042737 | 0.4037042
656 | 0.4217819 | 0.4063072 | 0.4094364 | 0.408796
655 | 0.4262451 | 0.4109788 | 0.4140395 | 0.4134943
654 | 0.431921 | 0.4163792 | 0.4196741 | 0.4190915
653 | 0.4367922 | 0.4213335 | 0.424601 | 0.4243095
652 | 0.4423338 | 0.4267825 | 0.430074 | 0.4301474
651 | 0.4475491 | 0.4318701 | 0.4354539 | 0.4353876
650 | 0.452523 | 0.4372083 | 0.4404172 | 0.4408447
649 | 0.4580272 | 0.4425525 | 0.4461297 | 0.4465203
648 | 0.4637588 | 0.4482368 | 0.4514958 | 0.45211
647 | 0.4689292 | 0.4531834 | 0.4566815 | 0.4574935
646 | 0.4742604 | 0.4589113 | 0.4623456 | 0.4634212
645 | 0.4802555 | 0.4648601 | 0.4683216 | 0.4695352
644 | 0.4859832 | 0.4703307 | 0.474077 | 0.4755015
643 | 0.4913152 | 0.4759237 | 0.4797181 | 0.4810488
642 | 0.497455 | 0.4815841 | 0.4855833 | 0.4870039
641 | 0.5033381 | 0.4875933 | 0.491888 | 0.4932893
640 | 0.5094262 | 0.4935612 | 0.4977184 | 0.4993954
639 | 0.5152405 | 0.4995415 | 0.5038045 | 0.5053105
638 | 0.5211943 | 0.5054614 | 0.5093548 | 0.5120716
637 | 0.5275916 | 0.5116892 | 0.5159348 | 0.5182051
636 | 0.5332986 | 0.5174866 | 0.5220082 | 0.5242429
635 | 0.5397868 | 0.5237258 | 0.5282899 | 0.5308692
634 | 0.5456945 | 0.52998 | 0.5348356 | 0.5373367
633 | 0.5520247 | 0.5362716 | 0.5410933 | 0.5439585
632 | 0.5586578 | 0.5426816 | 0.5477135 | 0.5505932
631 | 0.5649232 | 0.5493072 | 0.55395 | 0.5571608
630 | 0.5715946 | 0.5556291 | 0.5604723 | 0.5641277
629 | 0.5781352 | 0.5621602 | 0.5671141 | 0.5703349
628 | 0.5844651 | 0.5688553 | 0.5738975 | 0.5770971
627 | 0.5910126 | 0.575199 | 0.5803328 | 0.583985
626 | 0.5974 | 0.5814976 | 0.5869224 | 0.5907173
625 | 0.6039442 | 0.5880826 | 0.5935044 | 0.5977266
624 | 0.6105282 | 0.5948468 | 0.600495 | 0.6049036
623 | 0.6171796 | 0.601584 | 0.6070128 | 0.6114239
622 | 0.6244065 | 0.6081549 | 0.6135989 | 0.6180719
621 | 0.6313953 | 0.6153974 | 0.6208288 | 0.6260604
620 | 0.637837 | 0.6221629 | 0.6275166 | 0.6326468
619 | 0.6444608 | 0.6289634 | 0.6342744 | 0.6396232
618 | 0.651307 | 0.6355127 | 0.6415939 | 0.6466909
617 | 0.6580441 | 0.6421115 | 0.6479508 | 0.6532196
616 | 0.6654908 | 0.6493766 | 0.6553282 | 0.6610196
615 | 0.6720948 | 0.6560153 | 0.6617768 | 0.6674355
614 | 0.6788399 | 0.6629082 | 0.6689844 | 0.6747937
613 | 0.6858483 | 0.6699757 | 0.6758926 | 0.6819635
612 | 0.6924493 | 0.67656 | 0.6825187 | 0.6887773
611 | 0.6996297 | 0.6837048 | 0.6895285 | 0.6958497
610 | 0.7059604 | 0.690089 | 0.6958987 | 0.7027438
609 | 0.7120187 | 0.6962676 | 0.7023782 | 0.7091862
608 | 0.7191313 | 0.7032179 | 0.7093686 | 0.7162704
607 | 0.7260559 | 0.7104463 | 0.7160961 | 0.72325
606 | 0.7329569 | 0.7170326 | 0.7229346 | 0.730155
605 | 0.7392211 | 0.7233529 | 0.7293215 | 0.7366904
604 | 0.74533 | 0.7293399 | 0.7354773 | 0.7430419
603 | 0.7517141 | 0.7357426 | 0.7419344 | 0.7494334
602 | 0.7580559 | 0.7422354 | 0.7484861 | 0.7560056
601 | 0.7644846 | 0.7487337 | 0.7547589 | 0.7625599
600 | 0.7710198 | 0.7551513 | 0.7609052 | 0.7690512
599 | 0.7772259 | 0.761492 | 0.7674156 | 0.7755061
598 | 0.7833391 | 0.766974 | 0.7733727 | 0.781316
597 | 0.7885282 | 0.7726186 | 0.7786695 | 0.7869727
596 | 0.7943162 | 0.7784138 | 0.7846025 | 0.7929343
595 | 0.800259 | 0.7845438 | 0.7904625 | 0.7992707
594 | 0.8058353 | 0.789884 | 0.7961083 | 0.8049809
593 | 0.8111557 | 0.7949719 | 0.8014136 | 0.8099955
592 | 0.8169249 | 0.8005528 | 0.8068654 | 0.8159449
591 | 0.8220551 | 0.8061005 | 0.8124271 | 0.8213224
590 | 0.8267725 | 0.8110913 | 0.8173032 | 0.826104
589 | 0.8314691 | 0.8157607 | 0.8219735 | 0.8309762
588 | 0.836351 | 0.8204317 | 0.8268276 | 0.8360124
587 | 0.8408232 | 0.825194 | 0.8314234 | 0.8406248
586 | 0.8449866 | 0.8288738 | 0.8356004 | 0.8448043
585 | 0.8491636 | 0.8333806 | 0.8396435 | 0.8487858
584 | 0.8526687 | 0.8369444 | 0.8433944 | 0.8527555
583 | 0.8566155 | 0.8406181 | 0.8469131 | 0.8559938
582 | 0.8596742 | 0.8442666 | 0.8505517 | 0.85962
581 | 0.8626797 | 0.8471976 | 0.8537106 | 0.8630604
580 | 0.8654855 | 0.8499863 | 0.8560409 | 0.865655
579 | 0.8682557 | 0.8527312 | 0.8589641 | 0.8679949
578 | 0.8711181 | 0.8548087 | 0.8613405 | 0.8711489
577 | 0.8729998 | 0.8572453 | 0.8630632 | 0.8727538
576 | 0.8748812 | 0.8589387 | 0.8651721 | 0.8743689
575 | 0.8764255 | 0.8602562 | 0.8664528 | 0.8760344
574 | 0.8774025 | 0.861718 | 0.868229 | 0.87765
573 | 0.8782463 | 0.8626549 | 0.8690189 | 0.8782324
572 | 0.8791442 | 0.8633282 | 0.8696355 | 0.8792626
571 | 0.8796472 | 0.8640447 | 0.8700199 | 0.8794739
570 | 0.8796859 | 0.863766 | 0.8698656 | 0.8789758
569 | 0.8791604 | 0.8636841 | 0.8694588 | 0.8785689
568 | 0.8789083 | 0.8634379 | 0.8692508 | 0.8778807
567 | 0.8780441 | 0.8622639 | 0.8683334 | 0.8770193
566 | 0.8770269 | 0.8613966 | 0.8672604 | 0.8759756
565 | 0.8755908 | 0.859883 | 0.8658785 | 0.8742245
564 | 0.873611 | 0.8577476 | 0.8633566 | 0.8726076
563 | 0.8715346 | 0.8557395 | 0.8611197 | 0.8698981
562 | 0.8690619 | 0.8531104 | 0.8591551 | 0.8672705
561 | 0.8662118 | 0.8507147 | 0.8559443 | 0.8639882
560 | 0.8632646 | 0.8476884 | 0.8528341 | 0.8611961
559 | 0.8599821 | 0.8441225 | 0.849585 | 0.8577239
558 | 0.8557556 | 0.8405358 | 0.8456789 | 0.8534037
557 | 0.8519974 | 0.8366839 | 0.8420504 | 0.8493603
556 | 0.8478197 | 0.8322719 | 0.837619 | 0.8452247
555 | 0.8431123 | 0.8282587 | 0.8326588 | 0.8407087
554 | 0.8382265 | 0.8233741 | 0.8283025 | 0.8352927
553 | 0.8341335 | 0.8183771 | 0.8235596 | 0.8305526
552 | 0.8286694 | 0.8134819 | 0.818686 | 0.8254052
551 | 0.8226861 | 0.8076399 | 0.8122247 | 0.818952
550 | 0.8167202 | 0.8021933 | 0.8065467 | 0.8133053
549 | 0.8105271 | 0.7953871 | 0.7994357 | 0.8063901
548 | 0.804284 | 0.7892452 | 0.7935216 | 0.8001222
547 | 0.7980897 | 0.7832244 | 0.7879218 | 0.7942252
546 | 0.7918933 | 0.7767745 | 0.7814738 | 0.7875031
545 | 0.7842832 | 0.7691361 | 0.773862 | 0.7798038
544 | 0.7769934 | 0.7618288 | 0.7665301 | 0.7723371
543 | 0.7700406 | 0.7544256 | 0.7591753 | 0.7649044
542 | 0.7634283 | 0.7480839 | 0.7528475 | 0.7581276
541 | 0.7569142 | 0.7419426 | 0.7468819 | 0.7516537
540 | 0.749436 | 0.7340833 | 0.738726 | 0.743879
539 | 0.7410516 | 0.7256081 | 0.7304976 | 0.7353917
538 | 0.7327528 | 0.7172978 | 0.7219607 | 0.7263694
537 | 0.7254487 | 0.7100763 | 0.7149323 | 0.7191104
536 | 0.7182686 | 0.7029716 | 0.707589 | 0.7117557
535 | 0.7094849 | 0.6940978 | 0.6986575 | 0.7024272
534 | 0.7018662 | 0.686578 | 0.6909875 | 0.694892
533 | 0.6949038 | 0.6795695 | 0.6842149 | 0.6876688
532 | 0.6867055 | 0.6714073 | 0.6761411 | 0.6793801
531 | 0.6777622 | 0.6624297 | 0.6667688 | 0.6698369
530 | 0.6692334 | 0.6537727 | 0.6581553 | 0.6609255
529 | 0.6623409 | 0.6471286 | 0.6515649 | 0.6541767
528 | 0.6555684 | 0.6402855 | 0.6449233 | 0.6474151
527 | 0.6469468 | 0.6317476 | 0.6360578 | 0.638347
526 | 0.6386955 | 0.6235247 | 0.6278439 | 0.6299407
525 | 0.6307261 | 0.6157748 | 0.6199166 | 0.6218658
524 | 0.6227022 | 0.6078307 | 0.6117648 | 0.6135047
523 | 0.6144675 | 0.5992288 | 0.603254 | 0.6045931
522 | 0.6062387 | 0.5912283 | 0.5950851 | 0.5963163
521 | 0.5978821 | 0.5827067 | 0.5865515 | 0.5876059
520 | 0.5896339 | 0.5744732 | 0.5781296 | 0.5790316
519 | 0.5816923 | 0.5665909 | 0.5702781 | 0.5709676
518 | 0.5739741 | 0.5588843 | 0.5626909 | 0.5631333
517 | 0.5661928 | 0.5508728 | 0.5547724 | 0.5549276
516 | 0.5579281 | 0.5424971 | 0.5463781 | 0.5460978
515 | 0.5494233 | 0.5340365 | 0.5377316 | 0.5373385
514 | 0.5412417 | 0.5259527 | 0.5294135 | 0.5288175
513 | 0.5332712 | 0.5180562 | 0.5214509 | 0.5208007
512 | 0.5255454 | 0.5101986 | 0.5138372 | 0.5128721
511 | 0.5180105 | 0.5024464 | 0.5060271 | 0.5048358
510 | 0.5100521 | 0.4946993 | 0.4980171 | 0.4966605
509 | 0.5026649 | 0.4872937 | 0.4905913 | 0.4891421
508 | 0.4957774 | 0.4802754 | 0.4837005 | 0.4818727
507 | 0.4884247 | 0.4728144 | 0.4763035 | 0.4742344
506 | 0.4811436 | 0.4655598 | 0.4686939 | 0.4667158
505 | 0.4747318 | 0.459082 | 0.4624296 | 0.4602561
504 | 0.4683844 | 0.4526258 | 0.4558474 | 0.4535301
503 | 0.4621096 | 0.4464052 | 0.449554 | 0.4469304
502 | 0.456073 | 0.4403627 | 0.4435129 | 0.4408325
501 | 0.4505725 | 0.4349255 | 0.4381654 | 0.4352476
500 | 0.4453373 | 0.4293448 | 0.4325153 | 0.4297066
499 | 0.4404436 | 0.4245606 | 0.4277009 | 0.4245782
498 | 0.4360119 | 0.4201403 | 0.4233154 | 0.4200598
497 | 0.4319696 | 0.4160461 | 0.4192175 | 0.4158111
496 | 0.4280591 | 0.4122667 | 0.4155486 | 0.412093
495 | 0.4243332 | 0.4083215 | 0.411409 | 0.4080705
494 | 0.4207903 | 0.4046728 | 0.4077951 | 0.4041694
493 | 0.4178087 | 0.4015974 | 0.4046927 | 0.4010205
492 | 0.4155666 | 0.3995308 | 0.4026963 | 0.3989882
491 | 0.4134662 | 0.3974506 | 0.4006245 | 0.3970005
490 | 0.4109395 | 0.3947935 | 0.3980178 | 0.3942011
489 | 0.4089911 | 0.3929046 | 0.3961209 | 0.3921632
488 | 0.4076838 | 0.3915354 | 0.3948114 | 0.390896
487 | 0.4064849 | 0.3902802 | 0.393659 | 0.3898001
486 | 0.4051401 | 0.3887943 | 0.3921093 | 0.3880247
485 | 0.4040039 | 0.3876861 | 0.3908945 | 0.3868388
484 | 0.4033543 | 0.387225 | 0.390695 | 0.3867727
483 | 0.4029561 | 0.3867884 | 0.3904531 | 0.3864934
482 | 0.4024574 | 0.3862852 | 0.3898335 | 0.3858408
481 | 0.4020548 | 0.3856824 | 0.3892571 | 0.3852021
480 | 0.4017911 | 0.3853339 | 0.3888222 | 0.3848262
479 | 0.4016948 | 0.3852675 | 0.3888476 | 0.3847227
478 | 0.4016231 | 0.3851569 | 0.388713 | 0.3847641
477 | 0.4016902 | 0.3852331 | 0.3888023 | 0.384822
476 | 0.4017416 | 0.3852827 | 0.388704 | 0.3848495
475 | 0.4018614 | 0.3854144 | 0.3891052 | 0.3850764
474 | 0.4021481 | 0.3855398 | 0.389278 | 0.385314
473 | 0.4023474 | 0.3857935 | 0.3894892 | 0.3855151
472 | 0.4027613 | 0.3860479 | 0.3898786 | 0.3859419
471 | 0.4030657 | 0.3863158 | 0.3901147 | 0.3862855
470 | 0.4034615 | 0.3866929 | 0.3905365 | 0.3865993
469 | 0.4037625 | 0.3869984 | 0.3908977 | 0.3870127
468 | 0.4041439 | 0.387442 | 0.3913633 | 0.3874146
467 | 0.4045893 | 0.3878079 | 0.3918602 | 0.3878894
466 | 0.4050808 | 0.3882891 | 0.3922603 | 0.3884633
465 | 0.4055194 | 0.3885337 | 0.3925989 | 0.3886513
464 | 0.4059654 | 0.3890448 | 0.3932509 | 0.3893945
463 | 0.406326 | 0.3894939 | 0.3936157 | 0.389709
462 | 0.40685 | 0.3898974 | 0.3940304 | 0.3901502
461 | 0.407382 | 0.3901558 | 0.3944314 | 0.3905647
460 | 0.4076269 | 0.3907267 | 0.395053 | 0.3913355
459 | 0.4080262 | 0.3910455 | 0.3955352 | 0.3917329
458 | 0.4085088 | 0.3914696 | 0.3960203 | 0.3923134
457 | 0.4089739 | 0.3919011 | 0.3962735 | 0.3927184
456 | 0.409261 | 0.3923288 | 0.3968187 | 0.3931716
455 | 0.4098346 | 0.3926285 | 0.3971431 | 0.3934243
454 | 0.4102108 | 0.3930768 | 0.3976774 | 0.3939758
453 | 0.4106144 | 0.3935023 | 0.3981827 | 0.394525
452 | 0.4110086 | 0.3938313 | 0.3986459 | 0.3949858
451 | 0.4114472 | 0.3943028 | 0.399055 | 0.3954449
450 | 0.4117364 | 0.3945593 | 0.3994742 | 0.3959338
449 | 0.4120907 | 0.3948268 | 0.3996744 | 0.3961686
448 | 0.4125191 | 0.395313 | 0.4002209 | 0.3967628
447 | 0.4128074 | 0.3955803 | 0.4006013 | 0.3972075
446 | 0.4132272 | 0.3960009 | 0.401076 | 0.3976545
445 | 0.4135626 | 0.3961704 | 0.4013718 | 0.3980337
444 | 0.4138953 | 0.3967187 | 0.4017997 | 0.3985041
443 | 0.4142414 | 0.3969974 | 0.4021848 | 0.3987901
442 | 0.4145497 | 0.3972405 | 0.4024802 | 0.3991781
441 | 0.4147906 | 0.3975249 | 0.4027164 | 0.399523
440 | 0.4151407 | 0.3979644 | 0.4032685 | 0.400134
439 | 0.4154201 | 0.3983127 | 0.4033741 | 0.400287
438 | 0.4155585 | 0.3984573 | 0.4036599 | 0.4006191
437 | 0.4159121 | 0.3986512 | 0.4040084 | 0.4009853
436 | 0.416042 | 0.3990008 | 0.4042546 | 0.4014478
435 | 0.4163579 | 0.3992624 | 0.4044071 | 0.401544
434 | 0.4164911 | 0.3994593 | 0.4046479 | 0.4018529
433 | 0.4166319 | 0.3997264 | 0.4048917 | 0.4023179
432 | 0.4167808 | 0.3999922 | 0.4051181 | 0.402573
431 | 0.4169547 | 0.4002547 | 0.4054732 | 0.4031474
430 | 0.4170693 | 0.4004388 | 0.405632 | 0.4033126
429 | 0.4171904 | 0.4007422 | 0.4060438 | 0.4038164
428 | 0.4173983 | 0.4010233 | 0.4064774 | 0.4044347
427 | 0.4175139 | 0.4012161 | 0.4067414 | 0.4048643
426 | 0.4176505 | 0.4015985 | 0.407236 | 0.4055579
425 | 0.4177771 | 0.4018901 | 0.4076057 | 0.4061791
424 | 0.4177654 | 0.4022285 | 0.4078973 | 0.4065933
423 | 0.4179109 | 0.4026161 | 0.4081973 | 0.4069604
422 | 0.4180132 | 0.4032042 | 0.4084068 | 0.4074944
421 | 0.4179962 | 0.4034497 | 0.4082476 | 0.4075454
420 | 0.4182181 | 0.4040075 | 0.4082786 | 0.407758
419 | 0.4182564 | 0.4043013 | 0.4081534 | 0.4076259
418 | 0.4183707 | 0.4048418 | 0.4079756 | 0.4077835
417 | 0.4185153 | 0.4051751 | 0.4079142 | 0.4080248
416 | 0.4186111 | 0.4053644 | 0.4076524 | 0.4078632
415 | 0.4185649 | 0.4055749 | 0.4076066 | 0.4081582
414 | 0.4186222 | 0.4055535 | 0.4073593 | 0.407982
413 | 0.4186036 | 0.4055697 | 0.4072896 | 0.4081347
412 | 0.4187271 | 0.405617 | 0.4072853 | 0.4081133
411 | 0.418768 | 0.4055747 | 0.4073135 | 0.4083855
410 | 0.4188522 | 0.4053994 | 0.4072458 | 0.4084048
409 | 0.4188473 | 0.4053062 | 0.4074241 | 0.4085086
408 | 0.4188052 | 0.4050247 | 0.4072209 | 0.408255
407 | 0.4187378 | 0.404839 | 0.4072658 | 0.4082511
406 | 0.4189615 | 0.4046195 | 0.4073773 | 0.4081964
405 | 0.4189353 | 0.4044649 | 0.4074328 | 0.407963
404 | 0.418782 | 0.4041105 | 0.4073753 | 0.4076818
403 | 0.4188122 | 0.4039827 | 0.4075527 | 0.4074103
402 | 0.4187753 | 0.4036432 | 0.4074506 | 0.4071784
401 | 0.4188301 | 0.4035137 | 0.4075107 | 0.4068731
400 | 0.4187723 | 0.4033339 | 0.4076836 | 0.4067879
399 | 0.4186349 | 0.403141 | 0.4074409 | 0.4061999
398 | 0.4185918 | 0.4028533 | 0.4075304 | 0.4060083
397 | 0.4185567 | 0.4026474 | 0.4072711 | 0.4055318
396 | 0.418506 | 0.4023786 | 0.4072635 | 0.4051709
395 | 0.4184378 | 0.4022909 | 0.4073188 | 0.4048511
394 | 0.4183699 | 0.4021135 | 0.4072697 | 0.4047125
393 | 0.418243 | 0.4018748 | 0.4071834 | 0.4044184
392 | 0.418241 | 0.4017994 | 0.4072933 | 0.4043886
391 | 0.4181026 | 0.4016295 | 0.4073422 | 0.4043364
390 | 0.4179633 | 0.4012941 | 0.4071335 | 0.403813
389 | 0.4177308 | 0.4011113 | 0.4068532 | 0.4034221
388 | 0.4175359 | 0.4008352 | 0.4069185 | 0.4032382
387 | 0.4174908 | 0.4007282 | 0.4069076 | 0.4031075
386 | 0.41734 | 0.400489 | 0.4067036 | 0.4027855
385 | 0.4171525 | 0.4001883 | 0.4065377 | 0.4024242
384 | 0.4169001 | 0.4000821 | 0.4065659 | 0.4022674
383 | 0.4167795 | 0.3997936 | 0.4064094 | 0.4021058
382 | 0.4166639 | 0.3995886 | 0.4063889 | 0.4017148
381 | 0.4164676 | 0.399204 | 0.40616 | 0.4013919
380 | 0.416307 | 0.3990583 | 0.4060988 | 0.401246
379 | 0.4161154 | 0.3988512 | 0.4057043 | 0.4006841
378 | 0.4159463 | 0.398662 | 0.4057644 | 0.4007298
377 | 0.4156128 | 0.3984102 | 0.405726 | 0.4005241
376 | 0.4153337 | 0.3981 | 0.4054837 | 0.4001798
375 | 0.415225 | 0.3977848 | 0.4053415 | 0.3999707
374 | 0.4150898 | 0.3975278 | 0.4051494 | 0.3995779
373 | 0.4146475 | 0.3971405 | 0.4047002 | 0.3990959
372 | 0.4144615 | 0.3969206 | 0.4046298 | 0.3989272
371 | 0.4140873 | 0.3966591 | 0.4044886 | 0.3987056
370 | 0.4139863 | 0.3963069 | 0.4043274 | 0.3982544
369 | 0.4135775 | 0.3958276 | 0.4037716 | 0.3978282
368 | 0.4133268 | 0.395639 | 0.4035993 | 0.397633
367 | 0.4131725 | 0.395428 | 0.4035137 | 0.3974648
366 | 0.4127469 | 0.3949914 | 0.4031245 | 0.3969366
365 | 0.4124127 | 0.3947321 | 0.4027494 | 0.3965252
364 | 0.4122647 | 0.3944294 | 0.4024571 | 0.3961922
363 | 0.4119321 | 0.3942506 | 0.4022473 | 0.3960572
362 | 0.4116079 | 0.3939715 | 0.4022522 | 0.396122
361 | 0.4114395 | 0.3936676 | 0.4021324 | 0.3957551
360 | 0.4109964 | 0.393335 | 0.4017817 | 0.3954771
359 | 0.4107181 | 0.3930373 | 0.4012264 | 0.3948225
358 | 0.4103582 | 0.392867 | 0.4012672 | 0.394847
357 | 0.4102882 | 0.3926966 | 0.4010852 | 0.3946923
356 | 0.4099356 | 0.3923692 | 0.4008385 | 0.3942937
355 | 0.4097408 | 0.392152 | 0.4006176 | 0.3941794
354 | 0.4095927 | 0.3920586 | 0.4005856 | 0.3941125
353 | 0.4094764 | 0.3918961 | 0.4004873 | 0.3938206
352 | 0.409525 | 0.3919896 | 0.4004 | 0.3937579
351 | 0.4093679 | 0.3917966 | 0.4004017 | 0.3937269
350 | 0.4094443 | 0.3919394 | 0.4004903 | 0.3937214
349 | 0.4098366 | 0.3922501 | 0.4008688 | 0.3940741
348 | 0.4099324 | 0.3923065 | 0.4008195 | 0.393939
347 | 0.4102768 | 0.3927162 | 0.4012236 | 0.3944341
346 | 0.4105394 | 0.3930276 | 0.4016829 | 0.3946668
345 | 0.4109087 | 0.3934045 | 0.4022146 | 0.3951545
344 | 0.41125 | 0.393834 | 0.4026429 | 0.3955959
343 | 0.4118329 | 0.394277 | 0.4031285 | 0.3960846
342 | 0.4122031 | 0.3946253 | 0.4034769 | 0.3963242
341 | 0.4126302 | 0.395104 | 0.4040032 | 0.3967993
340 | 0.412945 | 0.3953106 | 0.404326 | 0.3972864
339 | 0.4135397 | 0.3959602 | 0.4049539 | 0.3978773
338 | 0.4140246 | 0.3963728 | 0.4054176 | 0.3982651
337 | 0.4145087 | 0.396834 | 0.4059687 | 0.3986041
336 | 0.4148822 | 0.3972532 | 0.4065122 | 0.3992502
335 | 0.4153598 | 0.3977684 | 0.4071097 | 0.3997193
334 | 0.4158463 | 0.3983161 | 0.407598 | 0.400272
333 | 0.4163884 | 0.3987633 | 0.4082015 | 0.4007913
332 | 0.4168345 | 0.3992073 | 0.408869 | 0.4013562
331 | 0.4171432 | 0.3996395 | 0.4090788 | 0.4015947
330 | 0.4177532 | 0.4001002 | 0.4096165 | 0.4021384
329 | 0.4182554 | 0.4004677 | 0.4100326 | 0.4024696
328 | 0.4187516 | 0.4010339 | 0.4104654 | 0.4029014
327 | 0.4191749 | 0.4013341 | 0.4110196 | 0.4033334
326 | 0.4196796 | 0.4018667 | 0.4116462 | 0.4037782
325 | 0.4201803 | 0.4023377 | 0.4120824 | 0.4042965
324 | 0.4206103 | 0.4028326 | 0.4127062 | 0.404942
323 | 0.4209976 | 0.4030831 | 0.4130439 | 0.4052204
322 | 0.4214214 | 0.4035591 | 0.413395 | 0.4055639
321 | 0.4220217 | 0.4040574 | 0.4138907 | 0.4059846
320 | 0.4224012 | 0.4045076 | 0.4143703 | 0.406414
319 | 0.4229395 | 0.4049528 | 0.4148161 | 0.4068579
318 | 0.4234482 | 0.4052368 | 0.4152818 | 0.4071312
317 | 0.4238806 | 0.4059033 | 0.4155416 | 0.4074927
316 | 0.4243508 | 0.4061184 | 0.415762 | 0.4075245
315 | 0.4247373 | 0.4067015 | 0.4164153 | 0.4082559
314 | 0.4252013 | 0.4071422 | 0.4166623 | 0.4085215
313 | 0.4255297 | 0.4077066 | 0.417034 | 0.4087969
312 | 0.4259913 | 0.408224 | 0.4174595 | 0.4091146
311 | 0.4262928 | 0.4087952 | 0.4176886 | 0.4093091
310 | 0.4266113 | 0.4095682 | 0.4180053 | 0.4096381
309 | 0.4269336 | 0.4104591 | 0.4186838 | 0.4102701
308 | 0.42739 | 0.4114795 | 0.4188764 | 0.4104494
307 | 0.4277091 | 0.4126419 | 0.4190787 | 0.4106019
306 | 0.4280098 | 0.4140697 | 0.4193952 | 0.4108334
305 | 0.4283225 | 0.4156709 | 0.4197421 | 0.4110856
304 | 0.4285781 | 0.4178494 | 0.4199264 | 0.4112656
303 | 0.4288827 | 0.4203839 | 0.4203262 | 0.4115462
302 | 0.4292998 | 0.4233002 | 0.4206552 | 0.4117871
301 | 0.4295635 | 0.4269311 | 0.4210769 | 0.4121869
300 | 0.4298741 | 0.4312917 | 0.4215174 | 0.4124566

## Fig 5c
Wavelength (nm) | GNP100 + EF | GNP100@rCyt c + EF | GNP100@Z + EF | GNP100@rCytc@Z + EF
480 | 0.4017911 | 0.3853339 | 0.3888222 | 0.3848262
479 | 0.4016948 | 0.3852675 | 0.3888476 | 0.3847227
478 | 0.4016231 | 0.3851569 | 0.388713 | 0.3847641
477 | 0.4016902 | 0.3852331 | 0.3888023 | 0.384822
476 | 0.4017416 | 0.3852827 | 0.388704 | 0.3848495
475 | 0.4018614 | 0.3854144 | 0.3891052 | 0.3850764
474 | 0.4021481 | 0.3855398 | 0.389278 | 0.385314
473 | 0.4023474 | 0.3857935 | 0.3894892 | 0.3855151
472 | 0.4027613 | 0.3860479 | 0.3898786 | 0.3859419
471 | 0.4030657 | 0.3863158 | 0.3901147 | 0.3862855
470 | 0.4034615 | 0.3866929 | 0.3905365 | 0.3865993
469 | 0.4037625 | 0.3869984 | 0.3908977 | 0.3870127
468 | 0.4041439 | 0.387442 | 0.3913633 | 0.3874146
467 | 0.4045893 | 0.3878079 | 0.3918602 | 0.3878894
466 | 0.4050808 | 0.3882891 | 0.3922603 | 0.3884633
465 | 0.4055194 | 0.3885337 | 0.3925989 | 0.3886513
464 | 0.4059654 | 0.3890448 | 0.3932509 | 0.3893945
463 | 0.406326 | 0.3894939 | 0.3936157 | 0.389709
462 | 0.40685 | 0.3898974 | 0.3940304 | 0.3901502
461 | 0.407382 | 0.3901558 | 0.3944314 | 0.3905647
460 | 0.4076269 | 0.3907267 | 0.395053 | 0.3913355
459 | 0.4080262 | 0.3910455 | 0.3955352 | 0.3917329
458 | 0.4085088 | 0.3914696 | 0.3960203 | 0.3923134
457 | 0.4089739 | 0.3919011 | 0.3962735 | 0.3927184
456 | 0.409261 | 0.3923288 | 0.3968187 | 0.3931716
455 | 0.4098346 | 0.3926285 | 0.3971431 | 0.3934243
454 | 0.4102108 | 0.3930768 | 0.3976774 | 0.3939758
453 | 0.4106144 | 0.3935023 | 0.3981827 | 0.394525
452 | 0.4110086 | 0.3938313 | 0.3986459 | 0.3949858
451 | 0.4114472 | 0.3943028 | 0.399055 | 0.3954449
450 | 0.4117364 | 0.3945593 | 0.3994742 | 0.3959338
449 | 0.4120907 | 0.3948268 | 0.3996744 | 0.3961686
448 | 0.4125191 | 0.395313 | 0.4002209 | 0.3967628
447 | 0.4128074 | 0.3955803 | 0.4006013 | 0.3972075
446 | 0.4132272 | 0.3960009 | 0.401076 | 0.3976545
445 | 0.4135626 | 0.3961704 | 0.4013718 | 0.3980337
444 | 0.4138953 | 0.3967187 | 0.4017997 | 0.3985041
443 | 0.4142414 | 0.3969974 | 0.4021848 | 0.3987901
442 | 0.4145497 | 0.3972405 | 0.4024802 | 0.3991781
441 | 0.4147906 | 0.3975249 | 0.4027164 | 0.399523
440 | 0.4151407 | 0.3979644 | 0.4032685 | 0.400134
439 | 0.4154201 | 0.3983127 | 0.4033741 | 0.400287
438 | 0.4155585 | 0.3984573 | 0.4036599 | 0.4006191
437 | 0.4159121 | 0.3986512 | 0.4040084 | 0.4009853
436 | 0.416042 | 0.3990008 | 0.4042546 | 0.4014478
435 | 0.4163579 | 0.3992624 | 0.4044071 | 0.401544
434 | 0.4164911 | 0.3994593 | 0.4046479 | 0.4018529
433 | 0.4166319 | 0.3997264 | 0.4048917 | 0.4023179
432 | 0.4167808 | 0.3999922 | 0.4051181 | 0.402573
431 | 0.4169547 | 0.4002547 | 0.4054732 | 0.4031474
430 | 0.4170693 | 0.4004388 | 0.405632 | 0.4033126
429 | 0.4171904 | 0.4007422 | 0.4060438 | 0.4038164
428 | 0.4173983 | 0.4010233 | 0.4064774 | 0.4044347
427 | 0.4175139 | 0.4012161 | 0.4067414 | 0.4048643
426 | 0.4176505 | 0.4015985 | 0.407236 | 0.4055579
425 | 0.4177771 | 0.4018901 | 0.4076057 | 0.4061791
424 | 0.4177654 | 0.4022285 | 0.4078973 | 0.4065933
423 | 0.4179109 | 0.4026161 | 0.4081973 | 0.4069604
422 | 0.4180132 | 0.4032042 | 0.4084068 | 0.4074944
421 | 0.4179962 | 0.4034497 | 0.4082476 | 0.4075454
420 | 0.4182181 | 0.4040075 | 0.4082786 | 0.407758
419 | 0.4182564 | 0.4043013 | 0.4081534 | 0.4076259
418 | 0.4183707 | 0.4048418 | 0.4079756 | 0.4077835
417 | 0.4185153 | 0.4051751 | 0.4079142 | 0.4080248
416 | 0.4186111 | 0.4053644 | 0.4076524 | 0.4078632
415 | 0.4185649 | 0.4055749 | 0.4076066 | 0.4081582
414 | 0.4186222 | 0.4055535 | 0.4073593 | 0.407982
413 | 0.4186036 | 0.4055697 | 0.4072896 | 0.4081347
412 | 0.4187271 | 0.405617 | 0.4072853 | 0.4081133
411 | 0.418768 | 0.4055747 | 0.4073135 | 0.4083855
410 | 0.4188522 | 0.4053994 | 0.4072458 | 0.4084048
409 | 0.4188473 | 0.4053062 | 0.4074241 | 0.4085086
408 | 0.4188052 | 0.4050247 | 0.4072209 | 0.408255
407 | 0.4187378 | 0.404839 | 0.4072658 | 0.4082511
406 | 0.4189615 | 0.4046195 | 0.4073773 | 0.4081964
405 | 0.4189353 | 0.4044649 | 0.4074328 | 0.407963
404 | 0.418782 | 0.4041105 | 0.4073753 | 0.4076818
403 | 0.4188122 | 0.4039827 | 0.4075527 | 0.4074103
402 | 0.4187753 | 0.4036432 | 0.4074506 | 0.4071784
401 | 0.4188301 | 0.4035137 | 0.4075107 | 0.4068731
400 | 0.4187723 | 0.4033339 | 0.4076836 | 0.4067879
399 | 0.4186349 | 0.403141 | 0.4074409 | 0.4061999
398 | 0.4185918 | 0.4028533 | 0.4075304 | 0.4060083
397 | 0.4185567 | 0.4026474 | 0.4072711 | 0.4055318
396 | 0.418506 | 0.4023786 | 0.4072635 | 0.4051709
395 | 0.4184378 | 0.4022909 | 0.4073188 | 0.4048511
394 | 0.4183699 | 0.4021135 | 0.4072697 | 0.4047125
393 | 0.418243 | 0.4018748 | 0.4071834 | 0.4044184
392 | 0.418241 | 0.4017994 | 0.4072933 | 0.4043886
391 | 0.4181026 | 0.4016295 | 0.4073422 | 0.4043364
390 | 0.4179633 | 0.4012941 | 0.4071335 | 0.403813
389 | 0.4177308 | 0.4011113 | 0.4068532 | 0.4034221
388 | 0.4175359 | 0.4008352 | 0.4069185 | 0.4032382
387 | 0.4174908 | 0.4007282 | 0.4069076 | 0.4031075
386 | 0.41734 | 0.400489 | 0.4067036 | 0.4027855
385 | 0.4171525 | 0.4001883 | 0.4065377 | 0.4024242
384 | 0.4169001 | 0.4000821 | 0.4065659 | 0.4022674
383 | 0.4167795 | 0.3997936 | 0.4064094 | 0.4021058
382 | 0.4166639 | 0.3995886 | 0.4063889 | 0.4017148
381 | 0.4164676 | 0.399204 | 0.40616 | 0.4013919
380 | 0.416307 | 0.3990583 | 0.4060988 | 0.401246
379 | 0.4161154 | 0.3988512 | 0.4057043 | 0.4006841
378 | 0.4159463 | 0.398662 | 0.4057644 | 0.4007298
377 | 0.4156128 | 0.3984102 | 0.405726 | 0.4005241
376 | 0.4153337 | 0.3981 | 0.4054837 | 0.4001798
375 | 0.415225 | 0.3977848 | 0.4053415 | 0.3999707
374 | 0.4150898 | 0.3975278 | 0.4051494 | 0.3995779
373 | 0.4146475 | 0.3971405 | 0.4047002 | 0.3990959
372 | 0.4144615 | 0.3969206 | 0.4046298 | 0.3989272
371 | 0.4140873 | 0.3966591 | 0.4044886 | 0.3987056
370 | 0.4139863 | 0.3963069 | 0.4043274 | 0.3982544
369 | 0.4135775 | 0.3958276 | 0.4037716 | 0.3978282
368 | 0.4133268 | 0.395639 | 0.4035993 | 0.397633
367 | 0.4131725 | 0.395428 | 0.4035137 | 0.3974648
366 | 0.4127469 | 0.3949914 | 0.4031245 | 0.3969366
365 | 0.4124127 | 0.3947321 | 0.4027494 | 0.3965252
364 | 0.4122647 | 0.3944294 | 0.4024571 | 0.3961922
363 | 0.4119321 | 0.3942506 | 0.4022473 | 0.3960572
362 | 0.4116079 | 0.3939715 | 0.4022522 | 0.396122
361 | 0.4114395 | 0.3936676 | 0.4021324 | 0.3957551
360 | 0.4109964 | 0.393335 | 0.4017817 | 0.3954771
359 | 0.4107181 | 0.3930373 | 0.4012264 | 0.3948225
358 | 0.4103582 | 0.392867 | 0.4012672 | 0.394847
357 | 0.4102882 | 0.3926966 | 0.4010852 | 0.3946923
356 | 0.4099356 | 0.3923692 | 0.4008385 | 0.3942937
355 | 0.4097408 | 0.392152 | 0.4006176 | 0.3941794
354 | 0.4095927 | 0.3920586 | 0.4005856 | 0.3941125
353 | 0.4094764 | 0.3918961 | 0.4004873 | 0.3938206
352 | 0.409525 | 0.3919896 | 0.4004 | 0.3937579
351 | 0.4093679 | 0.3917966 | 0.4004017 | 0.3937269
350 | 0.4094443 | 0.3919394 | 0.4004903 | 0.3937214

## Fig 5d
| Control (-EF) |  |  | Control (+EF) |  |  | GNP20@rCyt c |  |  | GNP20@Z |  |  | GNP20@rCyt c@Z
1K | [6 empty] | 88.91 | 91.45 | 94.77 | 93.48 | 96.25 | 99.28 | 84.282 | 76.28 | 85.22
2K | [6 empty] | 92.9 | 94.3 | 89.2 | 96.92 | 91.37 | 96.96 | 79.457 | 81.492 | 84.292
3.5K | [6 empty] | 96.46 | 97.29 | 95.2 | 95.12 | 99.42 | 97.2 | 90.52 | 95.2 | 88.42
5K | [6 empty] | 97.3 | 94.2 | 99.219 | 99.38 | 100.46 | 95.76 | 91.292 | 91.39 | 95.392
| 97.391 | 100.31 | 102.32
|  |  |  | 88.32 | 91.39 | 96.392

## Fig 5e
| Control (-EF) |  |  | Control (+EF) |  |  | GNP50@rCyt c |  |  | GNP50@Z |  |  | GNP50@rCyt c@Z
1K | [6 empty] | 82.84 | 77.23 | 74.21 | 89.3 | 93.2 | 85.71 | 50.392 | 44.291 | 38.2912
2K | [6 empty] | 79.457 | 81.492 | 84.292 | 94.1 | 90.491 | 88.392 | 78.27 | 71.38 | 72.218
3.5K | [6 empty] | 90.21 | 96.221 | 94.19 | 94.01 | 92.512 | 98.23 | 87.324 | 96.41 | 90.73
5K | [6 empty] | 96.217 | 94.472 | 97.292 | 96.38 | 95.2 | 91.492 | 90.348 | 94.78 | 93.9
| 99.95 | 98.571 | 101.63
|  |  |  | 93.212 | 94.122 | 87.32

## Fig 5f
| Control (-EF) |  |  | Control (+EF) |  |  | GNP@rCyt c |  |  | GNP@Z |  |  | GNP@rCyt c@Z
1K | [6 empty] | 74.28 | 71.38 | 72.198 | 84.3 | 84.29 | 88.39 | 44.2921 | 31.4302 | 35.3
2K | [6 empty] | 84.29 | 80.2 | 81.301 | 80.39 | 85.29 | 84.2 | 40.52 | 44.21 | 39.42
3.5K | [6 empty] | 94.21 | 94.11 | 98.432 | 90.32 | 91.49 | 95.21 | 71.532 | 76.52 | 83.2
5K | [6 empty] | 96.372 | 97.29 | 99.2 | 93.29 | 95.29 | 99.42 | 81.492 | 75.302 | 83.202
| 99.16 | 103.41 | 98.8
|  |  |  | 93.133 | 93.42 | 90.54