## Sheet1
Fig. 2d | [7 empty] | Fig. 2e |  |  |  |  | Fig. 2e
[8 empty] | Values for calculation of mean and standard deviation |  |  |  |  | Data for histogram distribution
Diameter |  |  | Fraction of sample (%) | [5 empty] | Number of insulins |  |  |  | Number of insulins |  | Frequency/structure
(nm) | NR | NR-1 | NR-2 | NR-4 | NR-7 | NR-15 |  | NR-1 | NR-2 | NR-4 | NR-7 | NR-15 | (bin center) | NR-1 | NR-2 | NR-4 | NR-7 | NR-15
0.3 | 0 | 0 | 0 | 0 | 0 | 0 |  | 0.192208 | 2.468154 | 2.416787 | 5.264624 | 9.933397 | 0 | 0.02444444 | 0 | 0 | 0 | 0
0.3489 | 0 | 0 | 0 | 0 | 0 | 0 |  | 0.218493 | 1.752156 | 2.960264 | 5.270582 | 14.50722 | 0.5 | 0.4422222 | 0.08231173 | 0.005145798 | 0 | 0
0.4057 | 0 | 0 | 0 | 0 | 0 | 0 |  | 0.229766 | 1.608397 | 1.926651 | 4.412369 | 10.12783 | 1 | 0.2444444 | 0.2399299 | 0.01372213 | 0 | 0
0.4718 | 0 | 0 | 0 | 0 | 0 | 0 |  | 0.230803 | 1.409189 | 2.001188 | 4.376624 | 13.57344 | 1.5 | 0.18 | 0.267951 | 0.06003431 | 0.006097561 | 0
0.5487 | 0 | 0 | 0 | 0 | 0 | 0 |  | 0.232186 | 1.635558 | 3.008805 | 3.491687 | 6.141979 | 2 | 0.07777778 | 0.2154116 | 0.09433962 | 0.01219512 | 0
0.6381 | 0 | 0 | 0 | 0 | 0 | 0 |  | 0.238913 | 0.7467743 | 3.278737 | 7.277518 | 6.015958 | 2.5 | 0.03111111 | 0.1295972 | 0.1715266 | 0.01422764 | 0.003738318
0.742 | 0 | 0 | 0 | 0 | 0 | 0 |  | 0.239226 | 1.078806 | 1.751454 | 6.201833 | 13.07598 | 3 | 0 | 0.04728546 | 0.1903945 | 0.04268293 | 0.001869159
0.8629 | 0 | 0 | 0 | 0 | 0 | 0 |  | 0.24277 | 1.372055 | 3.198217 | 5.449344 | 15.651 | 3.5 | 0 | 0.01751313 | 0.1475129 | 0.07317073 | 0.005607477
1.003 | 0 | 0 | 0 | 0 | 0 | 0 |  | 0.244162 | 2.274083 | 2.28334 | 4.631596 | 11.12533 | 4 | 0 | 0 | 0.09262436 | 0.1239837 | 0.01308411
1.167 | 0 | 0 | 0 | 0 | 0 | 0 |  | 0.246421 | 1.672467 | 2.491915 | 3.857881 |  | 4.5 | 0 | 0 | 0.08404803 | 0.1463415 | 0.01495327
1.357 | 0 | 0 | 0 | 0 | 0 | 0 |  | 0.246468 | 1.00979 | 4.915059 | 5.484988 | 4.806676 | 5 | 0 | 0 | 0.0754717 | 0.1321138 | 0.01682243
1.578 | 0 | 0 | 0 | 0 | 0 | 0 |  | 0.250674 | 0.6408706 | 3.032283 | 5.195458 | 7.407355 | 5.5 | 0 | 0 | 0.02744425 | 0.1138211 | 0.02429907
1.835 | 0 | 0 | 0 | 0 | 0 | 0 |  | 0.26027 | 2.565574 | 2.763922 | 3.822364 | 8.328104 | 6 | 0 | 0 | 0.02401372 | 0.0995935 | 0.03364486
2.134 | 0 | 0 | 0 | 0 | 0 | 0 |  | 0.262623 | 1.684459 | 4.87966 | 8.157599 | 9.063251 | 6.5 | 0 | 0 | 0.006861063 | 0.06097561 | 0.04672897
2.482 | 0 | 0 | 0 | 0 | 0 | 0 |  | 0.264361 | 0.8477539 | 0.5341704 | 4.553668 | 8.906712 | 7 | 0 | 0 | 0.006861063 | 0.06097561 | 0.04859813
2.886 | 0 | 0 | 0 | 0 | 0 | 0 |  | 0.269375 | 1.855673 | 2.531461 | 5.936206 | 9.833298 | 7.5 | 0 | 0 | 0 | 0.04268293 | 0.05420561
3.357 | 0 | 0 | 0 | 0 | 0 | 0 |  | 0.278411 | 1.790851 | 5.78626 | 6.011578 | 12.61538 | 8 | 0 | 0 | 0 | 0.0304878 | 0.05046729
3.903 | 0 | 0 | 0 | 0 | 0 | 0 |  | 0.284991 | 2.548584 | 1.136876 | 3.852076 | 4.256339 | 8.5 | 0 | 0 | 0 | 0.01422764 | 0.07476636
4.539 | 0 | 0 | 0 | 0 | 0 | 0 |  | 0.294039 | 1.728822 | 3.312954 | 1.912245 | 4.655332 | 9 | 0 | 0 | 0 | 0.01626016 | 0.06915888
5.279 | 0 | 0 | 0.001341 | 0 | 0 | 0 |  | 0.294242 | 1.392864 | 5.646508 | 5.973812 | 11.14817 | 9.5 | 0 | 0 | 0 | 0.0101626 | 0.04672897
6.139 | 0 | 0 | 0.002626 | 0 | 0 | 0 |  | 0.296494 | 0.7592565 | 4.987589 | 3.728291 | 11.81721 | 10 | 0 | 0 | 0 | 0 | 0.05794393
7.139 | 0 | 0 | 0.003743 | 0 | 0 | 0 |  | 0.306593 | 1.569985 | 1.179147 | 3.651702 | 11.11212 | 10.5 | 0 | 0 | 0 | 0 | 0.05981308
8.302 | 0 | 0 | 0.01606 | 0 | 0 | 0 |  | 0.323428 | 1.4371 | 2.747134 | 7.175151 | 10.77711 | 11 | 0 | 0 | 0 | 0 | 0.05046729
9.655 | 0 | 0.000839 | 0.046367 | 0 | 0 | 0 |  | 0.326735 | 1.601957 | 3.374955 | 6.936958 | 11.41452 | 11.5 | 0 | 0 | 0 | 0 | 0.03925234
11.23 | 0 | 0.024927 | 0.114013 | 0 | 0 | 0 |  | 0.33105 | 1.002346 | 5.173182 | 5.073872 | 11.27112 | 12 | 0 | 0 | 0 | 0 | 0.04672897
13.06 | 0 | 0.047567 | 0.206733 | 0 | 0 | 0 |  | 0.333556 | 1.205215 | 5.168142 | 3.730617 | 12.91024 | 12.5 | 0 | 0 | 0 | 0 | 0.02990654
15.18 | 0 | 0.048167 | 0.240233 | 0 | 0 | 0 |  | 0.336808 | 1.863669 | 3.835017 | 7.444528 | 10.04896 | 13 | 0 | 0 | 0 | 0 | 0.03738318
17.66 | 0 | 0.032987 | 0.1832 | 0 | 0 | 0 |  | 0.336808 | 3.068893 | 4.191429 | 3.153124 | 7.078595 | 13.5 | 0 | 0 | 0 | 0 | 0.02990654
20.53 | 0 | 0.036167 | 0.09351 | 0.022587 | 0 | 0 |  | 0.340849 | 2.5187 | 4.788985 | 8.117816 | 8.740642 | 14 | 0 | 0 | 0 | 0 | 0.01682243
23.88 | 0 | 0.106933 | 0.097833 | 0.114567 | 0 | 0 |  | 0.344617 | 1.729337 | 2.94262 | 7.315782 | 11.72043 | 14.5 | 0 | 0 | 0 | 0 | 0.01869159
27.77 | 0.210033 | 0.3877 | 0.4798 | 0.323767 | 0 | 0 |  | 0.348945 | 2.035452 | 2.899147 | 2.042009 | 7.522835 | 15 | 0 | 0 | 0 | 0 | 0.009345794
32.3 | 1.120667 | 1.066467 | 1.468333 | 0.84611 | 0 | 0 |  | 0.349709 | 1.020184 | 3.219535 | 3.216101 | 7.671159 | 15.5 | 0 | 0 | 0 | 0 | 0.02616822
37.56 | 3.122667 | 2.644 | 3.086667 | 2.246 | 0.228947 | 0 |  | 0.35144 | 2.268308 | 2.727788 | 1.362645 | 4.844723 | 16 | 0 | 0 | 0 | 0 | 0.01682243
43.68 | 5.981 | 4.975 | 5.176 | 4.534667 | 1.896333 | 0 |  | 0.354362 | 2.819783 | 2.740159 | 4.516301 | 3.848924 | 16.5 | 0 | 0 | 0 | 0 | 0.01495327
50.79 | 9.113 | 7.572 | 7.447333 | 7.341 | 4.996333 | 0.5581 |  | 0.355545 | 1.806588 | 3.397176 | 6.488882 | 10.63128 | 17 | 0 | 0 | 0 | 0 | 0.003738318
59.07 | 11.84 | 9.869333 | 9.55 | 10.10733 | 8.818333 | 2.550667 |  | 0.360916 | 1.835274 | 2.732251 | 3.991344 | 6.714872 | 17.5 | 0 | 0 | 0 | 0 | 0.007476636
68.69 | 13.58667 | 11.416 | 11.15 | 12.26333 | 12.38667 | 5.961333 |  | 0.366347 | 2.314837 | 3.755151 | 4.227397 | 6.569056 | 18 | 0 | 0 | 0 | 0 | 0.007476636
79.88 | 14.00667 | 11.97 | 11.98 | 13.38 | 14.80667 | 9.980667 |  | 0.366926 | 2.081552 | 4.565342 | 4.276864 | 6.172367 | 18.5 | 0 | 0 | 0 | 0 | 0.01121495
92.89 | 13.04333 | 11.52 | 11.90667 | 13.24667 | 15.49 | 13.52667 |  | 0.367664 | 1.72383 | 2.573515 | 4.671456 | 4.222486 | 19 | 0 | 0 | 0 | 0 | 0.005607477
108 | 10.92 | 10.24467 | 10.93667 | 11.90333 | 14.31 | 15.65333 |  | 0.368566 | 1.991958 | 4.98844 | 3.856292 | 6.172033 | 19.5 | 0 | 0 | 0 | 0 | 0.005607477
125.6 | 8.102667 | 8.434667 | 9.227333 | 9.643333 | 11.59 | 15.82 |  | 0.37189 | 1.662174 | 3.918676 | 4.026121 | 7.822942
146.1 | 5.154667 | 6.411 | 7.048667 | 6.909333 | 8.025 | 14.01 |  | 0.384186 | 1.09084 | 2.32926 | 4.799765 | 12.69329
169.9 | 2.639 | 4.464667 | 4.746 | 4.223667 | 4.479333 | 10.73 |  | 0.384186 | 1.988755 | 2.909775 | 3.796474 | 5.900975
197.6 | 0.9568 | 2.81 | 2.675333 | 2.057867 | 1.7656 | 6.833 |  | 0.384996 | 1.793939 | 2.609674 | 4.974895 | 6.199262
229.8 | 0.197267 | 1.570333 | 1.129067 | 0.7015 | 0.3408 | 3.314 |  | 0.384996 | 2.10117 | 3.099883 | 6.244325 | 8.674243
267.2 | 0 | 0.773967 | 0.258433 | 0.135667 | 0.006013 | 0.977967 |  | 0.392197 | 1.572088 | 3.04107 | 5.423131 | 8.127172
310.7 | 0 | 0.356667 | 0 | 0 | 0 | 0.089613 |  | 0.393833 | 0.9814745 | 3.253664 | 5.084401 | 10.08796
361.3 | 0 | 0.151533 | 0 | 0 | 0 | 0 |  | 0.393894 | 1.041398 | 2.156034 | 5.878537 | 6.460126
420.2 | 0 | 0.043367 | 0 | 0 | 0 | 0 |  | 0.397569 | 2.315773 | 3.986501 | 6.390738 | 9.102911
488.7 | 0 | 0 | 0 | 0 | 0 | 0 |  | 0.397755 | 2.255623 | 3.677653 |  | 10.33729
568.3 | 0 | 0 | 0 | 0 | 0 | 0 |  | 0.400936 | 1.708125 | 5.33048 | 5.228578 | 7.799708
660.9 | 0 | 0 | 0 | 0 | 0 | 0 |  | 0.405516 | 1.374341 | 6.03745 | 4.667956 | 12.4592
768.5 | 0 | 0 | 0 | 0 | 0 | 0 |  | 0.41392 | 1.830539 | 4.228073 | 5.063861 | 13.27394
893.8 | 0 | 0 | 0 | 0 | 0 | 0 |  | 0.422122 | 1.737977 | 3.20005 | 6.54406 | 8.998177
1039 | 0 | 0 | 0 | 0 | 0 | 0 |  | 0.42296 | 1.236659 | 4.581717 | 3.704359 | 12.80717
1209 | 0 | 0 | 0 | 0 | 0 | 0 |  | 0.425778 | 1.297831 | 3.996813 | 4.574578 | 9.3351
1406 | 0 | 0 | 0 | 0 | 0 | 0 |  | 0.428346 | 2.06085 |  | 3.735171 | 13.24821
1635 | 0 | 0 | 0 | 0 | 0 | 0 |  | 0.429787 | 1.795042 | 2.97268 | 4.71687 | 5.09699
1901 | 0 | 0 | 0 | 0 | 0 | 0 |  | 0.430365 | 2.633491 | 1.321369 | 3.29705 | 9.964676
2211 | 0 | 0 | 0 | 0 | 0 | 0 |  | 0.432294 | 2.029543 | 2.26897 | 3.856998 | 8.356079
2571 | 0 | 0 | 0 | 0 | 0 | 0 |  | 0.437585 | 1.506536 | 5.195126 | 5.638614 | 3.580868
2990 | 0 | 0.036433 | 0 | 0 | 0 | 0 |  | 0.438636 |  | 4.275879 | 4.452518 | 5.902743
3477 | 0 | 0.152213 | 0.034967 | 0 | 0 | 0 |  | 0.440754 | 1.996967 | 4.802531 | 3.265349 | 11.20792
4043 | 0 | 0.3741 | 0.118467 | 0 | 0.091667 | 0 |  | 0.442662 | 2.402314 | 3.137297 | 6.964973 | 9.69766
4702 | 0 | 0.811133 | 0.232667 | 0 | 0.274533 | 0 |  | 0.445982 | 2.791681 | 1.538749 | 5.376488 | 5.258646
5468 | 0 | 1.642967 | 0.341667 | 0 | 0.486333 | 0 |  | 0.446684 | 1.842865 | 5.019712 | 4.90851 | 17.63804
6358 | 0 | 0 | 0 | 0 | 0 | 0 |  | 0.44888 | 0.849424 | 1.816713 | 5.337471 | 8.261582
7394 | 0 | 0 | 0 | 0 | 0 | 0 |  | 0.451975 | 2.516909 | 3.48396 | 3.544602 | 8.512889
8599 | 0 | 0 | 0 | 0 | 0 | 0 |  | 0.452055 | 0.6278847 | 2.925065 | 5.789688 | 10.49571
10000 | 0 | 0 | 0 | 0 | 0 | 0 |  | 0.452135 | 2.637487 | 3.730533 | 4.939264 | 6.798324
[8 empty] | 0.455844 | 2.618787 | 2.369938 | 5.346887 | 4.96873
[8 empty] | 0.457311 | 2.588237 | 2.483968 | 4.478197 | 3.672122
[8 empty] | 0.460773 | 1.611442 | 3.675577 | 3.396309 | 6.918182
[8 empty] | 0.463951 | 2.077189 | 4.816841 | 5.456266 | 5.446556
[8 empty] | 0.469576 | 1.610471 | 4.314916 | 5.429924 | 9.218339
[8 empty] | 0.471829 | 1.370543 | 3.059889 | 4.907884 | 5.173905
[8 empty] | 0.473577 | 1.67002 | 2.299621 | 5.773914 | 7.725197
[8 empty] | 0.48034 | 2.816885 | 3.666524 | 4.401641 | 7.02725
[8 empty] | 0.481245 | 1.768864 | 3.283465 | 5.104185 | 8.606462
[8 empty] | 0.483246 | 2.363664 | 2.398085 | 3.003532 | 8.4436
[8 empty] | 0.484345 | 0.5857071 | 1.525381 | 6.373223 | 7.549149
[8 empty] | 0.486002 | 2.244025 | 3.39147 | 4.458352 | 18.26595
[8 empty] | 0.491138 | 2.027781 | 1.554409 | 5.144882 | 10.72811
[8 empty] | 0.492367 | 0.9010145 | 3.846718 | 5.043769 | 10.99299
[8 empty] | 0.492937 | 2.040896 | 5.168297 | 8.269294 | 6.542551
[8 empty] | 0.493508 | 1.134344 | 3.901322 | 4.8779 | 9.199992
[8 empty] | 0.496576 | 1.507196 | 4.712602 | 4.63694 | 6.343912
[8 empty] | 0.498415 | 2.373491 | 2.428706 | 3.690771 | 14.32025
[8 empty] | 0.499291 | 2.176057 | 4.218926 | 7.662979 | 6.205491
[8 empty] | 0.502037 | 2.498474 | 6.376279 | 9.17734 | 10.32741
[8 empty] | 0.505511 |  | 3.425016 | 3.473768 | 8.376641
[8 empty] | 0.513947 | 2.202661 | 4.961073 | 5.551096 | 6.385102
[8 empty] | 0.514153 | 2.288173 | 2.908799 | 3.651255 | 5.908636
[8 empty] | 0.514567 | 2.098298 | 1.4079 | 2.223597 | 8.081019
[8 empty] | 0.518955 | 1.310393 | 3.405287 | 3.6912 | 12.99931
[8 empty] | 0.520964 | 2.355589 | 2.526713 | 8.301272 | 7.586462
[8 empty] | 0.521576 | 2.388902 | 1.981976 | 3.190516 | 14.7086
[8 empty] | 0.522882 | 3.125747 | 1.485631 | 4.708461 | 10.83466
[8 empty] | 0.523203 | 2.356791 | 4.863833 | 5.376755 | 5.397833
[8 empty] | 0.523203 | 1.167513 | 3.495043 | 4.172167 | 6.054652
[8 empty] | 0.524491 | 2.114784 | 2.233006 | 5.071278 | 8.997391
[8 empty] | 0.52905 | 2.827302 | 3.75579 | 3.982402 | 11.02776
[8 empty] | 0.530808 | 0.5842603 | 5.752304 | 2.540755 | 8.967789
[8 empty] | 0.533689 | 2.648143 | 4.213245 | 5.31752 | 7.385827
[8 empty] | 0.534359 | 1.111228 | 1.697308 | 4.027949 | 7.737889
[8 empty] | 0.537957 | 1.272095 | 2.798397 |  | 8.617672
[8 empty] | 0.538978 | 2.028065 | 2.389854 | 6.194521 | 10.11344
[8 empty] | 0.548577 | 2.639196 | 3.023004 | 7.931567 | 12.53146
[8 empty] | 0.549049 | 1.473026 | 2.770744 | 5.314004 | 12.69883
[8 empty] | 0.553927 | 2.9768 | 4.871608 | 7.282539 | 8.431075
[8 empty] | 0.554768 | 2.592779 | 4.163814 | 2.728462 | 13.93885
[8 empty] | 0.555733 | 1.253626 | 3.353113 | 4.860679 | 6.506066
[8 empty] | 0.556459 | 1.138872 | 2.596724 | 3.469408 | 5.169038
[8 empty] | 0.557794 | 1.273098 |  | 5.319972
[8 empty] | 0.560116 | 1.820411 | 3.215942 | 5.522389 | 8.249909
[8 empty] | 0.562582 | 1.404495 | 1.730698 | 4.477979 | 4.82779
[8 empty] | 0.562662 | 2.35892 | 3.213069 | 3.810243 | 7.325056
[8 empty] | 0.56345 | 2.703314 | 2.958457 | 6.963045 | 13.69915
[8 empty] | 0.563574 | 1.239011 | 4.007009 | 5.908589 | 5.812685
[8 empty] | 0.564411 | 2.158056 | 3.3581 | 7.389005 | 13.87627
[8 empty] | 0.564819 | 0.6694301 | 3.903419 |  | 5.604032
[8 empty] | 0.57011 |  | 5.102086 | 5.198033 | 8.379328
[8 empty] | 0.571767 | 1.533404 | 1.729885 | 4.726162 | 17.51594
[8 empty] | 0.574381 | 0.6706049 | 3.538762 | 7.21694 | 8.099635
[8 empty] | 0.575759 | 1.25866 | 3.904209 | 6.228516 | 13.45234
[8 empty] | 0.580466 | 0.9631609 | 3.57196 | 2.321785 | 9.067174
[8 empty] | 0.581258 | 1.294499 | 3.882576 | 9.24439 | 5.640835
[8 empty] | 0.582582 | 1.755014 | 2.516274 | 4.538764 | 7.127951
[8 empty] | 0.58338 | 2.195515 | 1.546324 | 6.988149 | 14.20785
[8 empty] | 0.58347 | 0.8972841 | 2.214884 | 5.31811 | 11.99889
[8 empty] | 0.58418 | 1.647445 | 2.439677 | 5.141527 | 15.49096
[8 empty] | 0.587672 | 0.8905792 | 2.2876 | 3.738334 | 16.34051
[8 empty] | 0.591205 | 0.8442081 | 2.217646 | 7.666916 | 12.65691
[8 empty] | 0.594782 | 1.822874 | 5.955038 | 4.776951 | 8.713142
[8 empty] | 0.597283 | 1.848681 | 3.51954 | 5.59081 | 7.637555
[8 empty] | 0.599243 | 1.27986 | 2.332781 | 2.587113 | 12.23078
[8 empty] | 0.602633 | 1.472475 | 2.666914 | 4.542244 | 10.97956
[8 empty] | 0.602918 | 2.048414 | 3.806434 | 7.569514 | 4.638943
[8 empty] | 0.604343 | 1.960556 | 3.901986 | 4.731657 | 9.259035
[8 empty] | 0.605775 | 1.721808 | 5.561824 | 3.334191 | 4.324568
[8 empty] | 0.606062 |  | 3.073264 | 4.913542 | 7.886532
[8 empty] | 0.607503 | 2.542673 | 2.812082 | 5.979119 | 7.345202
[8 empty] | 0.612451 | 1.400357 | 4.431596 | 5.434921 | 6.304798
[8 empty] | 0.614217 | 1.19064 | 2.674086 | 4.472434 | 5.323527
[8 empty] | 0.621988 | 1.604481 | 4.654436 | 6.896865 | 15.5865
[8 empty] | 0.623201 |  | 5.448625 | 4.17786 | 16.29849
[8 empty] | 0.625641 | 2.231086 | 4.318493 | 8.233825 | 8.802188
[8 empty] | 0.627793 | 2.993879 | 2.43022 | 5.228111 | 11.49206
[8 empty] | 0.627793 | 1.579624 | 4.109542 | 5.221335 | 11.52817
[8 empty] | 0.63058 | 1.459827 | 3.759056 | 7.714475 | 7.76941
[8 empty] | 0.631515 | 2.545529 | 4.346891 | 4.1302 | 10.77746
[8 empty] | 0.633193 | 1.301213 | 2.02825 | 6.352342 | 10.81621
[8 empty] | 0.634021 | 2.790976 | 2.42812 | 4.135121 | 12.88493
[8 empty] | 0.635147 | 1.875295 | 1.414423 | 3.6013 | 10.0021
[8 empty] | 0.635913 | 1.178638 | 5.302387 | 4.414299 | 12.04625
[8 empty] | 0.636864 | 0.9358548 | 2.974204 | 5.824255 | 8.591832
[8 empty] | 0.639874 | 1.577852 | 2.119569 | 4.943517 | 7.163239
[8 empty] | 0.641822 | 1.119222 | 2.233748 | 3.702503 | 6.838548
[8 empty] | 0.643274 | 1.43313 | 3.174855 | 5.546406 | 6.620033
[8 empty] | 0.644409 | 1.800857 | 2.947042 | 2.901937 | 8.655492
[8 empty] | 0.649485 | 1.840451 | 3.116559 | 4.578169 | 6.129552
[8 empty] | 0.649485 | 1.394782 | 3.447416 | 7.144622 | 9.061775
[8 empty] | 0.658859 | 2.084291 | 6.032756 | 6.154537
[8 empty] | 0.662959 | 3.176048 | 1.607512 | 2.551819 | 10.48494
[8 empty] | 0.663648 | 2.201494 | 2.959461 | 6.748307 | 5.242238
[8 empty] | 0.666416 | 0.6344908 | 2.844958 | 4.417059 | 12.17778
[8 empty] | 0.668158 | 1.129877 | 1.153099 | 6.342345 | 9.464255
[8 empty] | 0.669558 | 1.279346 | 3.060292 | 5.777014 | 19.63903
[8 empty] | 0.669909 | 2.251766 | 2.956234 | 3.618206 | 9.492434
[8 empty] | 0.670964 | 1.204464 | 3.033276 | 6.080004 | 6.342458
[8 empty] | 0.675574 | 1.30254 | 3.557128 | 5.936276 | 15.34695
[8 empty] | 0.676247 | 2.094248 | 2.08442 | 6.480846 | 11.24763
[8 empty] | 0.678083 | 1.937408 | 3.886427 | 5.442623 | 10.19159
[8 empty] | 0.679524 | 2.076876 |  | 6.987745 | 8.682279
[8 empty] | 0.680291 | 2.761402 | 3.00237 | 4.222468 | 8.061564
[8 empty] | 0.683522 | 2.169294 | 2.9826 | 4.622856 | 7.399341
[8 empty] | 0.68609 | 1.632203 | 0.5910193 | 5.256579 | 10.82678
[8 empty] | 0.686458 | 1.04005 | 4.199044 | 7.001195 | 16.15388
[8 empty] | 0.687012 | 0.957027 | 4.575045 | 7.126483 | 18.22804
[8 empty] | 0.687566 | 1.101837 | 4.656029 | 4.463765 | 7.930999
[8 empty] | 0.691472 | 1.147195 | 2.67932 | 6.824048 | 14.02221
[8 empty] | 0.693286 | 0.6509869 | 1.987355 | 5.832157 | 17.91772
[8 empty] | 0.694289 | 0.7654065 | 2.549314 | 9.034208 | 10.1745
[8 empty] | 0.695044 | 0.5004371 | 5.452956 | 4.515269 | 9.713147
[8 empty] | 0.696939 | 1.444742 | 1.195322 | 1.996461 | 7.045373
[8 empty] | 0.7023 |  | 3.178619 | 5.018875 | 7.023602
[8 empty] | 0.703073 | 1.846077 | 3.812661 | 3.387501 | 11.9483
[8 empty] | 0.707134 | 2.07583 | 2.091974 | 5.939748 | 16.33265
[8 empty] | 0.707869 | 1.281138 | 3.495328 | 3.858785 | 4.453431
[8 empty] | 0.708529 | 0.7699698 | 2.197706 | 6.289432 | 8.881394
[8 empty] | 0.711487 | 1.236182 | 2.458115 | 3.620831 | 19.38475
[8 empty] | 0.711487 | 1.11967 | 3.568584 | 2.802993 | 16.39854
[8 empty] | 0.715669 | 2.293924 | 2.94038 | 4.665807 | 7.216227
[8 empty] | 0.71607 | 1.337688 | 6.489643 | 6.662687 | 15.98998
[8 empty] | 0.717679 | 1.838219 | 2.683059 | 5.537936 | 6.010572
[8 empty] | 0.718082 | 1.985035 | 4.050026 | 5.526869 | 9.736388
[8 empty] | 0.718485 | 2.456067 | 3.232756 | 7.282599 | 8.276103
[8 empty] | 0.719699 | 1.836718 | 3.232432 |  | 8.478973
[8 empty] | 0.719699 | 1.164789 | 4.544009 | 4.516668 | 9.92114
[8 empty] | 0.720105 | 0.8599307 | 4.310793 | 3.110807 | 11.52226
[8 empty] | 0.723774 | 1.089786 | 3.50632 | 5.195247 | 9.17131
[8 empty] | 0.726036 | 1.887141 | 5.03083 | 5.792956 | 11.15466
[8 empty] | 0.727275 | 2.398816 | 3.494218 | 4.822305 | 9.05948
[8 empty] | 0.73043 | 2.344061 | 2.902095 | 4.671779 | 10.41507
[8 empty] | 0.730809 | 1.268781 | 5.783243 | 5.603987 | 10.59542
[8 empty] | 0.732591 | 2.659269 | 2.724802 | 4.294241 | 11.61012
[8 empty] | 0.732905 | 2.353794 | 4.916855 | 4.662503 | 15.33222
[8 empty] | 0.738867 | 1.19729 | 3.227855 | 7.719722 | 10.66961
[8 empty] | 0.739049 | 2.577434 | 3.857719 | 5.068778 | 12.7514
[8 empty] | 0.745519 | 1.383686 | 3.945131 | 6.746578 | 8.217287
[8 empty] | 0.754854 | 1.641789 | 2.920956 | 5.680958 | 4.628797
[8 empty] | 0.755876 | 0.7988926 | 3.163218 | 4.060092 | 13.80252
[8 empty] | 0.757225 | 0.5091593 | 3.081691 | 5.983472 | 9.177311
[8 empty] | 0.765486 | 0.8933442 | 2.991234 | 4.569455 | 11.85605
[8 empty] | 0.769065 | 1.166298 | 2.473883 | 3.761684 | 13.37857
[8 empty] | 0.772318 | 0.9144266 | 3.306704 | 4.667433 | 11.2581
[8 empty] | 0.772987 | 1.303842 | 2.563259 | 4.884896 | 11.86169
[8 empty] | 0.775363 | 1.920972 | 3.77335 | 2.979396 | 2.358341
[8 empty] | 0.785047 | 0.8325435 | 3.493777 | 3.194586
[8 empty] | 0.785609 | 0.561339 | 3.56406 | 1.51152 | 10.55563
[8 empty] | 0.793904 | 1.856466 | 2.523418 | 3.90924 | 13.01744
[8 empty] | 0.802215 | 1.004917 | 4.72131 | 5.873196 | 14.58159
[8 empty] | 0.80541 | 2.712781 | 3.015611 | 6.159142 | 4.672
[8 empty] | 0.806935 | 0.7646485 | 2.979035 | 6.248508
[8 empty] | 0.807955 | 0.5095293 | 3.063151 | 6.478678 | 10.13665
[8 empty] | 0.809491 | 0.4043324 | 1.518715 | 4.305254 | 13.44578
[8 empty] | 0.812062 | 1.202809 | 2.799539 | 6.083194 | 13.42023
[8 empty] | 0.814131 | 0.901822 | 1.899535 | 8.085209 | 13.12219
[8 empty] | 0.81621 | 1.871277 | 4.826242 | 3.778794
[8 empty] | 0.820426 | 1.910134 | 3.640361 | 4.077473 | 12.27137
[8 empty] | 0.820928 | 2.638839 | 2.884636 | 3.033971 | 8.835647
[8 empty] | 0.844244 | 1.029023 | 2.400665 | 4.997226 | 11.92319
[8 empty] | 0.847626 | 2.110544 | 3.265841 | 3.383267
[8 empty] | 0.848357 | 1.691959 | 3.224151 | 6.154963 | 19.11404
[8 empty] | 0.851485 | 1.504792 | 4.698654 | 6.04016 | 8.682273
[8 empty] | 0.858989 |  | 4.05157 | 3.867458
[8 empty] | 0.870402 | 2.922915 | 3.186023 | 3.301068 | 10.08563
[8 empty] | 0.877937 | 0.8114727 | 3.326298 | 6.181654 | 12.92957
[8 empty] | 0.87999 | 1.048676 | 2.604475 | 3.027074 | 12.48428
[8 empty] | 0.8809 | 2.375396 | 6.863069 | 6.016155 | 9.997001
[8 empty] | 0.882725 | 1.432188 | 1.500482 | 4.422061 | 11.81102
[8 empty] | 0.891965 | 2.330867 | 5.462624 | 4.47618 | 13.47335
[8 empty] | 0.894462 | 0.7642367 | 4.810099 | 6.629301 | 16.42928
[8 empty] | 0.906515 | 1.254124 | 3.11715 | 6.301089 | 11.79227
[8 empty] | 0.911687 | 1.304455 | 4.586579 | 5.1293 | 13.27399
[8 empty] | 0.913141 | 2.236041 | 4.086833 | 3.846893 | 10.33238
[8 empty] | 0.926221 | 1.231415 | 3.288684 | 4.801113 | 9.788716
[8 empty] | 0.926221 | 0.9296933 | 3.041995 | 9.33498 | 6.557117
[8 empty] | 0.926893 | 1.218965 | 1.761825 | 4.94876 | 8.60899
[8 empty] | 0.927229 | 2.131148 | 2.473706 | 2.242374 | 9.378958
[8 empty] | 0.937086 | 2.527853 | 4.675971 | 7.458236 | 9.7954
[8 empty] | 0.937086 | 1.246489 | 2.148108 | 6.573043 | 3.327686
[8 empty] | 0.939152 | 1.569189 | 3.602207 | 4.580524 | 10.24746
[8 empty] | 0.94192 | 0.5690964 | 3.737741 | 5.70505 | 10.49666
[8 empty] | 0.944558 | 1.085086 | 2.366116 | 2.831092 | 11.19297
[8 empty] | 0.949971 | 1.897764 | 6.063917 | 5.839923 | 10.40628
[8 empty] | 0.953158 | 1.914826 | 1.853832 | 7.046047 | 10.71779
[8 empty] | 0.957742 | 1.313508 | 3.322761 | 6.663739 | 12.74954
[8 empty] | 0.972744 | 1.550708 | 2.322004 | 5.43473 | 2.404262
[8 empty] | 0.974438 | 0.5516226 | 2.116534 | 5.254476 | 8.018776
[8 empty] | 0.97497 | 2.998638 | 4.082342 | 4.18084 | 18.03201
[8 empty] | 0.976004 |  | 3.250102 | 6.565773 | 13.24615
[8 empty] | 0.977954 | 2.410676 | 1.644279 | 5.469812 | 5.481491
[8 empty] | 0.979608 | 1.594751 | 3.279677 | 8.583034 | 10.16006
[8 empty] | 0.987016 | 1.296782 | 2.602586 | 3.562673 | 15.78423
[8 empty] | 0.988178 | 1.876592 | 3.260724 | 5.168415 | 11.37403
[8 empty] | 0.993151 | 1.789801 | 3.31617 | 4.760694 | 17.66286
[8 empty] | 1.000636 | 1.089739 | 2.72877 | 4.022845 | 4.190629
[8 empty] | 1.005654 | 0.5905883 | 3.567542 | 2.845064 | 9.060889
[8 empty] | 1.008828 | 1.970029 | 2.86939 | 5.953516 | 8.385036
[8 empty] | 1.008901 | 0.9386713 | 5.203078 | 8.742813 | 7.122281
[8 empty] | 1.012825 | 1.006271 | 2.935793 | 3.616713 | 3.025273
[8 empty] | 1.027725 | 0.6293715 | 5.388211 | 7.334723 | 11.68467
[8 empty] | 1.037488 | 1.682153 | 1.44495 | 3.371732 | 6.809092
[8 empty] | 1.03933 | 1.351854 | 2.638436 | 4.511161 | 11.97777
[8 empty] | 1.047693 | 1.127064 | 2.996463 | 6.241906 | 7.064995
[8 empty] | 1.048553 | 0.6672137 | 2.64937 | 4.515367 | 8.691469
[8 empty] | 1.053305 | 1.091821 | 6.2333 |  | 8.431267
[8 empty] | 1.054317 | 0.8267835 | 2.111863 | 4.305147 | 13.05988
[8 empty] | 1.057406 | 3.351256 | 3.530189 | 4.301709 | 9.951022
[8 empty] | 1.059855 | 2.275571 | 4.307326 | 5.700363
[8 empty] | 1.05987 | 3.492959 | 2.940018 | 7.849686 | 8.475825
[8 empty] | 1.066585 |  | 5.780579 | 6.670182 | 7.052593
[8 empty] | 1.068603 | 1.261799 | 3.896726 | 2.881561 | 8.514242
[8 empty] | 1.070507 | 1.870536 | 5.650084 | 4.541986 | 10.89206
[8 empty] | 1.073946 | 1.006569 | 3.21218 | 7.040331 | 8.785965
[8 empty] | 1.077728 | 1.028068 | 4.141558 | 7.135945 | 7.520474
[8 empty] | 1.07985 | 3.464908 | 2.352418 | 4.931217
[8 empty] | 1.083097 |  |  | 7.853914 | 9.687119
[8 empty] | 1.087579 | 1.423657 | 2.910823 | 9.018116 | 11.37081
[8 empty] | 1.088744 | 0.7615888 | 3.299486 | 7.210968 | 7.707883
[8 empty] | 1.094337 | 1.132455 | 4.83729 | 5.309781 | 12.26904
[8 empty] | 1.094952 | 2.31658 | 5.396836 | 5.819992 | 11.72079
[8 empty] | 1.099042 | 2.006072 | 6.804554 | 4.819682 | 16.4776
[8 empty] | 1.110144 | 1.554047 | 2.95799 | 4.541189 | 7.974041
[8 empty] | 1.112679 | 1.145708 | 4.308414 | 5.729895 | 15.63408
[8 empty] | 1.114373 | 2.013919 | 2.491028 | 5.280227 | 17.5208
[8 empty] | 1.118762 | 1.609065 | 2.982296 | 7.648396 | 8.817098
[8 empty] | 1.127148 | 1.175058 | 4.121031 | 4.080488 | 13.23692
[8 empty] | 1.135286 | 2.768996 | 1.495147 | 9.383292 | 6.47672
[8 empty] | 1.139203 | 2.529212 | 2.117955 | 6.230259 | 7.680767
[8 empty] | 1.144794 | 0.7250592 | 1.774229 | 4.191174 | 18.73314
[8 empty] | 1.146355 | 1.484284 | 2.425211 | 4.067429 | 10.41777
[8 empty] | 1.150482 | 1.603826 | 4.774286 | 7.399027 | 9.929692
[8 empty] | 1.155569 | 1.31679 | 3.238983 | 4.188914 | 10.10591
[8 empty] | 1.159878 | 0.9944714 | 2.102701 | 2.494512 | 9.180501
[8 empty] | 1.173724 | 1.929888 |  | 5.234267 | 10.67879
[8 empty] | 1.178203 | 0.754145 | 5.791946 | 7.065825
[8 empty] | 1.179138 | 1.88318 | 3.749234 | 7.043791 | 15.73162
[8 empty] | 1.186251 | 1.893067 | 3.372645 | 5.084356 | 9.439211
[8 empty] | 1.197109 | 2.621681 | 5.302437 | 4.727861 | 7.744838
[8 empty] | 1.220808 | 2.647333 | 4.331823 | 5.780696 | 9.235582
[8 empty] | 1.222989 | 3.287984 | 3.235205 | 5.572956
[8 empty] | 1.224221 | 1.03063 | 5.476379 | 5.564903 | 8.983567
[8 empty] | 1.225017 | 1.32313 | 2.561609 | 5.17342 | 14.1355
[8 empty] | 1.229406 | 1.051413 | 3.113171 | 9.597708 | 9.754378
[8 empty] | 1.231461 | 1.647674 | 0.5884592 | 5.054376 | 6.418274
[8 empty] | 1.234169 | 2.777559 | 1.451578 | 4.080144 | 8.752902
[8 empty] | 1.239753 | 1.988403 | 6.196705 | 4.997422 | 5.535477
[8 empty] | 1.241423 | 1.971229 | 2.065357 | 5.47281 | 13.72051
[8 empty] | 1.26553 | 1.260379 | 1.926417 | 5.07004 | 18.50186
[8 empty] | 1.268375 | 1.019974 | 4.85303 | 4.687799 | 14.97596
[8 empty] | 1.276909 | 0.6011094 | 3.071582 | 4.42189 | 7.577759
[8 empty] | 1.282032 | 1.912868 | 1.267099 | 6.089257 | 10.31991
[8 empty] | 1.287196 | 1.991289 | 4.318623 | 6.509799 | 6.641463
[8 empty] | 1.287844 | 1.030021 | 2.044936 | 4.250796 | 15.90384
[8 empty] | 1.289794 | 0.8171176 |  |  | 8.77385
[8 empty] | 1.29371 | 1.220365 | 5.010996 | 4.891362 | 5.947981
[8 empty] | 1.298969 | 1.929254 | 2.906484 | 5.900829 | 12.23378
[8 empty] | 1.301996 | 1.496486 | 2.494843 | 7.754983 | 10.86378
[8 empty] | 1.318437 | 1.034135 | 3.830365 | 7.409161 | 12.1135
[8 empty] | 1.329307 | 1.395543 | 4.563077 | 5.45653 | 11.68717
[8 empty] | 1.332983 | 2.280675 | 3.247698 | 5.680091 | 3.946269
[8 empty] | 1.347757 | 2.429176 | 2.301904 | 3.854324 | 7.880077
[8 empty] | 1.348034 | 1.821855 | 2.479255 | 5.002463 | 13.17772
[8 empty] | 1.351538 | 2.311573 | 3.390962 | 3.375799 | 10.37627
[8 empty] | 1.355776 | 0.9796515 | 2.905876 | 3.193995 | 7.700217
[8 empty] | 1.357233 |  | 4.197662 | 4.566063 | 9.498813
[8 empty] | 1.379012 | 1.781582 | 2.463739 | 5.464849 | 8.589398
[8 empty] | 1.38443 | 1.533847 | 3.758794 | 4.516644 | 13.74917
[8 empty] | 1.387071 | 1.225721 | 3.952482 | 5.505073 | 15.56898
[8 empty] | 1.387789 | 2.547053 | 6.768655 | 4.150576 | 8.632456
[8 empty] | 1.393977 | 2.163037 | 3.14867 | 2.910208 | 8.934011
[8 empty] | 1.395399 | 0.9941771 | 4.341391 | 4.307486 | 9.53087
[8 empty] | 1.395642 | 0.9097067 | 3.696276 | 9.004344 | 7.759819
[8 empty] | 1.406919 | 0.7450716 | 5.7486 | 6.260784 | 15.66466
[8 empty] | 1.407908 | 0.7696074 | 3.137371 | 3.834893 | 12.81521
[8 empty] | 1.417922 | 0.6860199 | 3.146257 | 4.131127 | 11.41018
[8 empty] | 1.429741 | 1.527025 | 3.063944 | 3.19376 | 8.241889
[8 empty] | 1.457936 | 3.154192 | 1.467654 | 6.617622 | 5.117198
[8 empty] | 1.462455 | 1.933337 | 3.641339 | 5.795939 | 7.461886
[8 empty] | 1.464527 | 0.8698666 | 4.004792 | 5.601218 | 12.17374
[8 empty] | 1.46538 | 1.308007 | 3.287131 | 4.712122 | 8.182109
[8 empty] | 1.466703 |  | 2.774953 | 3.430873 | 10.01847
[8 empty] | 1.471499 | 0.9830144 | 2.945293 |  | 7.747294
[8 empty] | 1.474262 | 1.578214 | 4.646182 | 4.344138 | 15.49167
[8 empty] | 1.483287 | 1.477697 | 3.255216 | 7.26686 | 13.32764
[8 empty] | 1.485381 | 0.6570875 | 2.366649 | 6.332911 | 8.156104
[8 empty] | 1.493207 | 1.587674 | 2.228501 | 4.673656 | 10.64025
[8 empty] | 1.495724 | 3.481787 | 3.349435 | 2.944837 | 11.78529
[8 empty] | 1.498756 | 0.7844755 | 4.585491 | 4.106145 | 9.687259
[8 empty] | 1.501635 | 1.628211 | 3.860257 | 6.781113 | 4.174496
[8 empty] | 1.514919 | 2.279849 | 1.604644 | 4.09219 | 15.71893
[8 empty] | 1.516016 | 0.9468191 | 4.568864 | 6.266657 | 11.25059
[8 empty] | 1.518035 | 1.689184 | 2.030351 | 4.698593 | 16.49684
[8 empty] | 1.519679 | 2.586587 | 2.380587 | 5.121769 | 10.11431
[8 empty] | 1.538129 | 1.238707 | 2.240952 |  | 3.824118
[8 empty] | 1.539983 | 2.203942 | 2.169733 | 6.147075 | 10.64215
[8 empty] | 1.545607 | 1.644933 | 2.690303 | 5.641218 | 8.711038
[8 empty] | 1.54744 | 1.24306 | 2.370073 | 4.700231 | 7.709322
[8 empty] | 1.547928 | 3.121034 | 3.512302 | 4.376441
[8 empty] | 1.550411 | 1.499181 | 3.3392 |  | 10.96861
[8 empty] | 1.56288 |  | 3.490229 | 5.572802 | 10.42576
[8 empty] | 1.564487 | 2.298157 | 1.747601 | 4.717388 | 13.30909
[8 empty] | 1.575973 | 1.277777 | 3.732926 | 5.057715 | 14.03379
[8 empty] | 1.578349 | 1.059276 | 3.88535 | 4.030526 | 8.416596
[8 empty] | 1.579957 |  | 4.619451 | 2.653071 | 7.292426
[8 empty] | 1.589958 | 2.245165 | 3.243827 | 7.033738 | 7.035822
[8 empty] | 1.59426 | 2.815486 | 3.995015 | 6.414183 | 7.934334
[8 empty] | 1.594762 | 2.822233 | 5.977058 | 6.925873 | 6.411187
[8 empty] | 1.625394 | 1.448309 | 4.283181 | 5.487513
[8 empty] | 1.625553 | 1.643931 | 4.092994 | 7.100401 | 8.591669
[8 empty] | 1.628146 | 2.121636 | 6.478934 | 4.806315 | 8.13079
[8 empty] | 1.631048 | 2.011496 | 1.927521 | 3.883031 | 6.919924
[8 empty] | 1.633464 | 0.9398289 | 3.047898 | 8.079082 | 4.640483
[8 empty] | 1.655016 | 2.076778 | 3.027071 |  | 3.850959
[8 empty] | 1.655681 | 0.967669 | 1.412009 | 8.086977 | 6.222694
[8 empty] | 1.657828 | 1.075675 | 3.55366 | 4.528614 | 7.39158
[8 empty] | 1.679613 | 1.289307 | 2.660566 | 4.762346 | 5.841743
[8 empty] | 1.685598 | 0.6035355 | 4.596487 | 3.428636 | 9.323826
[8 empty] | 1.689604 | 1.625476 | 2.806986 | 6.929751 | 8.797986
[8 empty] | 1.699968 | 0.5956775 | 3.621285 | 7.171038 | 5.455338
[8 empty] | 1.703586 | 2.318336 | 3.691839 | 4.146004 | 8.970472
[8 empty] | 1.706917 | 2.876026 | 1.714163 | 6.393333 | 8.434231
[8 empty] | 1.711596 | 2.590511 | 2.764294 | 5.477102 | 6.987572
[8 empty] | 1.718562 | 2.238945 | 3.696386 | 4.331396 | 16.19326
[8 empty] | 1.721449 | 0.7281227 | 3.621984 | 5.949019 | 8.198286
[8 empty] | 1.740188 | 0.4828598 | 2.002166 | 4.540636 | 7.029317
[8 empty] | 1.740939 | 0.7985335 | 1.491446 | 4.219836 | 12.71832
[8 empty] | 1.746587 | 1.59036 | 2.291134 | 7.40128
[8 empty] | 1.74939 | 2.446347 | 2.374394 | 5.408601 | 6.787068
[8 empty] | 1.761332 | 0.8335076 | 1.081054 | 5.268258 | 9.100686
[8 empty] | 1.768951 | 1.207245 | 2.523507 | 5.146873 | 6.718068
[8 empty] | 1.771466 |  | 2.638149 | 8.940463 | 6.654233
[8 empty] | 1.772795 | 0.8693279 | 2.521404 | 4.447225 | 12.03646
[8 empty] | 1.776491 | 2.146383 | 5.085149 | 6.931898 | 14.45005
[8 empty] | 1.784081 | 1.59933 | 2.70566 | 8.200827 | 11.71389
[8 empty] | 1.796356 | 3.440742 | 3.738232 | 5.113603 | 10.98284
[8 empty] | 1.798073 | 1.372008 | 4.37662 | 3.561822 | 6.975239
[8 empty] | 1.804309 | 1.216347 | 3.568273 | 9.384966 | 9.603885
[8 empty] | 1.833839 | 1.202901 | 3.573643 | 4.89892 | 11.90463
[8 empty] | 1.834459 | 1.175041 | 1.901951 | 9.006418 | 8.53953
[8 empty] | 1.83552 | 1.648268 | 4.62403 | 3.816011 | 6.384468
[8 empty] | 1.850011 | 0.5356092 | 3.013202 | 1.541772 | 15.43526
[8 empty] | 1.871428 | 2.176967 | 4.176266 | 4.171591 | 15.91689
[8 empty] | 1.872528 | 2.100246 | 4.224894 | 4.148447 | 9.860819
[8 empty] | 1.876924 | 1.281509 | 2.410436 | 4.443223 | 8.860167
[8 empty] | 1.888546 | 0.6243209 | 4.814036 | 7.872241 | 7.538739
[8 empty] | 1.911081 | 0.467728 | 3.567736 | 4.790416 | 11.92086
[8 empty] | 1.978615 | 0.569547 | 4.282355 | 7.047902
[8 empty] | 1.996003 | 0.8240797 | 2.713378 | 6.132847
[8 empty] | 2.013172 | 1.491225 | 3.271392 | 4.793725 | 10.33625
[8 empty] | 2.01517 | 1.218477 | 2.779517 | 7.48288 | 7.885229
[8 empty] | 2.052407 | 1.197326 | 2.167135 | 8.725692 | 13.99364
[8 empty] | 2.057423 | 2.118375 | 5.950062 | 9.536802 | 11.48467
[8 empty] | 2.073963 | 1.084811 | 2.364648 | 5.098588 | 10.42991
[8 empty] | 2.085131 | 1.959988 | 2.708582 | 5.992834 | 5.474802
[8 empty] | 2.090354 | 1.87844 | 2.771606 | 3.770044 | 11.03476
[8 empty] | 2.128535 | 1.028909 | 3.917307 | 4.692007 | 6.041827
[8 empty] | 2.130561 | 0.5243922 | 5.174541 | 4.986652 | 10.41644
[8 empty] | 2.132182 | 2.276339 | 1.747568 | 5.74447 | 12.69337
[8 empty] | 2.142281 | 2.520909 | 1.828182 | 5.745208 | 10.55577
[8 empty] | 2.156668 | 0.764455 | 5.351466 | 4.306458 | 16.4567
[8 empty] | 2.206465 | 0.8775876 | 2.883004 | 6.215905 | 10.68214
[8 empty] | 2.218598 | 1.733462 | 3.074995 | 4.759589
[8 empty] | 2.225155 | 0.9852661 | 4.649388 | 4.312446 | 8.548439
[8 empty] | 2.295536 | 1.41317 | 5.374925 | 5.538109 | 9.938566
[8 empty] | 2.316705 | 1.893499 | 3.771547 | 4.056584 | 14.74037
[8 empty] | 2.350401 | 0.9307249 | 3.726617 | 5.087916 | 11.88556
[8 empty] | 2.352342 | 0.5559971 | 2.899255 | 5.106732
[8 empty] | 2.361496 | 1.164646 | 1.883437 | 4.122039 | 10.33161
[8 empty] | 2.361926 | 3.287631 | 2.92809 | 4.449784 | 7.483703
[8 empty] | 2.362635 | 0.5690847 | 2.508926 | 3.750125 | 10.77821
[8 empty] | 2.371402 | 1.082049 | 5.054096 | 6.375485 | 18.29728
[8 empty] | 2.413628 | 1.924593 | 1.072143 | 3.97893 | 10.31971
[8 empty] | 2.430011 | 1.892697 | 2.326845 | 4.609226 | 11.92518
[8 empty] | 2.439976 | 1.883996 | 3.654637 | 4.962919 | 15.72121
[8 empty] | 2.44294 | 1.578897 | 5.178575 | 3.903068 | 11.22518
[8 empty] | 2.489375 | 2.363627 | 1.783175 | 4.782352
[8 empty] | 2.516113 | 1.47618 | 2.222339 | 3.925197 | 6.459663
[9 empty] | 1.923735 | 3.237921 | 3.653323 | 10.04118
[9 empty] | 1.349773 | 4.91708 | 5.226015 | 5.535328
[9 empty] | 1.650722 | 4.964056 | 5.757976 | 18.55437
[9 empty] | 1.891588 | 4.647274 | 7.157888 | 11.9729
[9 empty] | 0.8576818 | 4.652325 | 3.604333 | 11.42838
[9 empty] | 1.482449 | 4.839159 | 4.069626
[9 empty] | 1.763329 | 4.464594 | 4.187693 | 10.0408
[9 empty] | 2.129981 | 7.014668 | 5.889327 | 11.20363
[9 empty] | 1.58544 | 3.675016 | 5.977162 | 13.5453
[9 empty] | 2.227084 | 4.645674 | 8.493114 | 11.67898
[9 empty] | 1.41439 | 3.874019 | 7.937749 | 12.95484
[9 empty] | 0.8545013 | 2.681317 | 3.160191 | 10.44622
[9 empty] | 2.14756 | 4.41297 | 3.175156 | 6.637234
[9 empty] | 2.480231 | 1.877827 | 2.132615 | 9.639001
[9 empty] | 1.671824 | 2.597357 | 5.489323
[9 empty] | 1.05074 | 3.568605 | 8.763767 | 19.72802
[9 empty] | 1.454727 | 3.84296 | 3.322949
[9 empty] | 1.747921 | 2.252875 | 7.837573
[9 empty] | 1.25005 | 2.61528 | 6.703003
[9 empty] | 1.373061 | 2.421367 | 6.972175 | 7.538288
[9 empty] | 2.452666 | 2.932819 | 4.171116 | 10.35833
[9 empty] | 1.827212 | 3.743173 | 3.623302 | 13.7453
[9 empty] | 1.638689 | 3.028758 | 3.802944 | 6.377219
[9 empty] | 1.060041 | 3.285792 | 4.41229 | 8.823183
[9 empty] | 1.32722 | 2.481153 | 4.97461 | 8.714126
[9 empty] | 1.366383 | 3.385716 | 3.812552 | 9.769939
[9 empty] | 1.275545 | 1.75832 | 4.596036 | 17.16687
[9 empty] | 1.113623 | 3.346871 | 5.812775 | 13.11024
[9 empty] | 1.716668 | 3.503924 | 5.588649 | 12.22894
[9 empty] | 1.995029 | 4.154586 | 6.033006 | 9.312762
[9 empty] | 0.9175441 | 1.881672 | 7.048515 | 6.20515
[9 empty] | 1.671091 | 2.817559 | 6.908807 | 12.46011
[9 empty] | 1.146205 | 4.413515 | 6.312714 | 10.92564
[9 empty] | 1.269932 | 2.621276 | 3.987662 | 6.649281
[10 empty] | 2.987011 | 4.570519 | 10.89558
[9 empty] | 0.7035016 | 5.003717 | 6.291796 | 13.13752
[9 empty] | 3.545137 | 4.881578 | 8.194903 | 8.4526
[9 empty] | 1.164777 |  | 3.981389 | 8.719843
[9 empty] | 2.878765 | 2.488011 | 7.252956 | 11.58853
[9 empty] | 1.303373 | 2.851726 | 5.606263 | 8.425458
[9 empty] | 1.51571 | 4.458561 | 7.403661 | 13.19181
[9 empty] | 1.275653 | 5.21254 | 5.066052 | 8.825967
[9 empty] | 2.26827 | 5.123221 | 5.802494 | 8.339142
[9 empty] | 0.3217588 | 1.959443 | 4.178996
[9 empty] | 2.475455 | 2.183383 | 3.710921 | 15.96594
[9 empty] | 1.729014 | 4.051777 | 6.517353 | 7.920379
[9 empty] | 0.3651627 | 4.698636 | 4.935784 | 8.885751
[9 empty] | 0.6847444 | 4.423122 | 8.370851 | 11.63673
[9 empty] | 1.954148 | 2.504043 | 5.466516 | 14.37614
[9 empty] | 2.208165 | 3.502785 | 2.90477 | 14.95656
[9 empty] | 1.665996 | 2.595645 | 3.865981 | 10.98058
[9 empty] | 1.739862 | 2.77985 | 5.051122 | 7.544905
[9 empty] | 2.550108 | 4.642611 |  | 10.11156
[9 empty] | 3.610881 | 4.706632 |  | 13.85277
[9 empty] | 3.378865 | 1.390658 |  | 9.498336
[9 empty] | 1.53774 | 3.526951 |  | 12.99821
[9 empty] | 2.019809 | 6.516814 |  | 14.31386
[9 empty] | 1.737512 | 4.807355 |  | 15.86843
[9 empty] | 1.540245 | 1.704322 |  | 15.99034
[9 empty] | 2.73607 | 3.825402 |  | 12.00547
[9 empty] | 2.011577 | 1.794116 |  | 15.58265
[9 empty] | 0.8543448 | 3.124758 |  | 19.05222
4.912119
[9 empty] | 0.9776462 | 1.510262 |  | 14.51037
[10 empty] | 2.367113 |  | 6.596269
[9 empty] | 2.210756 | 4.350787 |  | 10.81643
[9 empty] | 0.8035082 | 2.620298
[9 empty] | 2.54494 | 3.888464 |  | 18.16051
[9 empty] | 1.615717 | 1.074054 |  | 9.74337
[9 empty] | 2.846088 | 3.068263 |  | 9.140242
[9 empty] | 1.943201 | 2.381695 |  | 7.397444
[9 empty] | 2.275537 | 3.618078 |  | 12.54653
[9 empty] | 0.5906591 | 6.011306 |  | 7.876746
[9 empty] | 0.5770472 |  |  | 14.65594
[9 empty] | 1.273805 | 2.120548 |  | 8.699476
[9 empty] | 0.6881805 | 2.826287 |  | 9.659673
[9 empty] | 1.757281 | 2.717349 |  | 9.371262
[9 empty] | 2.032589 | 1.683187 |  | 10.51404
[9 empty] | 2.043288 | 3.530426 |  | 9.649965
[9 empty] | 0.3238394 | 3.732953 |  | 17.16438
[9 empty] | 1.849961 | 3.441999 |  | 8.899215
[9 empty] | 0.5864807 | 1.699316 |  | 10.62543
[9 empty] | 0.9624894 | 1.577341 |  | 8.495588
[9 empty] | 0.6397234 | 2.369859 |  | 9.389809
[9 empty] | 3.178989 | 2.027521 |  | 15.21014
[9 empty] | 0.7604256 | 2.34023 |  | 9.562402
[9 empty] | 1.189161 | 5.378378 |  | 8.994945
[9 empty] | 2.569414 | 3.161715 |  | 8.192357
[9 empty] | 1.477723 | 3.209488 |  | 7.348636
[9 empty] | 1.542384 | 2.863281 |  | 10.22508
[9 empty] | 1.071625 | 1.927356 |  | 9.54128
[9 empty] | 1.354335 | 2.66947 |  | 6.797587
[9 empty] | 0.8719793 | 2.803201
[9 empty] | 1.336384 | 2.247707 |  | 15.2284
[9 empty] | 2.066236 | 2.311992 |  | 7.086942
[9 empty] | 1.571868 | 4.655205 |  | 18.32014
[9 empty] | 2.839982 | 3.364278 |  | 11.97998
[9 empty] | 1.270885 | 4.965952 |  | 7.152029
[9 empty] | 1.362111 | 2.318564 |  | 8.904315
[9 empty] | 2.338529 | 2.41056 |  | 8.940581
[9 empty] | 1.160299 | 2.670169 |  | 13.65774
[9 empty] | 1.369579 | 3.693415 |  | 12.48196
[9 empty] | 3.058172 | 2.54493 |  | 5.390229
[9 empty] | 1.410125 | 4.85499 |  | 6.552653
[9 empty] | 1.926702 | 3.463201 |  | 6.623697
[9 empty] | 1.040342 | 2.911557 |  | 7.909919
[9 empty] | 1.255775 | 4.923342 |  | 12.33624
[9 empty] | 0.7692014 | 2.698177
[9 empty] | 2.420968 | 1.494103 |  | 7.781117
[9 empty] | 2.147073 | 2.091564 |  | 18.76958
[9 empty] | 1.68865 | 1.312825 |  | 5.442752
[9 empty] | 1.832263 | 4.403887 |  | 6.842442
[9 empty] | 1.10931 | 2.538832 |  | 6.974208
[9 empty] | 1.800145 | 5.233056 |  | 7.123645
[9 empty] | 1.770161 | 3.178205 |  | 15.00745
[9 empty] | 0.5307437 | 2.155039
[9 empty] | 1.707649 | 3.414877
[9 empty] | 1.316616 | 3.166602
[9 empty] | 2.945258 | 4.530664
[9 empty] | 0.8460504 | 2.822012
[9 empty] | 1.097393 | 2.31272
[9 empty] | 1.498113 | 2.833144
[9 empty] | 2.903538 | 3.06131
[9 empty] | 0.7526326 | 4.578518
[9 empty] | 1.246269 | 3.654046
[9 empty] | 0.7270035 | 2.087042
[9 empty] | 1.009097 | 2.996823
[9 empty] | 1.290698 | 3.121853
[9 empty] | 1.323484 | 2.120323
[9 empty] | 1.94075 | 1.369419
[9 empty] | 2.714156 | 3.960716
[9 empty] | 1.920714 | 2.33042
[9 empty] | 1.433826 | 2.710629
[9 empty] | 1.882054 | 2.456269
[9 empty] | 1.366972 | 2.31332
[9 empty] | 1.353494 | 3.722997
[9 empty] | 1.728061 | 2.979505
[9 empty] | 2.446668 | 2.690711
[9 empty] | 1.781666 | 1.03531
2.05124
4.841414
[7 empty] | Mean | 0.9823 | 1.632 | 3.326 | 5.248 | 10.1
[7 empty] | SD | 0.5517 | 0.6768 | 1.193 | 1.544 | 3.427