## Figure S1
Supplementary Figure 1
Ce-Cy5 |  | NV-DiI |  | NV-DiR
wavelength(nm) | Absorbance(A.U.) | wavelength(nm) | Absorbance(A.U.) | wavelength(nm) | Absorbance(A.U.)
800 | 0.002501 | 700 | 0.033754 | 1000 | 0.008607
798 | 0.002508 | 698 | 0.033826 | 998 | 0.008158
796 | 0.002559 | 696 | 0.034067 | 996 | 0.00787
794 | 0.002541 | 694 | 0.034383 | 994 | 0.00774
792 | 0.002491 | 692 | 0.034609 | 992 | 0.007726
790 | 0.002519 | 690 | 0.034839 | 990 | 0.007832
788 | 0.002481 | 688 | 0.035077 | 988 | 0.007883
786 | 0.002513 | 686 | 0.035296 | 986 | 0.007852
784 | 0.002514 | 684 | 0.035559 | 984 | 0.007975
782 | 0.002531 | 682 | 0.035744 | 982 | 0.008059
780 | 0.00252 | 680 | 0.035937 | 980 | 0.008037
778 | 0.002554 | 678 | 0.036071 | 978 | 0.008053
776 | 0.002558 | 676 | 0.036199 | 976 | 0.008118
774 | 0.002557 | 674 | 0.036378 | 974 | 0.008089
772 | 0.002545 | 672 | 0.036587 | 972 | 0.00802
770 | 0.002597 | 670 | 0.036859 | 970 | 0.00793
768 | 0.002591 | 668 | 0.037031 | 968 | 0.007932
766 | 0.002603 | 666 | 0.037232 | 966 | 0.007905
764 | 0.00264 | 664 | 0.037397 | 964 | 0.007843
762 | 0.002622 | 662 | 0.037556 | 962 | 0.007761
760 | 0.00265 | 660 | 0.037729 | 960 | 0.007582
758 | 0.002668 | 658 | 0.037911 | 958 | 0.00749
756 | 0.002661 | 656 | 0.038125 | 956 | 0.007346
754 | 0.002707 | 654 | 0.038328 | 954 | 0.007178
752 | 0.002717 | 652 | 0.038486 | 952 | 0.006982
750 | 0.002733 | 650 | 0.038723 | 950 | 0.006861
748 | 0.002712 | 648 | 0.03895 | 948 | 0.006774
746 | 0.002763 | 646 | 0.039132 | 946 | 0.006742
744 | 0.002755 | 644 | 0.039299 | 944 | 0.006691
742 | 0.002762 | 642 | 0.039563 | 942 | 0.006622
740 | 0.002801 | 640 | 0.039735 | 940 | 0.00654
738 | 0.002778 | 638 | 0.039943 | 938 | 0.006468
736 | 0.002864 | 636 | 0.040201 | 936 | 0.006398
734 | 0.002889 | 634 | 0.040357 | 934 | 0.006341
732 | 0.002923 | 632 | 0.04055 | 932 | 0.006306
730 | 0.00284 | 630 | 0.040774 | 930 | 0.006304
728 | 0.002856 | 628 | 0.041006 | 928 | 0.006312
726 | 0.002854 | 626 | 0.041257 | 926 | 0.006264
724 | 0.002821 | 624 | 0.041461 | 924 | 0.006266
722 | 0.002875 | 622 | 0.041688 | 922 | 0.006217
720 | 0.002895 | 620 | 0.041963 | 920 | 0.006269
718 | 0.002875 | 618 | 0.042232 | 918 | 0.006209
716 | 0.00293 | 616 | 0.042556 | 916 | 0.006202
714 | 0.00291 | 614 | 0.042829 | 914 | 0.006211
712 | 0.002988 | 612 | 0.04324 | 912 | 0.006239
710 | 0.003043 | 610 | 0.043568 | 910 | 0.006243
708 | 0.003088 | 608 | 0.044027 | 908 | 0.006253
706 | 0.003128 | 606 | 0.044461 | 906 | 0.006292
704 | 0.003203 | 604 | 0.045094 | 904 | 0.006307
702 | 0.003308 | 602 | 0.045733 | 902 | 0.006329
700 | 0.00343 | 600 | 0.046459 | 900 | 0.006359
698 | 0.003544 | 598 | 0.047505 | 898 | 0.006393
696 | 0.003711 | 596 | 0.048784 | 896 | 0.006474
694 | 0.003914 | 594 | 0.050442 | 894 | 0.006443
692 | 0.004205 | 592 | 0.052577 | 892 | 0.006472
690 | 0.004567 | 590 | 0.055317 | 890 | 0.006517
688 | 0.00496 | 588 | 0.058565 | 888 | 0.006545
686 | 0.005546 | 586 | 0.0624 | 886 | 0.006653
684 | 0.00609 | 584 | 0.066769 | 884 | 0.006712
682 | 0.00697 | 582 | 0.071446 | 882 | 0.006758
680 | 0.007907 | 580 | 0.076346 | 880 | 0.006828
678 | 0.008953 | 578 | 0.081246 | 878 | 0.006876
676 | 0.010284 | 576 | 0.085989 | 876 | 0.006983
674 | 0.011761 | 574 | 0.090445 | 874 | 0.007059
672 | 0.013446 | 572 | 0.094544 | 872 | 0.007135
670 | 0.015301 | 570 | 0.098272 | 870 | 0.007168
668 | 0.017298 | 568 | 0.101459 | 868 | 0.007309
666 | 0.019385 | 566 | 0.104201 | 866 | 0.007408
664 | 0.021536 | 564 | 0.106209 | 864 | 0.007512
662 | 0.023613 | 562 | 0.107693 | 862 | 0.007588
660 | 0.025619 | 560 | 0.10839 | 860 | 0.007727
658 | 0.027445 | 558 | 0.108384 | 858 | 0.007878
656 | 0.029078 | 556 | 0.107706 | 856 | 0.007978
654 | 0.030385 | 554 | 0.106408 | 854 | 0.008106
652 | 0.031272 | 552 | 0.104612 | 852 | 0.00832
650 | 0.031738 | 550 | 0.102561 | 850 | 0.008432
648 | 0.031763 | 548 | 0.100456 | 848 | 0.008568
646 | 0.031433 | 546 | 0.098475 | 846 | 0.008731
644 | 0.030698 | 544 | 0.096824 | 844 | 0.008856
642 | 0.029637 | 542 | 0.095584 | 842 | 0.009079
640 | 0.028344 | 540 | 0.094909 | 840 | 0.009256
638 | 0.026829 | 538 | 0.094855 | 838 | 0.009453
636 | 0.025339 | 536 | 0.095241 | 836 | 0.009667
634 | 0.023806 | 534 | 0.09599 | 834 | 0.009867
632 | 0.022293 | 532 | 0.096989 | 832 | 0.010038
630 | 0.020917 | 530 | 0.098087 | 830 | 0.01024
628 | 0.019708 | 528 | 0.099136 | 828 | 0.010502
626 | 0.018626 | 526 | 0.100061 | 826 | 0.010681
624 | 0.017749 | 524 | 0.100524 | 824 | 0.010947
622 | 0.016988 | 522 | 0.100628 | 822 | 0.011174
620 | 0.016391 | 520 | 0.100348 | 820 | 0.0114
618 | 0.015903 | 518 | 0.099522 | 818 | 0.011706
616 | 0.015613 | 516 | 0.098239 | 816 | 0.01198
614 | 0.015323 | 514 | 0.096562 | 814 | 0.01234
612 | 0.015149 | 512 | 0.094683 | 812 | 0.012573
610 | 0.01501 | 510 | 0.092466 | 810 | 0.012981
608 | 0.014916 | 508 | 0.090235 | 808 | 0.013235
606 | 0.014735 | 506 | 0.088076 | 806 | 0.013641
604 | 0.014532 | 504 | 0.085929 | 804 | 0.013977
602 | 0.014333 | 502 | 0.083905 | 802 | 0.014325
600 | 0.014114 | 500 | 0.082274 | 800 | 0.014737
598 | 0.013724 | 498 | 0.080785 | 798 | 0.015142
596 | 0.01329 | 496 | 0.079412 | 796 | 0.015522
594 | 0.012855 | 494 | 0.078339 | 794 | 0.015908
592 | 0.012305 | 492 | 0.077136 | 792 | 0.016329
590 | 0.011785 | 490 | 0.076058 | 790 | 0.016697
588 | 0.011231 | 488 | 0.075124 | 788 | 0.017113
586 | 0.010668 | 486 | 0.073946 | 786 | 0.017588
584 | 0.010104 | 484 | 0.072829 | 784 | 0.01807
582 | 0.009591 | 482 | 0.071666 | 782 | 0.01845
580 | 0.009195 | 480 | 0.070468 | 780 | 0.018831
578 | 0.008746 | 478 | 0.069358 | 778 | 0.01923
576 | 0.008377 | 476 | 0.068187 | 776 | 0.019636
574 | 0.008032 | 474 | 0.067276 | 774 | 0.020023
572 | 0.00774 | 472 | 0.066432 | 772 | 0.020359
570 | 0.007502 | 470 | 0.065667 | 770 | 0.020661
568 | 0.007326 | 468 | 0.065084 | 768 | 0.020921
566 | 0.00714 | 466 | 0.064624 | 766 | 0.021149
564 | 0.006952 | 464 | 0.064326 | 764 | 0.021362
562 | 0.00686 | 462 | 0.063976 | 762 | 0.021514
560 | 0.006733 | 460 | 0.063901 | 760 | 0.021667
558 | 0.006604 | 458 | 0.063546 | 758 | 0.021716
556 | 0.006535 | 456 | 0.063764 | 756 | 0.021792
554 | 0.006419 | 454 | 0.063523 | 754 | 0.02177
552 | 0.006198 | 452 | 0.063529 | 752 | 0.02175
550 | 0.006155 | 450 | 0.063536 | 750 | 0.021666
548 | 0.006049 | 448 | 0.063774 | 748 | 0.021511
546 | 0.005892 | 446 | 0.063658 | 746 | 0.021312
544 | 0.005808 | 444 | 0.063842 | 744 | 0.021134
542 | 0.005669 | 442 | 0.064121 | 742 | 0.020948
540 | 0.005543 | 440 | 0.064292 | 740 | 0.020658
538 | 0.005404 | 438 | 0.064581 | 738 | 0.020439
536 | 0.005391 | 436 | 0.065004 | 736 | 0.02021
534 | 0.005299 | 434 | 0.065299 | 734 | 0.019966
532 | 0.005185 | 432 | 0.065675 | 732 | 0.019655
530 | 0.00519 | 430 | 0.065938 | 730 | 0.019346
528 | 0.005192 | 428 | 0.066459 | 728 | 0.019066
526 | 0.005113 | 426 | 0.066874 | 726 | 0.018937
524 | 0.005046 | 424 | 0.06718 | 724 | 0.018837
522 | 0.005046 | 422 | 0.067776 | 722 | 0.018629
520 | 0.00502 | 420 | 0.068002 | 720 | 0.018539
518 | 0.005035 | 418 | 0.068465 | 718 | 0.018344
516 | 0.004992 | 416 | 0.068791 | 716 | 0.018264
514 | 0.004991 | 414 | 0.069045 | 714 | 0.0182
512 | 0.004952 | 412 | 0.069775 | 712 | 0.018156
510 | 0.004944 | 410 | 0.070084 | 710 | 0.018082
508 | 0.004928 | 408 | 0.070176 | 708 | 0.018076
506 | 0.00489 | 406 | 0.071005 | 706 | 0.018036
504 | 0.004983 | 404 | 0.071414 | 704 | 0.018031
502 | 0.004945 | 402 | 0.072003 | 702 | 0.018051
500 | 0.005137 | 400 | 0.072872 | 700 | 0.018065
498 | 0.005038 | 398 | 0.073555 | 698 | 0.01804
496 | 0.005072 | 396 | 0.074529 | 696 | 0.018021
494 | 0.004952 | 394 | 0.075235 | 694 | 0.018031
492 | 0.005146 | 392 | 0.075801 | 692 | 0.01797
490 | 0.005253 | 390 | 0.075964 | 690 | 0.01795
488 | 0.005246 | 388 | 0.076622 | 688 | 0.0179
486 | 0.005317 | 386 | 0.076919 | 686 | 0.017768
484 | 0.005395 | 384 | 0.077771 | 684 | 0.017739
482 | 0.005409 | 382 | 0.078097 | 682 | 0.017657
480 | 0.005368 | 380 | 0.079157 | 680 | 0.01752
478 | 0.00541 | 378 | 0.079782 | 678 | 0.017483
476 | 0.005408 | 376 | 0.080236 | 676 | 0.017325
474 | 0.005628 | 374 | 0.081424 | 674 | 0.017198
472 | 0.005735 | 372 | 0.081576 | 672 | 0.017041
470 | 0.005664 | 370 | 0.082894 | 670 | 0.016928
468 | 0.005648 | 368 | 0.083866 | 668 | 0.016768
466 | 0.005675 | 366 | 0.083626 | 666 | 0.01658
464 | 0.005919 | 364 | 0.085018 | 664 | 0.016466
462 | 0.005759 | 362 | 0.085425 | 662 | 0.016308
460 | 0.005815 | 360 | 0.086733 | 660 | 0.016117
458 | 0.005891 | 358 | 0.087662 | 658 | 0.015968
456 | 0.005751 | 356 | 0.088484 | 656 | 0.015887
454 | 0.005718 | 354 | 0.089229 | 654 | 0.015645
452 | 0.005773 | 352 | 0.090209 | 652 | 0.015531
450 | 0.00592 | 350 | 0.090705 | 650 | 0.015444
448 | 0.005882 |  |  | 648 | 0.0153
446 | 0.006093 |  |  | 646 | 0.015117
444 | 0.006065 |  |  | 644 | 0.01497
442 | 0.006097 |  |  | 642 | 0.01484
440 | 0.006145 |  |  | 640 | 0.014707
438 | 0.006088 |  |  | 638 | 0.01455
436 | 0.006217 |  |  | 636 | 0.014419
434 | 0.006395 |  |  | 634 | 0.014303
432 | 0.006521 |  |  | 632 | 0.014067
430 | 0.006434 |  |  | 630 | 0.013928
428 | 0.006666 |  |  | 628 | 0.01376
426 | 0.006615 |  |  | 626 | 0.013601
424 | 0.006438 |  |  | 624 | 0.01339
422 | 0.006866 |  |  | 622 | 0.013218
420 | 0.006834 |  |  | 620 | 0.013051
418 | 0.006823 |  |  | 618 | 0.012825
416 | 0.00719 |  |  | 616 | 0.012588
414 | 0.007282 |  |  | 614 | 0.012356
412 | 0.007696 |  |  | 612 | 0.012127
410 | 0.00808 |  |  | 610 | 0.011864
408 | 0.008405 |  |  | 608 | 0.011684
406 | 0.008686 |  |  | 606 | 0.011388
404 | 0.008743 |  |  | 604 | 0.011096
402 | 0.010441 |  |  | 602 | 0.010837
400 | 0.010369 |  |  | 600 | 0.010587
|  |  |  | 598 | 0.010263
|  |  |  | 596 | 0.010016
|  |  |  | 594 | 0.009738
|  |  |  | 592 | 0.009517
|  |  |  | 590 | 0.009206
|  |  |  | 588 | 0.008976
|  |  |  | 586 | 0.008709
|  |  |  | 584 | 0.008534
|  |  |  | 582 | 0.008316
|  |  |  | 580 | 0.008054
|  |  |  | 578 | 0.00793
|  |  |  | 576 | 0.007729
|  |  |  | 574 | 0.007609
|  |  |  | 572 | 0.007463
|  |  |  | 570 | 0.007347
|  |  |  | 568 | 0.00727
|  |  |  | 566 | 0.007166
|  |  |  | 564 | 0.007094
|  |  |  | 562 | 0.006961
|  |  |  | 560 | 0.006813
|  |  |  | 558 | 0.00679
|  |  |  | 556 | 0.006662
|  |  |  | 554 | 0.006602
|  |  |  | 552 | 0.006449
|  |  |  | 550 | 0.006363
|  |  |  | 548 | 0.006339
|  |  |  | 546 | 0.00625
|  |  |  | 544 | 0.006153
|  |  |  | 542 | 0.006015
|  |  |  | 540 | 0.00602
|  |  |  | 538 | 0.005967
|  |  |  | 536 | 0.005916
|  |  |  | 534 | 0.005869
|  |  |  | 532 | 0.00582
|  |  |  | 530 | 0.005763
|  |  |  | 528 | 0.005721
|  |  |  | 526 | 0.005682
|  |  |  | 524 | 0.005662
|  |  |  | 522 | 0.005684
|  |  |  | 520 | 0.005608
|  |  |  | 518 | 0.005616
|  |  |  | 516 | 0.005573
|  |  |  | 514 | 0.005557
|  |  |  | 512 | 0.005537
|  |  |  | 510 | 0.005539
|  |  |  | 508 | 0.005467
|  |  |  | 506 | 0.00545
|  |  |  | 504 | 0.005503
|  |  |  | 502 | 0.005449
|  |  |  | 500 | 0.00534
|  |  |  | 498 | 0.005392
|  |  |  | 496 | 0.005462
|  |  |  | 494 | 0.005511
|  |  |  | 492 | 0.00546
|  |  |  | 490 | 0.005405
|  |  |  | 488 | 0.005402
|  |  |  | 486 | 0.005363
|  |  |  | 484 | 0.005585
|  |  |  | 482 | 0.005491
|  |  |  | 480 | 0.005583
|  |  |  | 478 | 0.00549
|  |  |  | 476 | 0.005707
|  |  |  | 474 | 0.005665
|  |  |  | 472 | 0.005692
|  |  |  | 470 | 0.005732
|  |  |  | 468 | 0.005777
|  |  |  | 466 | 0.005859
|  |  |  | 464 | 0.005816
|  |  |  | 462 | 0.006013
|  |  |  | 460 | 0.005825
|  |  |  | 458 | 0.005889
|  |  |  | 456 | 0.005915
|  |  |  | 454 | 0.006143
|  |  |  | 452 | 0.006221
|  |  |  | 450 | 0.006215
|  |  |  | 448 | 0.006398
|  |  |  | 446 | 0.006365
|  |  |  | 444 | 0.006438
|  |  |  | 442 | 0.006439
|  |  |  | 440 | 0.006646
|  |  |  | 438 | 0.006722
|  |  |  | 436 | 0.006952
|  |  |  | 434 | 0.006902
|  |  |  | 432 | 0.007289
|  |  |  | 430 | 0.007073
|  |  |  | 428 | 0.006987
|  |  |  | 426 | 0.006909
|  |  |  | 424 | 0.006932
|  |  |  | 422 | 0.007051
|  |  |  | 420 | 0.00716
|  |  |  | 418 | 0.007162
|  |  |  | 416 | 0.007224
|  |  |  | 414 | 0.007444
|  |  |  | 412 | 0.007139
|  |  |  | 410 | 0.007569
|  |  |  | 408 | 0.007604
|  |  |  | 406 | 0.0072
|  |  |  | 404 | 0.006235
|  |  |  | 402 | 0.007365
|  |  |  | 400 | 0.006619

## Figure S3
Supplementary Figure 3
SOD
Ce |  |  |  | MSCNV |  |  |  | Ce-MSCNV
29.25581 | 27.52663 | 27.59659 | 28.60307 | 14.488 | 16.899 | 19.539 | 14.78 | 39.495 | 34.68 | 36.535 | 35.039
30.7064 | 39.19013 | 39.19313 | 39.07365 | 17.405 | 16.261 | 21.114 | 16.16 | 53.916 | 55.253 | 55.752 | 53.625
59.04243 | 56.16625 | 57.41354 | 59.28195 | 13.715 | 20.023 | 18.916 | 20.01 | 70.302 | 70.86 | 72.306 | 71.823
CAT
Ce |  |  |  | MSCNV |  |  |  | Ce-MSCNV
51.408 | 48.296 | 48.667 | 49.91 | 0 | 0 | 0 | 0 | 52.572 | 51.969 | 51.928 | 56.896
60.087 | 61.82 | 59.587 | 61.039 | 0 | 0 | 0 | 0 | 65.618 | 63.841 | 64.513 | 65.142
67.194 | 66.914 | 67.063 | 68.004 | 0 | 0 | 0 | 0 | 71.078 | 71.552 | 71.9 | 71.553
75.294 | 76.295 | 74.67 | 75.132 | 0.237 | 2.453 | 0.255 | 4.854 | 78.79 | 77.971 | 78.5 | 79.712
p value |  |  |  |  | p value
0.0275 |  |  |  |  | 0.02
Ce vs. MSCNV |  | **** | <0.0001 |  | Ce vs. MSCNV |  | **** | <0.0001
Ce vs. Ce-MSCNV |  | **** | <0.0001 |  | Ce vs. Ce-MSCNV |  | *** | 0.0001
MSCNV vs. Ce-MSCNV |  | **** | <0.0001 |  | MSCNV vs. Ce-MSCNV |  | **** | <0.0001
0.055 |  |  |  |  | 0.04
Ce vs. MSCNV |  | **** | <0.0001 |  | Ce vs. MSCNV |  | **** | <0.0001
Ce vs. Ce-MSCNV |  | **** | <0.0001 |  | Ce vs. Ce-MSCNV |  | **** | <0.0001
MSCNV vs. Ce-MSCNV |  | **** | <0.0001 |  | MSCNV vs. Ce-MSCNV |  | **** | <0.0001
0.11 |  |  |  |  | 0.08
Ce vs. MSCNV |  | **** | <0.0001 |  | Ce vs. MSCNV |  | **** | <0.0001
Ce vs. Ce-MSCNV |  | **** | <0.0001 |  | Ce vs. Ce-MSCNV |  | **** | <0.0001
MSCNV vs. Ce-MSCNV |  | **** | <0.0001 |  | MSCNV vs. Ce-MSCNV |  | **** | <0.0001
0.16
[5 empty] | Ce vs. MSCNV |  | **** | <0.0001
[5 empty] | Ce vs. Ce-MSCNV |  | *** | 0.0004
[5 empty] | MSCNV vs. Ce-MSCNV |  | **** | <0.0001

## Figure S5
Supplementary Figure 5
IL-10 |  | TGF-b
MSC | Ce-MSCNV | MSC | Ce-MSCNV
1.052182 | 0.84022 | 1.143961 | 0.883203
1.001617 | 0.977859 | 0.856039 | 0.835426
0.946201 | 0.90904 | 1 | 0.787652
p value | 0.1439 | p value | 0.1334

## Figure S8
Supplementary Figure 8a
MΦ | MΦ+Ce-MSCNV
79.1 | 5455
81 | 6403
80 | 7280
p value | 0.0003
Supplementary Figure 8b
P | Ce | MSCNV | Ce-MSCNV 15 | Ce-MSCNV 30 | Ce-MSCNV 45 | Ce-MSCNV 60
1.054217 | 1.275622 | 1.238133 | 1.125261 | 1.205622 | 1.200939 | 1.284342
0.948795 | 1.054217 | 1.081325 | 1.138309 | 1.181325 | 1.06524 | 1.164301
1.054217 | 1.294277 | 1.24247 | 0.963466 | 1.213102 | 1.020877 | 1.039144
1.26506 | 1.255346 | 1.185994 | 1.00261 | 0.9716506 | 1.00261 | 1.022547
p value
P vs. ce |  | 0.5327
P vs. MSCNV |  | 0.7896
P vs. Ce-MSCNV 15 |  | >0.9999
P vs. Ce-MSCNV 30 |  | 0.9791
P vs. Ce-MSCNV 45 |  | >0.9999
P vs. Ce-MSCNV 60 |  | 0.9952
Ce vs. MSCNV |  | 0.9993
Ce vs. Ce-MSCNV 15 |  | 0.3587
Ce vs. Ce-MSCNV 30 |  | 0.9433
Ce vs. Ce-MSCNV 45 |  | 0.4683
Ce vs. Ce-MSCNV 60 |  | 0.8768
MSCNV vs. Ce-MSCNV 15 |  | 0.6115
MSCNV vs. Ce-MSCNV 30 |  | 0.9966
MSCNV vs. Ce-MSCNV 45 |  | 0.7303
MSCNV vs. Ce-MSCNV 60 |  | 0.9837
Ce-MSCNV 15 vs. Ce-MSCNV 30 |  | 0.9099
Ce-MSCNV 15 vs. Ce-MSCNV 45 |  | >0.9999
Ce-MSCNV 15 vs. Ce-MSCNV 60 |  | 0.963
Ce-MSCNV 30 vs. Ce-MSCNV 45 |  | 0.9621
Ce-MSCNV 30 vs. Ce-MSCNV 60 |  | >0.9999
Ce-MSCNV 45 vs. Ce-MSCNV 60 |  | 0.9888

## Figure S9
Supplementary Figure 9
IL-1b |  |  |  |  | TNF-a |  |  |  |  | IL-10
C | P | Ce | MSCNV | Ce-MSCNV | C | P | Ce | MSCNV | Ce-MSCNV | C | P | Ce | MSCNV | Ce-MSCNV
12.88889 | 1476.222 | 541.7778 | 765.1111 | 435.1111 | 0.303932 | 2.38075 | 1.251252 | 1.409139 | 0.799044 | 116.5 | 21.5 | 401.5 | 186.5 | 1156.5
7.333333 | 1758.444 | 548.4444 | 768.4444 | 445.1111 | 0.320632 | 3.043373 | 1.099438 | 1.33475 | 0.865842 | 131.5 | 101.5 | 381.5 | 239.5 | 1136.5
7.333333 | 1652.889 | 662.8889 | 657.3333 | 331.7778 | 0.326704 | 2.553818 | 1.237589 | 1.371186 | 0.821618 | 156.5 | 71.5 | 516.5 | 289.5 | 1036.5
10.66667 | 1667.333 | 674 | 439.5556 | 327.3333 | 0.352513 | 2.477911 | 1.117656 | 0.866434 | 0.723334 | 206.5 | 56.5 | 291.5 | 382 | 1166.5
p value |  |  |  |  | p value |  |  |  |  | p value
[10 empty] | P vs. Ce |  | <0.0001
P vs. Ce |  | <0.0001 |  |  | P vs. Ce |  | <0.0001 |  |  | P vs. MSCNV |  | 0.003
P vs. MSCNV |  | <0.0001 |  |  | P vs. MSCNV |  | <0.0001 |  |  | P vs. Ce-MSCNV |  | <0.0001
P vs. Ce-MSCNV |  | <0.0001 |  |  | P vs. Ce-MSCNV |  | <0.0001
TGF-b
C | P | Ce | MSCNV | Ce-MSCNV
40.5 | 6 | 205.5 | 55.5 | 305.5
54 | 3 | 115.5 | 70.5 | 180.5
53.5 | 3 | 95.5 | 15.5 | 410.5
55.5 | 6 | 170.5 | 125.5 | 350.5
p value
P vs. Ce |  | 0.0134
P vs. Ce-MSCNV |  | <0.0001

## Figure S10
Supplementary Figure 10a
IFN-r |  |  |  |  | IL-1b |  |  |  |  | iNOS
C | P | Ce | Ascorbic acid | Gold | C | P | Ce | Ascorbic acid | Gold | C | P | Ce | Ascorbic acid | Gold
0.071377 | 94.16122 | 25.60185 | 31.37438 | 73.33167 | 0.477664 | 475.5623 | 1.748478 | 1.780885 | 472.9646 | 0.042349 | 112.2273 | 0.058263 | 0.039889 | 88.712163
2.184179 | 73.31329 | 35.34439 | 28.11571 | 74.20141 | 1.075393 | 350.407 | 43.58736 | 50.30855 | 292.6302 | 0.643703 | 129.02378 | 0.338837 | 0.00391 | 77.25916
0.86338 | 83.06216 | 37.94966 | 45.33374 | 48.33973 | 1.157205 | 756.821 | 32.41474 | 9.01612 | 452.5342 | 1.364792 | 89.736297 | 0.00111 | 0.003658 | 66.18287
0.881064 | 83.82257 | 34.13452 | 29.09342 | 54.44579 | 1.289737 | 525.6906 | 12.23783 | 19.72869 | 414.9636 | 1.949155 | 93.1266 | 0.02722 | 0.253217 | 69.937045
p value |  |  |  |  | p value |  |  |  |  | p value
[5 empty] | P vs. Ce |  | <0.0001 |  |  | P vs. Ce |  | <0.0001
P vs. Ce |  | <0.0001 |  |  | P vs. Ascorbic acid |  | <0.0001 |  |  | P vs. Ascorbic acid |  | <0.0001
P vs. Ascorbic acid |  | <0.0001 | [7 empty] | P vs. Gold |  | 0.0025
P vs. Gold |  | 0.0187
TNF-a |  |  |  |  | Arg 1 |  |  |  |  | IL-10
C | P | Ce | Ascorbic acid | Gold | C | P | Ce | Ascorbic acid | Gold | C | P | Ce | Ascorbic acid | Gold
3.935074 | 67.161605 | 5.006463 | 8.082868 | 49.16976 | 0.810323 | 7.827726 | 169.1023 | 43.60036 | 6.845211 | 0.382969 | 0.041926 | 186.56195 | 98.7227 | 1.522397
0.007481 | 60.30821 | 7.014054 | 12.082016 | 44.245374 | 1.319687 | 9.982623 | 85.57417 | 46.82767 | 3.880775 | 0.238219 | 1.094551 | 172.9541 | 277.1566 | 5.296484
0.052971 | 58.561656 | 10.007254 | 15.002171 | 36.00449 | 1.110557 | 15.04151 | 101.1195 | 91.41124 | 16.49341 | 2.192426 | 0.195616 | 421.8561 | 309.1703 | 11.71822
0.004474 | 50.53157 | 7.051304 | 7.000314 | 46.679254 | 0.759432 | 9.179054 | 81.29008 | 54.45398 | 6.054425 | 1.186385 | 0.830759 | 164.0344 | 271.75819 | 0.133437
p value |  |  |  |  | p value |  |  |  |  | p value
P vs. Ce |  | <0.0001 |  |  | P vs. Ce |  | <0.0001 |  |  | P vs. Ce |  | 0.002
P vs. Ascorbic acid |  | <0.0001 |  |  | P vs. Ascorbic acid |  | 0.0347 |  |  | P vs. Ascorbic acid |  | 0.0018
P vs. Gold |  | 0.002
Supplementary Figure 10b
TNF-a |  |  |  |  | IFN-r
C | P | Ce | Ascorbic acid | Gold | C | P | Ce | Ascorbic acid | Gold
0.980225 | 6.272666 | 2.381264 | 2.548852 | 5.813474 | 1.460519 | 1.890287 | 1.689737 | 1.701534 | 1.933543
1.013742 | 6.301156 | 1.543322 | 2.679571 | 6.001173 | 1.370625 | 1.906017 | 1.689737 | 1.709398 | 1.988596
0.991956 | 6.361488 | 2.218703 | 2.567287 | 6.081616 | 1.24479 | 1.96107 | 1.674007 | 1.674007 | 1.835234
| 6.383275 | 2.394671 | 2.565611 | 5.880509 |  | 2.063311 | 1.66221 | 1.709398 | 1.988596
p value |  |  |  |  | p value
P vs. Ce |  | <0.0001 |  |  | P vs. Ce |  | 0.0003
P vs. Ascorbic acid |  | <0.0001 |  |  | P vs. Ascorbic acid |  | 0.0005

## Figure S11
Supplementary Figure 11a
Chon | Chon+Ce-MSCNV
50.9 | 1301
72 | 1418
70 | 1482
p value | <0.0001
Supplementary Figure 11b
TNF-a |  |  |  |  | IL-1b |  |  |  |  | IL-10
N | P | Ce | MSCNV | Ce-MSCNV | N | P | Ce | MSCNV | Ce-MSCNV | N | P | Ce | MSCNV | Ce-MSCNV
8.74074 | 629.4074 | 616.0741 | 518.2963 | 567.5556 | 24 | 410 | 182 | 58 | 42 | 11.2 | 3.2 | 21.2 | 159.2 | 177.2
13.37037 | 633.8519 | 623.4815 | 580.5185 | 443.1111 | 34 | 470 | 148 | 44 | 42 | 23.2 | 5.2 | 53.2 | 183.2 | 101.2
9.11111 | 621.2593 | 600.8889 | 513.4815 | 480.1481 | 34 | 440 | 141.2 | 68 | 16 | 5.2 | 9.2 | 19.2 | 95.2 | 215.2
p value |  |  |  |  | p value |  |  |  |  | p value
[5 empty] | P vs. Ce |  | <0.0001 |  |  | P vs. MSCNV |  | 0.0038
P vs. MSCNV |  | 0.0491 |  |  | P vs. MSCNV |  | <0.0001 |  |  | P vs. Ce-MSCNV |  | 0.0015
P vs. Ce-MSCNV |  | 0.0052 |  |  | P vs. Ce-MSCNV |  | <0.0001

## Figure S12
Supplementary Figure 12a
DC | DC+Ce-MSCNV
189 | 6038
191 | 4873
170 | 3820
p value | 0.018
Supplementary Figure 12b
P | Ce | MSCNV | Ce-MSCNV 15 | Ce-MSCNV 30 | Ce-MSCNV 45 | Ce-MSCNV 60
1.1538 | 1.283457 | 1.064277 | 1.102301 | 1.299449 | 1.096082 | 1.281095
1.16399 | 1.183457 | 1.118629 | 1.325933 | 1.007001 | 1.146144 | 1.321517
0.988971 | 1.078878 | 1.1538 | 1.055659 | 0.988971 | 1.19092 | 1.252612
1.198753 | 1.1538 | 1.198753 | 1.166044 | 1.078878 | 1.120958 | 1.204664
p value
P vs. ce |  | 0.9867
P vs. MSCNV |  | >0.9999
P vs. Ce-MSCNV 15 |  | 0.9972
P vs. Ce-MSCNV 30 |  | 0.9984
P vs. Ce-MSCNV 45 |  | >0.9999
P vs. Ce-MSCNV 60 |  | 0.3551
Ce vs. MSCNV |  | 0.9945
Ce vs. Ce-MSCNV 15 |  | >0.9999
Ce vs. Ce-MSCNV 30 |  | 0.8581
Ce vs. Ce-MSCNV 45 |  | 0.9971
Ce vs. Ce-MSCNV 60 |  | 0.7929
MSCNV vs. Ce-MSCNV 15 |  | 0.9992
MSCNV vs. Ce-MSCNV 30 |  | 0.995
MSCNV vs. Ce-MSCNV 45 |  | >0.9999
MSCNV vs. Ce-MSCNV 60 |  | 0.4173
Ce-MSCNV 15 vs. Ce-MSCNV 30 |  | 0.9285
Ce-MSCNV 15 vs. Ce-MSCNV 45 |  | 0.9997
Ce-MSCNV 15 vs. Ce-MSCNV 60 |  | 0.6841
Ce-MSCNV 30 vs. Ce-MSCNV 45 |  | 0.991
Ce-MSCNV 30 vs. Ce-MSCNV 60 |  | 0.1539
Ce-MSCNV 45 vs. Ce-MSCNV 60 |  | 0.4586

## Figure S13
Supplementary Figure 13a
IL-1b |  |  |  |  | TNF-a
C | P | HEKNV | L929NV | MSCNV | C | P | HEKNV | L929NV | MSCNV
2.326514 | 4.553412 | 4.113482 | 7.432168 | 2.488577 | 0.929992 | 37.17117 | 30.93006 | 22.7954 | 6.549524784
0.397498 | 6.124227 | 3.446526 | 5.930635 | 1.494379 | 0.14088 | 45.53177 | 23.2997 | 20.68218 | 5.248784495
0.327273 | 9.928382 | 4.957343 | 4.490607 | 1.787675 | 1.051466 | 51.28083 | 37.06871 | 44.35751 | 6.670998313
0.948714 | 9.124146 | 5.710172 | 6.111129 | 2.204866 | 1.877663 | 36.42816 | 21.9068 | 23.17695 | 4.476145625
p value |  |  |  |  | p value
P vs. MSCNV |  | 0.0005 |  |  | P vs. L929NV |  | 0.0466
[5 empty] | P vs. MSCNV |  | <0.0001
IL-10
C | P | HEKNV | L929NV | MSCNV
1.561468 | 0.231872 | 0.814338 | 0.711312 | 4.086679
0.903963 | 0.344065 | 0.879859 | 0.929807 | 2.013899
0.967584 | 1.208061 | 0.765454 | 1.057658 | 2.438272
0.566986 | 0.578046 | 0.943401 | 0.662908 | 2.446725
p value
P vs. MSCNV |  | 0.0002
Supplementary Figure 13b
IL-1b |  |  |  |  | IL-10
C | P | HEKNV | L929NV | MSCNV | C | P | HEKNV | L929NV | MSCNV
0.1342 | 898.75 | 580.6 | 570.53 | 28 | 18 | 0.1167 | 26.55556 | 26.44444 | 219.1111
1.75 | 823.575 | 648.85 | 580.6025 | 113 | 50.22222 | 0.3889 | 27.44444 | 32.5 | 341.8889
6 | 896.0075 | 506.085 | 630.3075 | 85.5 | 60.22222 | 0.0556 | 31.88889 | 27.55556 | 240.7778
0.75 | 805.275 | 609.3075 | 696.075 | 25.5 | 64.66667 | 0.4444 | 26.33333 | 33.16667 | 218.5556
p value |  |  |  |  | p value
P vs. HEKNV |  | <0.0001 |  |  | P vs. MSCNV |  | <0.0001
P vs. L929NV |  | <0.0001
P vs. MSCNV |  | <0.0001
Supplementary Figure 13c
CD40 |  |  |  |  | CD80 |  |  |  |  | CD86
iDC | MSCNV | HEKNV | L929NV | mDC | iDC | MSCNV | HEKNV | L929NV | mDC | iDC | MSCNV | HEKNV | L929NV | mDC
105 | 215 | 376 | 307 | 348 | 220 | 288 | 368 | 438 | 503 | 333 | 463 | 797 | 688 | 776
193 | 209 | 362 | 483 | 389 | 130 | 266 | 485 | 420 | 507 | 366 | 455 | 621 | 612 | 728
199 | 210 | 342 | 462 | 387 | 100 | 284 | 330 | 348 | 437 | 326 | 425 | 641 | 534 | 792
113 | 185 | 466 | 360 | 411 | 168 | 259 | 393 | 377 | 472 | 359 | 438 | 691 | 752 | 788
p value |  |  |  |  | p value |  |  |  |  | p value
MSCNV vs. mDC |  | 0.0016 |  |  | MSCNV vs. mDC |  | <0.0001 |  |  | MSCNV vs. mDC |  | <0.0001

## Figure S14
Supplementary Figure 14a
TNF-a |  |  |  |  | IL-1b |  |  |  |  | TGF-b
iDC | MSCNV B1 | MSCNV B2 | MSCNV B3 | mDC | iDC | MSCNV B1 | MSCNV B2 | MSCNV B3 | mDC | iDC | MSCNV B1 | MSCNV B2 | MSCNV B3 | mDC
17.89474 | 47.10526 | 41.84211 | 48.42105 | 125.7895 | 120.5 | 343 | 365.5 | 383.25 | 733 | 56.28333 | 501.3333 | 483 | 429.6667 | 11.33333
6.5789 | 52.15 | 49.31579 | 58.92105 | 120.7895 | 108 | 325.5 | 253.25 | 343 | 648 | 100.1667 | 601.3333 | 449.6667 | 298 | 10.5
2.8947 | 53.78947 | 46.05263 | 49.58684 | 107.8947 | 145.5 | 353 | 308.2 | 233 | 630.5 | 93.83333 | 361.3333 | 458 | 461.3333 | 6.333333
6.0526 | 46.97368 | 57.13158 | 50 | 133.6842 | 150.5 | 388 | 227.25 | 218 | 683 | 108.6667 | 311.3333 | 483 | 473 | 13.83333
p value |  |  |  |  | p value |  |  |  |  | p value
MSCNV B1 vs. mDC |  | <0.0001 |  |  | MSCNV B1 vs. mDC |  | <0.0001 |  |  | MSCNV B1 vs. mDC |  | <0.0001
MSCNV B2 vs. mDC |  | <0.0001 |  |  | MSCNV B2 vs. mDC |  | <0.0001 |  |  | MSCNV B2 vs. mDC |  | <0.0001
MSCNV B3 vs. mDC |  | <0.0001 |  |  | MSCNV B3 vs. mDC |  | <0.0001 |  |  | MSCNV B3 vs. mDC |  | <0.0001
Supplementary Figure 14b
CD40 |  |  |  |  | CD80 |  |  |  |  | CD86
iDC | MSCNV B1 | MSCNV B2 | MSCNV B3 | mDC | iDC | MSCNV B1 | MSCNV B2 | MSCNV B3 | mDC | iDC | MSCNV B1 | MSCNV B2 | MSCNV B3 | mDC
23.3 | 93.1 | 120 | 97.1 | 252 | 32.2 | 312 | 321 | 288 | 2362 | 6.56 | 312 | 321 | 288 | 1921
24.6 | 108 | 88.1 | 95.3 | 248 | 35.3 | 290 | 353 | 318 | 1432 | 6.14 | 290 | 353 | 318 | 2427
19 | 88.3 | 90.5 | 94.1 | 292 | 45 | 311 | 300 | 319 | 1547 | 10.26 | 311 | 300 | 319 | 1889
15 | 81.6 | 84.8 | 92.4 | 258 | 51 | 286 | 319 | 292 | 1711 | 6.89 | 286 | 319 | 292 | 1942
p value |  |  |  |  | p value |  |  |  |  | p value
MSCNV B1 vs. mDC |  | <0.0001 |  |  | MSCNV B1 vs. mDC |  | <0.0001 |  |  | MSCNV B1 vs. mDC |  | <0.0001
MSCNV B2 vs. mDC |  | <0.0001 |  |  | MSCNV B2 vs. mDC |  | <0.0001 |  |  | MSCNV B2 vs. mDC |  | <0.0001
MSCNV B3 vs. mDC |  | <0.0001 |  |  | MSCNV B3 vs. mDC |  | <0.0001 |  |  | MSCNV B3 vs. mDC |  | <0.0001

## Figure S15
Supplementary Figure 15
NT | P | Ce-MSCNV
2.36 | 4.75 | 37.2
1.7 | 5.71 | 36.7
2.44 | 4.45 | 33.9
2.7 | 3.49 | 37.6
p value
P vs. Ce-MSCNV |  | <0.0001

## Figure S16
Supplementary Figure 16a
Day | Ce |  |  |  | MSCNV |  |  |  | Ce-MSCNV |  |  |  | PBS
| 1 | 2 | 3 | 4 | 1 | 2 | 3 | 4 | 1 | 2 | 3 | 4 | 1 | 2 | 3 | 4
0 | 19.3 | 20.2 | 20.4 | 19.2 | 19.7 | 20.8 | 19.6 | 20.1 | 19.1 | 19.5 | 19.4 | 20.4 | 20.8 | 20.1 | 20.4 | 20.1
7 | 20.8 | 22 | 23.9 | 20.4 | 21.9 | 22.4 | 22 | 22.2 | 19.2 | 21.7 | 20.9 | 22.9 | 22.5 | 22.6 | 22.7 | 21.3
11 | 21.1 | 25.4 | 22.8 | 21.6 | 22.7 | 22.5 | 22.3 | 22.6 | 21.8 | 20 | 21.3 | 23.2 | 23.4 | 23.3 | 22.9 | 22.1
14 | 26 | 23.5 | 21.9 | 24.1 | 24.4 | 23.1 | 23.6 | 23.4 | 22.7 | 22.3 | 21.2 | 25.1 | 23.9 | 23.6 | 23.9 | 22.7
Supplementary Figure 16b
ALT(U/L) | PBS | Ce | MSCVN | Ce-MSCVN |  | AST(U/L) | PBS | Ce | MSCVN | Ce-MSCVN
d7 | 43.6 | 45.3 | 43 | 42 |  | d7 | 131.4 | 169.9 | 96.7 | 85.5
| 47.7 | 46.2 | 48.2 | 46.6 |  |  | 100.1 | 61 | 66.2 | 79.3
| 48.3 | 49.2 | 43.2 | 43.5 |  |  | 78.7 | 87.7 | 100.8 | 142.8
d14 | 41.5 | 45.9 | 43.3 | 42.7 |  | d14 | 54.9 | 113.7 | 130.6 | 157.2
| 49 | 49.2 | 47.8 | 46.9 |  |  | 142.6 | 118.2 | 56.6 | 52.5
| 49.7 | 45.4 | 45.9 | 46 |  |  | 57.2 | 81.2 | 105.2 | 73.1
BUN(mg/dL) | PBS | Ce | MSCVN | Ce-MSCVN |  | Crea(mg/dL) | PBS | Ce | MSCVN | Ce-MSCVN
d7 | 17.2 | 17.4 | 17 | 19.8 |  | d7 | 0.23 | 0.26 | 0.17 | 0.21
| 18.7 | 20.4 | 16.8 | 19.9 |  |  | 0.24 | 0.2 | 0.22 | 0.22
| 18.6 | 21.2 | 21.2 | 20.2 |  |  | 0.21 | 0.22 | 0.29 | 0.23
d14 | 16.1 | 13.4 | 16.3 | 13.7 |  | d14 | 0.28 | 0.25 | 0.33 | 0.35
| 17.6 | 19.3 | 13.7 | 17.1 |  |  | 0.35 | 0.32 | 0.17 | 0.26
| 15 | 17.1 | 15.2 | 15.9 |  |  | 0.3 | 0.38 | 0.15 | 0.29

## Figure S20
Supplementary Figure 20
| Native | [8 empty] | Control | [8 empty] | Ce | [8 empty] | MSCNV | [8 empty] | Ce-MSCNV
0 | 0 | 0 | 0 | 0 | 0 | 0 | 0 | 0 | 0 | 0 | 0 | 0 | 0 | 0 | 0 | 0 | 0 | 0 | 0 | 0 | 0 | 0 | 0 | 0 | 0 | 0 | 0 | 0 | 0 | 0 | 0 | 0 | 0 | 0 | 0 | 0 | 0 | 0 | 0 | 0 | 0 | 0 | 0 | 0 | 0
7 | 0 | 0 | 0 | 0 | 0 | 0 | 0 | 0 | 0 | 0 | 0 | 0 | 0 | 0 | 0 | 0 | 0 | 0 | 0 | 0 | 0 | 0 | 0 | 0 | 0 | 0 | 0 | 0 | 0 | 0 | 0 | 0 | 0 | 0 | 0 | 0 | 0 | 0 | 0 | 0 | 0 | 0 | 0 | 0 | 0
14 | 0 | 0 | 0 | 0 | 0 | 0 | 0 | 0 | 0 | 0 | 0 | 0 | 0 | 0 | 0 | 0 | 0 | 0 | 0 | 0 | 0 | 0 | 0 | 0 | 0 | 0 | 0 | 0 | 0 | 0 | 0 | 0 | 0 | 0 | 0 | 0 | 0 | 0 | 0 | 0 | 0 | 0 | 0 | 0 | 0
21 | 0 | 0 | 0 | 0 | 0 | 0 | 0 | 0 | 0 | 1 | 0.333333333 | 0.666666667 | 1 | 1.666666667 | 1 | 1.333333333 | 1 | 0.333333333 | 0.666666667 | 0 | 1.333333333 | 0.333333333 | 1.666666667 | 0 | 2.333333333 | 1 | 0.333333333 | 1 | 0.333333333 | 1.666666667 | 1 | 0 | 0 | 1 | 0 | 0 | 0.333333333 | 1 | 2.333333333 | 0.333333333 | 1 | 0 | 1 | 0.666666667 | 0
28 | 0 | 0 | 0 | 0 | 0 | 0 | 0 | 0 | 0 | 2 | 8.333333333 | 1 | 5 | 1.666666667 | 3.333333333 | 0.666666667 | 2 | 1 | 0.666666667 | 8 | 1 | 1 | 0.666666667 | 1.333333333 | 2.333333333 | 0.666666667 | 3.666666667 | 2.333333333 | 2 | 1.333333333 | 2 | 5.666666667 | 0.666666667 | 0.333333333 | 1.666666667 | 1.333333333 | 0 | 3 | 2.666666667 | 4 | 0 | 0.666666667 | 0.333333333 | 0.666666667 | 1.666666667
31 | 0 | 0 | 0 | 0 | 0 | 0 | 0 | 0 | 0 | 2 | 8 | 1.333333333 | 5.666666667 | 3.333333333 | 3.333333333 | 2 | 2.333333333 | 0.666666667 | 0.666666667 | 5 | 1 | 3.333333333 | 0.666666667 | 1 | 4 | 1.666666667 | 3 | 6.666666667 | 1 | 1.333333333 | 1.666666667 | 6.333333333 | 3.333333333 | 1 | 2 | 3.333333333 | 1.666666667 | 2.333333333 | 1.666666667 | 4.666666667 | 3.666666667 | 3 | 0.666666667 | 1.666666667 | 2.333333333
34 | 0 | 0 | 0 | 0 | 0 | 0 | 0 | 0 | 0 | 1.666666667 | 9 | 1.333333333 | 6 | 5 | 5 | 2.333333333 | 5.333333333 | 1 | 1.333333333 | 4.333333333 | 0.666666667 | 4.333333333 | 0.666666667 | 1.333333333 | 3.666666667 | 4.666666667 | 2 | 6.333333333 | 1.333333333 | 5.333333333 | 2.666666667 | 5.666666667 | 5.666666667 | 1 | 5.333333333 | 4.333333333 | 2.333333333 | 1.666666667 | 1.333333333 | 4.666666667 | 3.666666667 | 5 | 2.666666667 | 4.666666667 | 0.666666667
36 | 0 | 0 | 0 | 0 | 0 | 0 | 0 | 0 | 0 | 5.666666667 | 10 | 2 | 5.666666667 | 5.333333333 | 6.333333333 | 3.333333333 | 6 | 2.333333333 | 2.666666667 | 4.333333333 | 3 | 4.666666667 | 0.333333333 | 2.666666667 | 1.666666667 | 4.666666667 | 1.666666667 | 6.333333333 | 4.333333333 | 5 | 3 | 6 | 9 | 4.666666667 | 5.666666667 | 5.333333333 | 2.333333333 | 1.333333333 | 2 | 5.666666667 | 2 | 5.666666667 | 2.333333333 | 3.666666667 | 1
42 | 0 | 0 | 0 | 0 | 0 | 0 | 0 | 0 | 0 | 8.666666667 | 9.666666667 | 1.333333333 | 9 | 8.666666667 | 8 | 6 | 8.333333333 | 3 | 4 | 5.666666667 | 8.333333333 | 4 | 4 | 3 | 5.333333333 | 8 | 3.333333333 | 5.333333333 | 4.333333333 | 5 | 4.666666667 | 6.333333333 | 8.666666667 | 5 | 7 | 4.333333333 | 1.333333333 | 1.333333333 | 1 | 6 | 2.666666667 | 5 | 4.666666667 | 2.333333333 | 1.333333333
49 | 0 | 0 | 0 | 0 | 0 | 0 | 0 | 0 | 0 | 9.333333333 | 6 | 1.333333333 | 12.33333333 | 12 | 7.666666667 | 12.66666667 | 8.666666667 | 2 | 4.333333333 | 8 | 7 | 4.666666667 | 4.333333333 | 4.666666667 | 5.333333333 | 7.666666667 | 6 | 6.666666667 | 4 | 5 | 5 | 5.333333333 | 8.666666667 | 5.666666667 | 6 | 4.333333333 | 1.666666667 | 1 | 0.666666667 | 4 | 1.666666667 | 3.333333333 | 5.333333333 | 2 | 4.333333333
56 | 0 | 0 | 0 | 0 | 0 | 0 | 0 | 0 | 0 | 10.66666667 | 11.33333333 | 1.333333333 | 14.33333333 | 12 | 8.666666667 | 12.66666667 | 10 | 7.666666667 | 7 | 7.666666667 | 8.333333333 | 5.333333333 | 4.333333333 | 5.666666667 | 6 | 10.33333333 | 9 | 4.666666667 | 4.666666667 | 8.333333333 | 8 | 9 | 6.333333333 | 8.666666667 | 8 | 5.666666667 | 3.666666667 | 1.333333333 | 0 | 4.333333333 | 1.666666667 | 3.666666667 | 4.666666667 | 1.333333333 | 5
60 | 0 | 0 | 0 | 0 | 0 | 0 | 0 | 0 | 0 | 8.666666667 | 12.33333333 | 8.333333333 | 12.33333333 | 13 | 10 | 12 | 11.66666667 | 10.66666667 | 6.333333333 | 8 | 10 | 7.666666667 | 5 | 5.333333333 | 7 | 10.33333333 | 9.666666667 | 3.333333333 | 4.666666667 | 7 | 6 | 8.333333333 | 6 | 7 | 7.666666667 | 7.666666667 | 5 | 0.333333333 | 0 | 4 | 2.333333333 | 3.666666667 | 5.333333333 | 1.333333333 | 6.333333333
p value
Control vs. Ce |  | ** | 0.0017
Control vs. MSCNV |  | **** | <0.0001
Control vs. Ce-MSCNV |  | **** | <0.0001

## Figure S21
Supplementary Figure 21
Control | Ce-MSCNV
13.03689027 | 12.49188894
11.03055073 | 10.21370944
12.36560967 | 10.2251693
13.3084942 | 10.90312422
8.76115596 | 9.709612629

## Figure S22
Supplementary Figure 22
Treg |  |  |  | Th17 |  |  |  | Th17/Treg
Control | Ce | MSCNV | Ce-MSCNV | Control | Ce | MSCNV | Ce-MSCNV | Control | Ce | MSCNV | Ce-MSCNV
5.62 | 6.81 | 10.18 | 10.57 | 7.21 | 3.3 | 1.54 | 0.68 | 1.282918 | 0.484581 | 0.151277 | 0.064333
6.11 | 6.85 | 9.7 | 12.41 | 10.58 | 1.68 | 1.13 | 0.78 | 1.731588 | 0.245255 | 0.116495 | 0.062853
6.56 | 7.22 | 10.42 | 14.08 | 9.32 | 5.4 | 3.1 | 0.13 | 1.420732 | 0.747922 | 0.297505 | 0.009233
6.58 | 6.66 | 9.92 | 10.44 | 12.84 | 1.87 | 2.87 | 0.36 | 1.951368 | 0.280781 | 0.289315 | 0.034483
p value
Control vs. MSCNV |  | *** | 0.0003 | Control vs. Ce |  | *** | 0.0002 | Control vs. Ce |  | **** | <0.0001
Control vs. Ce-MSCNV |  | **** | <0.0001 | Control vs. MSCNV |  | **** | <0.0001 | Control vs. MSCNV |  | **** | <0.0001
|  |  |  | Control vs. Ce-MSCNV |  | **** | <0.0001 | Control vs. Ce-MSCNV |  | **** | <0.0001

## Figure S23
Supplementary Figure 23 a
Treg |  |  |  | Th17 |  |  |  | Th17/Treg
Control | Ce | MSCNV | Ce-MSCNV | Control | Ce | MSCNV | Ce-MSCNV | Control | Ce | MSCNV | Ce-MSCNV
5.56 | 4.65 | 6.9 | 8.77 | 11.96 | 5.96 | 3.31 | 0.42 | 2.151079 | 1.28172 | 0.47971 | 0.047891
5.16 | 6.56 | 8.06 | 7.94 | 14.13 | 9.19 | 3.34 | 0.28 | 2.738372 | 1.400915 | 0.414392 | 0.035264
4.78 | 5.93 | 8.52 | 10.86 | 12.1 | 6.97 | 5.07 | 0.65 | 2.531381 | 1.175379 | 0.59507 | 0.059853
5.8 | 5.59 | 7.5 | 11.01 | 17.98 | 6.96 | 3.88 | 0.58 | 3.1 | 1.245081 | 0.517333 | 0.052679
p value
Control vs. MSCNV |  | * | 0.0174 | Control vs. Ce |  | *** | 0.0003 | Control vs. Ce |  | **** | <0.0001
Control vs. Ce-MSCNV |  | *** | 0.0002 | Control vs. MSCNV |  | **** | <0.0001 | Control vs. MSCNV |  | **** | <0.0001
|  |  |  | Control vs. Ce-MSCNV |  | **** | <0.0001 | Control vs. Ce-MSCNV |  | **** | <0.0001
Supplementary Figure 23 b
Treg |  |  |  | Th17 |  |  |  | Th17/Treg
Control | Ce | MSCNV | Ce-MSCNV | Control | Ce | MSCNV | Ce-MSCNV | Control | Ce | MSCNV | Ce-MSCNV
5.05 | 4.46 | 8.48 | 10.74 | 13.27 | 6.84 | 3.53 | 3.59 | 2.627723 | 1.533632 | 0.416274 | 0.334264
4.73 | 4.79 | 9.34 | 10.31 | 10.7 | 6.77 | 4.28 | 2.42 | 2.262156 | 1.413361 | 0.458244 | 0.234724
4.43 | 5.9 | 10.31 | 10.19 | 10.18 | 11.85 | 5.12 | 2.33 | 2.297968 | 2.008475 | 0.496605 | 0.228656
4.95 | 5.32 | 8.17 | 10.34 | 13.81 | 8.44 | 3.59 | 2.49 | 2.789899 | 1.586466 | 0.439412 | 0.240812
p value
Control vs. MSCNV |  | **** | <0.0001 | Control vs. Ce |  | * | 0.0355 | Control vs. Ce |  | *** | 0.0001
Control vs. Ce-MSCNV |  | **** | <0.0001 | Control vs. MSCNV |  | **** | <0.0001 | Control vs. MSCNV |  | **** | <0.0001
|  |  |  | Control vs. Ce-MSCNV |  | **** | <0.0001 | Control vs. Ce-MSCNV |  | **** | <0.0001

## Figure S25
Supplementary Figure 25a
| Control |  |  |  | Ce |  |  |  | MSCNV |  |  |  | Ce-MSCNV
0 | 0.055707 | -0.00951 | 0.061141 | 0.092391 | 0.055707 | -0.00951 | 0.061141 | 0.092391 | 0.055707 | -0.00951 | 0.061141 | 0.092391 | 0.055707 | -0.00951 | 0.061141 | 0.092391
28 | 3.3125 | 2.5326087 | 1.14538 | 1.923913 | 2.605978 | 2.14130435 | 2.100543 | 2.118207 | 2.494565 | 1.86548913 | 2.14538 | 2.838315 | 3.646739 | 2.16711957 | 1.839674 | 1.940217
36 | 2.88587 | 2.52581522 | 2.30163 | 2.422554 | 2.688859 | 2.44429348 | 2.309783 | 1.008152 | 2.694293 | 2.30842391 | 1.241848 | 2.923913 | 2.908967 | 2.33695652 | 0.966033 | 1.786685
45 | 2.956522 | 2.86277174 | 2.595109 | 2.440217 | 3.726902 | 2.43206522 | 1.434783 | 1.677989 | 2.1875 | 2.01766304 | 1.860054 | 2.256793 | 2.741848 | 1.79347826 | 1.16712 | 1.30163
Supplementary Figure 25b
| Control |  |  |  | Ce |  |  |  | MSCNV |  |  |  | Ce-MSCNV
0 | 0.13617 | 0 | 0.017021 | -0.13617 | 0.13617 | 0 | 0.017021 | -0.13617 | 0.13617 | 0 | 0.017021 | -0.13617 | 0.13617 | 0 | 0.017021 | -0.13617
28 | 5.229787 | 4.212766 | 4.855319 | 4.33617 | 4.221277 | 5.72766 | 3.723404 | 5.697872 | 5.489362 | 5.310638 | 2.817021 | 4.961702 | 3.834043 | 4.923404 | 5.242553 | 4.651064
36 | 5.46383 | 4.978723 | 5 | 4.889362 | 3.842553 | 6.812766 | 3.106383 | 5.548936 | 5.587234 | 4.340426 | 4.06383 | 4.442553 | 2.974468 | 4.753191 | 4.791489 | 3.625532
45 | 6.429787 | 6.021277 | 7.251064 | 6.225532 | 4.753191 | 8.817021 | 4.897872 | 5.029787 | 5.102128 | 4.357447 | 3.787234 | 4.365957 | 3.208511 | 4.634043 | 4.004255 | 3.651064
p value
Control vs. Ce-MSCNV | * | 0.0251

## Figure S26
Supplementary Figure 26a
iNOS |  |  |  | Arg 1 |  |  |  | IL-17 |  |  |  | Col II
C | Ce | MSCNV | Ce-MSCNV | C | Ce | MSCNV | Ce-MSCNV | C | Ce | MSCNV | Ce-MSCNV | C | Ce | MSCNV | Ce-MSCNV
0.832437 | 0.213435 | 0.156084 | 0.009222 | 0.620788 | 0.08656 | 8.226631 | 440.9181 | 1.71491 | 0.204213 | 0.255007 | 0.000131 | 2.225513 | 7.316492 | 9.69782 | 46.66475
0.820683 | 0.206881 | 0.179152 | 0.013558 | 1.371047 | 0.127051 | 0.851932 | 90.96963 | 0.946526 | 0.422221 | 0.396606 | 7.27e-05 | 0.898478 | 7.278504 | 8.338886 | 16.86459
1.176635 | 0.181579 | 0.07807 | 0.004456 | 1.034685 | 24.29445 | 4.37882 | 68.29863 | 0.895594 | 0.178829 | 0.216933 | 5.63e-05 | 0.443927 | 5.888911 | 15.94727 | 18.52201
1.186948 | 0.276974 | 0.185937 | 0.037297 | 2.784769 | 0.514901 | 4.721868 | 155.1634 | 0.666706 | 0.233413 | 0.401424 | 3.77e-05 | 0.981767 | 15.27451 | 9.630501 | 21.00262
1.275559 | 0.101021 | 0.050001 | 0.054141 | 1.246834 | 0.505617 | 12.89638 | 104.2383 | 1.110247 | 0.334301 | 0.202363 | 0.000129 | 0.932591 | 8.684041 | 11.71933 | 23.40713
0.707739 | 0.15666 | 0.210154 | 0.008473 | 1.640086 | 0.623507 | 3.5413 | 94.12637 | 0.666017 | 0.222244 | 0.350547 | 0.00013 | 0.517724 | 13.84591 | 4.557252 | 22.22789
p value |  |  |  | p value |  |  |  | p value |  |  |  | p value
C vs. Ce |  | <0.0001 |  | C vs. Ce-MSCNV |  | 0.005 |  | C vs. Ce |  | <0.0001 |  | C vs. Ce-MSCNV |  | <0.0001
C vs. MSCNV |  | <0.0001 |  | Ce vs. Ce-MSCNV |  | 0.0059 |  | C vs. MSCNV |  | <0.0001 |  | Ce vs. Ce-MSCNV |  | 0.002
C vs. Ce-MSCNV |  | <0.0001 |  | MSCNV vs. Ce-MSCNV |  | 0.0064 |  | C vs. Ce-MSCNV |  | <0.0001 |  | MSCNV vs. Ce-MSCNV |  | 0.0024

## Figure S27
Supplementary Figure 27
| Native |  |  |  | Control |  |  |  | Ce+MSCNV |  |  |  | Ce-mMSCNV |  |  |  | Ce-MSCNV
0 | 0 | 0 | 0 | 0 | 0 | 0 | 0 | 0 | 0 | 0 | 0 | 0 | 0 | 0 | 0 | 0 | 0 | 0 | 0 | 0
7 | 0 | 0 | 0 | 0 | 0 | 0 | 0 | 0 | 0 | 0 | 0 | 0 | 0 | 0 | 0 | 0 | 0 | 0 | 0 | 0
14 | 0 | 0 | 0 | 0 | 0 | 0 | 0 | 0 | 0 | 0 | 0 | 0 | 0 | 0 | 0 | 0 | 0 | 0 | 0 | 0
21 | 0 | 0 | 0 | 0 | 0 | 0 | 0 | 0 | 0 | 0 | 0 | 0 | 0 | 0 | 0 | 0 | 0 | 0 | 0 | 0
31 | 0 | 0 | 0 | 0 | 2.666667 | 2 | 2.333333 | 3.333333 | 5 | 1.333333 | 2 | 1.333333 | 0.333333 | 5 | 1 | 4.333333 | 5.333333 | 1.666667 | 2.333333 | 0.666667
34 | 0 | 0 | 0 | 0 | 4 | 4.333333 | 4.666667 | 1.666667 | 2.333333 | 1.666667 | 1.333333 | 1.666667 | 0 | 4.666667 | 0.666667 | 3 | 4.333333 | 0.666667 | 1.333333 | 0.333333
37 | 0 | 0 | 0 | 0 | 7.333333 | 3.666667 | 4 | 8 | 3.333333 | 0.666667 | 2 | 1 | 0 | 4 | 0.666667 | 1.666667 | 4.666667 | 0.333333 | 1 | 0.666667
41 | 0 | 0 | 0 | 0 | 7.666667 | 5 | 8.333333 | 8.333333 | 6 | 4 | 1.333333 | 2.333333 | 1.666667 | 4.333333 | 0.666667 | 1.333333 | 3.333333 | 0.666667 | 1 | 0
45 | 0 | 0 | 0 | 0 | 9.333333 | 8.666667 | 10.33333 | 6.333333 | 8.333333 | 6.333333 | 4.333333 | 5 | 1.333333 | 2.333333 | 1.666667 | 1.333333 | 1 | 0 | 0.333333 | 0
p value
Control vs. Ce+MSCNV |  | * | 0.0322
Control vs. Ce-mMSCNV |  | **** | <0.0001
Control vs. Ce-MSCNV |  | **** | <0.0001

## Figure S28
Supplementary Figure 28
Treg |  |  |  | Th17 |  |  |  | Th17/Treg
Control | Ce+MSCNV | Ce-mMSCNV | Ce-MSCNV | Control | Ce+MSCNV | Ce-mMSCNV | Ce-MSCNV | Control | Ce+MSCNV | Ce-mMSCNV | Ce-MSCNV
5.62 | 10 | 8.63 | 10.57 | 7.21 | 2.38 | 0.85 | 0.68 | 1.28291815 | 0.238 | 0.09849363 | 0.06433302
6.11 | 6.97 | 8.99 | 12.41 | 10.58 | 1.32 | 1.11 | 0.78 | 1.73158756 | 0.18938307 | 0.12347052 | 0.06285254
6.56 | 9.28 | 7.98 | 14.08 | 9.32 | 3.64 | 0.1 | 0.13 | 1.42073171 | 0.39224138 | 0.01253133 | 0.00923295
6.58 | 7.84 | 10.17 | 10.44 | 12.84 | 4.32 | 2.13 | 0.36 | 1.95136778 | 0.55102041 | 0.20943953 | 0.03448276
p value
Control vs. Ce-mMSCNV |  | * | 0.035 | Control vs. Ce+MSCNV |  | **** | <0.0001 | Control vs. Ce+MSCNV |  | **** | <0.0001
Control vs. Ce-MSCNV |  | *** | 0.0001 | Control vs. Ce-mMSCNV |  | **** | <0.0001 | Control vs. Ce-mMSCNV |  | **** | <0.0001
|  |  |  | Control vs. Ce-MSCNV |  | **** | <0.0001 | Control vs. Ce-MSCNV |  | **** | <0.0001

## Figure S29
Supplementary Figure 29
Treg |  |  |  | Th17 |  |  |  | Th17/Treg
Control | Ce+MSCNV | Ce-mMSCNV | Ce-MSCNV | Control | Ce+MSCNV | Ce-mMSCNV | Ce-MSCNV | Control | Ce+MSCNV | Ce-mMSCNV | Ce-MSCNV
6.32 | 12.01 | 14.69 | 18.4 | 8.47 | 2.62 | 3.13 | 1.3 | 1.34018987 | 0.21815154 | 0.21307012 | 0.07065217
8.22 | 14.63 | 14.42 | 17.07 | 9.51 | 5.7 | 2.26 | 0.99 | 1.15693431 | 0.38961039 | 0.15672677 | 0.05799649
7.18 | 10.51 | 12.09 | 14.78 | 9.32 | 2.81 | 2.19 | 0.56 | 1.29805014 | 0.26736441 | 0.18114144 | 0.03788904
5.34 | 10.82 | 12.73 | 12.08 | 7.83 | 1.93 | 1.2 | 0.15 | 1.46629213 | 0.17837338 | 0.09426551 | 0.01241722
p value
Control vs. Ce+MSCNV |  | ** | 0.0097 | Control vs. Ce+MSCNV |  | **** | <0.0001 | Control vs. Ce+MSCNV |  | **** | <0.0001
Control vs. Ce-mMSCNV |  | ** | 0.0015 | Control vs. Ce-mMSCNV |  | **** | <0.0001 | Control vs. Ce-mMSCNV |  | **** | <0.0001
Control vs. Ce-MSCNV |  | *** | 0.0001 | Control vs. Ce-MSCNV |  | **** | <0.0001 | Control vs. Ce-MSCNV |  | **** | <0.0001

## Figure S30
Supplementary Figure 30
iNOS |  |  |  | CD206
Control | Ce+MSCNV | Ce-mMSCNV | Ce-MSCNV | Control | Ce+MSCNV | Ce-mMSCNV | Ce-MSCNV
23.80099 | 11.1614 | 5.081992 | 2.848667 | 4.96767 | 13.33153 | 20.01992 | 25.07062
24.20433 | 14.50611 | 7.370717 | 3.422366 | 0 | 9.822381 | 21.24911 | 17.22384
33.16528 | 18.30447 | 12.28531 | 10.29142 | 7.068051 | 18.75405 | 20.49518 | 32.97012
p value
Control vs. Ce+MSCNV |  | * | 0.029
Control vs. Ce-mMSCNV |  | ** | 0.0027 | Control vs. Ce-mMSCNV |  | * | 0.0137
Control vs. Ce-MSCNV |  | ** | 0.0011 | Control vs. Ce-MSCNV |  | ** | 0.0033

## Figure S31
Supplementary Figure 31a
TNF-a |  |  |  | IL-1b |  |  |  | IFN-r |  |  |  | 수정사항
P | Ce+MSCNV | Ce-mMSCNV | Ce-MSCNV | P | Ce+MSCNV | Ce-mMSCNV | Ce-MSCNV | P | Ce+MSCNV | Ce-mMSCNV | Ce-MSCNV | Figure S31a
0.729966 | 0.240458 | 0.000624 | 0.00205 | 0.904749 | 0.319952 | 0.17902 | 0.140426 | 0.623793 | 0.461365 | 0.085406 | 0.001087 | hCe-MSCNV-> Ce-MSCNV로 수정
1.042012 | 0.290815 | 0.000156 | 0.079865 | 1.015732 | 0.620331 | 0.286311 | 0.127962 | 1.418087 | 0.379781 | 0.007105 | 0.003175 | (일부는 hCe-MSCNV 일부는 Ce-MSCNV로 적혀있으므로 하나로 통일!!)
0.934074 | 0.440553 | 0.010351 | 0.030804 | 0.827976 | 0.457062 | 0.180143 | 0.14556 | 0.831061 | 0.327088 | 0.040017 | 0.034347
1.293948 | 0.267358 | 0.000171 | 0.008963 | 1.251542 | 0.629958 | 0.222417 | 0.150759 | 1.127059 | 0.390544 | 0.068898 | 0.050444
p value |  |  |  | p value |  |  |  | p value
P vs. Ce+MSCNV |  | <0.0001 |  | P vs. Ce+MSCNV |  | 0.0002 |  | P vs. Ce+MSCNV |  | 0.0002
P vs. Ce-mMSCNV |  | <0.0001 |  | P vs. Ce-mMSCNV |  | <0.0001 |  | P vs. Ce-mMSCNV |  | <0.0001
P vs. Ce-MSCNV |  | <0.0001 |  | P vs. Ce-MSCNV |  | <0.0001 |  | P vs. Ce-MSCNV |  | <0.0001
IL-10 |  |  |  | TGF-b |  |  |  | Foxp3
P | Ce+MSCNV | Ce-mMSCNV | Ce-MSCNV | P | Ce+MSCNV | Ce-mMSCNV | Ce-MSCNV | P | Ce+MSCNV | Ce-mMSCNV | Ce-MSCNV
0.64577 | 5.159528 | 39.94656 | 39.67582 | 1.972917 | 5.137939 | 53.8819 | 74.86111 | 0.580994 | 1.186761 | 4.013416 | 2.97991
1.298326 | 4.261254 | 45.90646 | 80.41196 | 0.646296 | 3.191714 | 27.96983 | 84.35913 | 1.082081 | 2.443421 | 3.685583 | 3.728626
1.066886 | 0.953296 | 44.26784 | 51.05398 | 1.107219 | 4.271317 | 22.56684 | 82.1747 | 1.807273 | 1.363013 | 3.830006 | 4.139341
0.989018 | 24.94932 | 36.71568 | 55.91714 | 0.273568 | 4.33957 | 75.78008 | 54.03253 | 0.529652 | 0.87695 | 7.764203 | 8.623351
p value |  |  |  | p value |  |  |  | p value
P vs. Ce-mMSCNV |  | 0.0002 |  | P vs. Ce-mMSCNV |  | 0.0005 |  | P vs. Ce-mMSCNV |  | 0.0194
P vs. Ce-MSCNV |  | <0.0001 |  | P vs. Ce-MSCNV |  | <0.0001 |  | P vs. Ce-MSCNV |  | 0.0178
IL-17
P | Ce+MSCNV | Ce-mMSCNV | Ce-MSCNV
1.342779 | 0.283393 | 0.001615 | 0.005346
0.715102 | 0.295486 | 0.015559 | 0.004298
0.688496 | 0.310647 | 0.006421 | 0.024654
1.253623 | 0.670734 | 0.056093 | 0.000778
p value
P vs. Ce-mMSCNV |  | <0.0001
P vs. Ce-MSCNV |  | <0.0001
P vs. Ce+MSCNV |  | 0.0008

## Figure S32
Supplementary Figure 32
| Ce-MSCNV | Ce-mMSCNV
Adiponectin/Acrp30 | 237726 | 200016
Amphiregulin | 265240 | 290060
Angiopoietin-1 | 276342 | 297110
Angiopoietin-2 | 249774 | 225834
Angiopoietin-like | 253980 | 290320
BAFF/BLyS/TNFSF13B | 207980 | 194500
C1q R1/CD93 | 217800 | 210700
CCL2/JE/MCP-1 | 234800 | 200880
CCL3/CCL4/MIP-1α/β | 277540 | 203540
CCL5/RANTES | 286629 | 269766
CCL6/C10 | 228600 | 190242
CCL11/Eotaxin | 199120 | 213840
CCL12/MCP-5 | 240504 | 192720
CCL17/TARC | 240749 | 236759
CCL19/MIP-3β | 217160 | 233960
CCL20/MIP-3α | 185840 | 174300
CCL21/6Ckine | 204400 | 176780
CCL22/MDC | 268540 | 184380
CD14 | 335980 | 238360
CD40/TNFRSF5 | 220941 | 202860
CD160 | 171468 | 149220
Chemerin | 253580 | 242420
Chitinase 3-like 1 | 184206 | 177518
Coagulation Factor III/Tissue Factor | 261839 | 239210
Complement Component C5/C5a | 180420 | 187260
Complement Factor D | 161020 | 222040
C-Reactive Protein/CRP | 137520 | 134860
CX3CL1/Fractalkine | 213020 | 167020
CXCL1/KC | 199700 | 172720
CXCL2/MIP-2 | 260547 | 226800
CXCL9/MIG | 219900 | 182840
CXCL10/IP-10 | 215334 | 231354
CXCL11/I-TAC | 212400 | 235320
CXCL13/BLC/BCA-1 | 188342 | 190850
CXCL16 | 213218 | 231040
Cystatin C | 237380 | 232980
DKK-1 | 239800 | 225260
DPPIV/CD26 | 231860 | 162440
EGF | 202340 | 165980
Endoglin/CD105 | 156220 | 145560
Endostatin | 177807 | 228753
Fetuin A/AHSG | 220143 | 310464
FGF acidic | 156280 | 213800
FGF-21 | 205596 | 220158
Flt-3 Ligand | 174100 | 193920
Gas 6 | 242990 | 236742
G-CSF | 227031 | 249812
GDF-15 | 224600 | 193580
GM-CSF | 180180 | 164720
HGF | 207780 | 177360
ICAM-1/CD54 | 176040 | 152640
IFN-γ | 191200 | 149800
IGFBP-1 | 143430 | 149331
IGFBP-2 | 214137 | 249774
IGFBP-3 | 216740 | 199920
IGFBP-5 | 138546 | 147654
IGFBP-6 | 215020 | 216140
IL-1α/IL-1F1 | 281930 | 286132
IL-1β/IL-1F2 | 222965 | 219469
IL-1ra/IL-1F3 | 238060 | 225900
IL-2 | 133060 | 136960
IL-3 | 163720 | 163220
IL-4 | 214420 | 168400
IL-5 | 191140 | 170180
IL-6 | 174195 | 141435
IL-7 | 244755 | 267897
IL-10 | 284000 | 267880
IL-11 | 202626 | 217638
IL-12 p40 | 193820 | 188480
IL-13 | 210012 | 206866
IL-15 | 223934 | 237481
IL-17A | 162180 | 157820
IL-22 | 171160 | 168880
IL-23 | 173320 | 186800
IL-27 p28 | 259620 | 194880
IL-28A/B | 279480 | 194880
IL-33 | 318465 | 365001
LDL R | 244062 | 276108
Leptin | 222840 | 238520
LIF | 278982 | 262260
Lipocalin-2/NGAL | 141800 | 190240
LIX | 247434 | 218240
M-CSF | 247760 | 213313
MMP-2 | 629860 | 479840
MMP-3 | 158420 | 168520
MMP-9 | 156060 | 141460
Myeloperoxidase | 218220 | 170540
Osteopontin | 273060 | 221640
Osteoprotegerin/TNFRSF11B | 422604 | 390495
PD-ECGF/Thymidine | 218358 | 223272
PDGF-BB | 253620 | 149080
Pentraxin 2/SAP | 259992 | 233730
Pentraxin 3/TSG-14 | 221500 | 201520
Periostin/OSF-2 | 195976 | 169290
Pref-1/DLK-1/FA1 | 273201 | 233700
Proliferin | 264400 | 215880
Proprotein Convertase 9/PCSK9 | 312740 | 270760
RAGE | 228680 | 188740
RBP4 | 205320 | 197820
Reg3G | 206420 | 145240
Resistin | 144312 | 168588
E-Selectin/CD62E | 217926 | 200394
P-Selectin/CD62P | 226120 | 167680
Serpin E1/PAI-1 | 378642 | 277046
Serpin F1/PEDF | 251560 | 180633
Thrombopoietin | 215160 | 182680
TIM-1/KIM-1/HAVCR | 234040 | 198580
TNF-α | 221760 | 206740
VCAM-1/CD106 | 222580 | 195460
VEGF | 227520 | 191300
WISP-1/CCN4 | 210336 | 193305

## Figure S33
Supplementary Figure 33
| 21 | 28 | 31 | 34 | 38 | 45
single shot | 0 | 0.6666667 | 0.6666667 | 1.333333 | 2.666667 | 6
| 0 | 1 | 0.6666667 | 0.6666667 | 2 | 1.666667
| 0 | 1.333333 | 0.6666667 | 0.6666667 | 1 | 0.6666667
| 0.6666667 | 4 | 4 | 5 | 5.666667 | 6.333333
Control | 0.3333333 | 1.333333 | 4 | 5 | 5 | 8
| 0.3333333 | 3.666667 | 4 | 7 | 8.666667 | 11
| 0 | 1.666667 | 1.666667 | 2.333333 | 4.333333 | 8
| 0 | 1 | 1 | 2 | 2 | 8
p value
0.0212

## Figure S35
Supplementary Figure 35
Treg |  | Th17 |  | Th17/Treg
Control | Ce-MSCNV | Control | Ce-MSCNV | Control | Ce-MSCNV
3.02 | 12.33 | 8.2 | 2.26 | 2.715232 | 0.183293
6.65 | 12.14 | 11.19 | 1.76 | 1.682707 | 0.144975
5.61 | 13.22 | 9.21 | 2.87 | 1.641711 | 0.217095
5.74 | 10.78 | 10.5 | 1.62 | 1.829268 | 0.150278
p value
0.0003 |  | <0.0001 |  | 0.0004
*** |  | **** |  | ***

## Figure S36
Supplementary Figure 36a
| Control-L |  |  |  |  | Contorl-R |  |  |  |  | Ce-MSCNV-L |  |  |  |  | Ce-MSCNV-R
0 | 2.02 | 1.96 | 2.05 | 1.91 | 1.99 | 1.95 | 2.03 | 2.03 | 1.99 | 2.04 | 2.01 | 1.97 | 2.02 | 1.81 | 1.98 | 1.95 | 1.98 | 1.99 | 2 | 2.02
8 | 2.15 | 2.15 | 2.13 | 2.17 | 2.1 | 2.2 | 2.11 | 2.03 | 2.15 | 2.1 | 2.04 | 2.1 | 2.06 | 2.07 | 2.16 | 2.04 | 2.09 | 2.1 | 2.11 | 2.13
14 | 2.13 | 2.16 | 2.16 | 2.15 | 2.15 | 2.16 | 2.12 | 2.18 | 2.06 | 2.14 | 2.15 | 2.12 | 2.07 | 2.18 | 2.15 | 2.09 | 2.11 | 2.09 | 2.12 | 2.16
21 | 2.06 | 2.15 | 2.16 | 2.19 | 2.16 | 2.08 | 2.2 | 2.04 | 2.15 | 2.19 | 2.16 | 2.16 | 2.13 | 2.19 | 2.16 | 2.1 | 2.17 | 2.18 | 2.15 | 2.18
25 | 2.29 | 2.44 | 2.3 | 2.33 | 2.14 | 2.3 | 2.47 | 2.24 | 2.36 | 2.19 | 2.2 | 2.19 | 2.19 | 2.16 | 2.14 | 2.15 | 2.27 | 2.21 | 2.15 | 2.17
28 | 3.49 | 3.41 | 2.83 | 2.75 | 2.25 | 3.38 | 3.45 | 2.9 | 2.33 | 2.29 | 2.28 | 2.25 | 2.2 | 2.2 | 2.15 | 2.28 | 2.24 | 2.21 | 2.27 | 2.22
32 | 3.26 | 3.61 | 2.8 | 4.07 | 2.49 | 3.52 | 4.16 | 3.36 | 2.51 | 2.47 | 2.27 | 2.25 | 2.26 | 2.35 | 2.29 | 2.27 | 2.3 | 2.27 | 2.25 | 2.37
34 | 3.38 | 4.3 | 2.97 | 4.11 | 2.66 | 3.49 | 4.47 | 3.7 | 2.53 | 2.44 | 2.26 | 2.28 | 2.23 | 2.38 | 2.33 | 2.25 | 2.29 | 2.28 | 2.31 | 2.34
41 | 3.76 | 4.3 | 2.96 | 4.15 | 3.9 | 3.44 | 4.02 | 3.66 | 2.67 | 2.48 | 2.32 | 2.31 | 2.3 | 2.32 | 2.39 | 2.26 | 2.25 | 2.31 | 2.31 | 2.33
45 | 4.02 | 4.12 | 2.95 | 4.27 | 4.04 | 3.56 | 4.5 | 3.66 | 2.77 | 2.53 | 2.34 | 2.33 | 2.25 | 2.38 | 2.37 | 2.23 | 2.35 | 2.36 | 2.28 | 2.34
Supplementary Figure 36b
| Control-L |  |  |  |  | Contorl-R |  |  |  |  | Ce-MSCNV-L |  |  |  |  | Ce-MSCNV-R
25 | 26.4 | 25.8 | 26.4 | 26.1 | 24.8 | 25.2 | 24.8 | 26.2 | 25.9 | 25.4 | 25.1 | 25.6 | 24.4 | 24.5 | 25.2 | 24.7 | 25.8 | 25.2 | 24.4 | 25.3
28 | 26.5 | 28.9 | 25.7 | 25.7 | 27.3 | 26.5 | 27.7 | 25.5 | 26.6 | 26.1 | 25.7 | 25.1 | 25.9 | 24.5 | 25.5 | 25.1 | 25.5 | 25 | 24.3 | 25.5
32 | 27.8 | 29.2 | 25.6 | 28.5 | 27.4 | 30.8 | 29.4 | 25.9 | 28 | 25.8 | 25.8 | 25.5 | 25 | 24.5 | 25.5 | 24.9 | 26.7 | 24.9 | 25.6 | 25.3
34 | 27 | 28.4 | 27.4 | 30.4 | 29.3 | 29.7 | 32.9 | 28.3 | 28.4 | 27.7 | 25.7 | 24.8 | 25.4 | 24.8 | 24.4 | 25.3 | 25.1 | 25.3 | 26.1 | 25.1
41 | 26.7 | 32.9 | 28 | 31.5 | 29.7 | 33.5 | 32.3 | 32.2 | 31.5 | 29.9 | 25.2 | 24.6 | 26.8 | 24.6 | 24.9 | 25.2 | 24.9 | 25.5 | 25.7 | 24.8
45 | 27.4 | 34.6 | 29.8 | 30.2 | 30.4 | 33.6 | 31.4 | 32.1 | 30.3 | 33.5 | 25.6 | 25.1 | 25.7 | 24.1 | 25.4 | 24.7 | 25.7 | 24.6 | 25.7 | 24.8
Supplementary Figure 36d
TNF-α |  |  |  |  | IL-17 |  |  |  |  | MMP 13 |  |  |  |  | COL II
CtrlL | CVL | CtrlR | CVR |  | CtrlL | CVL | CtrlR | CVR |  | CtrlL | CVL | CtrlR | CVR |  | CtrlL | CVL | CtrlR | CVR
1.549244 | 0.102481 | 3.18853 | 0.088 |  | 0.783873 | 0.05827 | 0.452878 | 0.002695 |  | 0.812536 | 0.199214 | 1.059797 | 0.0566388 |  | 1.397262 | 2.324078 | 1.727074 | 3.877796
0.974852 | 0.060715 | 0.354262 | 0.066433 |  | 2.312911 | 0.003948 | 3.576263 | 0.003329 |  | 2.744366 | 0.004973 | 1.999314 | 0.003016 |  | 0.564463 | 3.088468 | 0.149604 | 2.437555
0.398471 | 0.035676 | 0.606302 | 0.073072 |  | 0.711826 | 0.037144 | 0.452915 | 0.022037 |  | 0.472886 | 0.078537 | 1.116826 | 0.058178 |  | 1.073158 | 8.123305 | 1.686006 | 3.988488
0.193081 | 0.06524 | 0.9401501 | 0.190499 |  | 1.100849 | 0.000829 | 0.506745 | 0.011075 |  | 0.593362 | 0.02637 | 0.379836 | 0.07793 |  | 1.248339 | 2.685173 | 1.628718 | 6.187374
0.201951 | 0.013101 | 0.9412591 | 0.00706 |  | 0.548626 | 0.002309 | 1.585031 | 0.004092 |  | 0.857897 | 0.152084 | 0.415047 | 0.006457 |  | 0.804559 | 2.102648 | 0.361149 | 2.698924
2.6824 | 0.014191 | 1.036814 | 0.082984 |  | 0.541915 | 0.004139 | 0.9426167 | 0.002662 |  | 0.518952 | 0.272663 | 1.02918 | 0.014588 |  | 0.912219 | 2.735126 | 0.44745 | 8.115442
[5 empty] | CVL vs. CtrlR |  | * | 0.0285 |  | CtrlL vs. CVL |  | * | 0.0424 |  | CtrlL vs. CVR |  | ** | 0.0062
[5 empty] | CtrlR vs. CVR |  | * | 0.027 |  | CtrlR vs. CVR |  | * | 0.0233 |  | CtrlR vs. CVR |  | ** | 0.0062