## Figure 1
Figure 1c |  |  |  | Figure 1i
MSCNV |  | Ce-MSCNV |  | Ce | MSCNV | Ce-MSCNV
Diameter (nm) | Number (Percent) | Diameter (nm) | Number (Percent) | 44.8436 | 12.2743 | 74.5804
68.06 | 4.2 | 78.82 | 7.4 | 48.2017 | 14.0378 | 75.2778
78.82 | 14.6 | 91.28 | 22.7 | 47.9694 | 13.6423 | 75.333
91.28 | 22 | 105.7 | 27.8 | 49.9808 | 20.6173 | 76.3042
105.7 | 20.6 | 122.4 | 19.3
122.4 | 14.8 | 141.8 | 9.6 | Figure 1j
141.8 | 9.2 | 164.2 | 3.9 | Ce | MSCNV | Ce-MSCNV
164.2 | 5.5 | 190.1 | 1.5 | 51.298 | 2.991 | 53.9899
190.1 | 3.3 | 220.2 | 0.8 | 51.142 | 3.074 | 53.6267
220.2 | 2 | 255 | 0.8 | 51.026 | 3.539 | 52.987
255 | 1.2 | 295.3 | 0.8
295.3 | 0.8 | 342 | 0.8
342 | 0.6 | 396.1 | 0.8
396.1 | 0.4 | 458.7 | 0.7
458.7 | 0.3 | 531.2 | 0.6
531.2 | 0.2 | 615.1 | 0.6
615.1 | 0.2 | 712.4 | 0.6
712.4 | 0.1 | 825 | 0.5
825 | 0.1 | 955.4 | 0.3
|  | 1106 | 0.2
|  | 1281 | 0.1
Figure 1e
MSCNV | Ce | Ce-MSCNV
-39.2 | -15.1 | -21.9
-37.6 | -15.1 | -22.4
-37.7 | -16.2 | -21.7
Figure 1g
| Cy5 | DiI
Distance (μm) | Fluorescence intensity
0 | 1989 | 0
0.025 | 2724 | 418
0.05 | 3856 | 1074
0.075 | 5431 | 2067
0.1 | 7365 | 3543
0.125 | 9474 | 5567
0.15 | 11547 | 8020
0.175 | 13411 | 10590
0.2 | 14952 | 12865
0.225 | 16092 | 14493
0.25 | 16766 | 15309
0.275 | 16906 | 15356
0.3 | 16450 | 14791
0.325 | 15383 | 13772
0.35 | 13770 | 12399
0.375 | 11778 | 10730
0.4 | 9649 | 8846
0.425 | 7646 | 6882
0.45 | 5961 | 5009