## Sheet1
Figure 2b
Polymer - ion | temperature | 1000/temperature | diffusion /m^2s^{-1} | diffusion std /m^2s^{-1}
PDMS - Na: | 330 | 3.03 | 3.417035e-12 | 3.742599e-13
PDMS - Na: | 370 | 2.7 | 5.455043e-12 | 3.178641e-12
PDMS - Na: | 410 | 2.44 | 5.549792e-12 | 3.231415e-12
PDMS - Na: | 450 | 2.22 | 1.93047e-11 | 3.084295e-12
PFPE - Na: | 330 | 3.03 | 1.808527e-13 | 2.846481e-14
PFPE - Na: | 370 | 2.7 | 2.210753e-12 | 2.811585e-13
PFPE - Na: | 410 | 2.44 | 4.122017e-12 | 2.385895e-12
PFPE - Na: | 450 | 2.22 | 4.991531e-12 | 1.713748e-12
PHFIPA - Na: | 330 | 3.03 | 7.150201e-15 | 2.023916e-15
PHFIPA - Na: | 370 | 2.7 | 4.222699e-14 | 1.898146e-14
PHFIPA - Na: | 410 | 2.44 | 1.204654e-13 | 8.332159e-14
PHFIPA - Na: | 450 | 2.22 | 2.330828e-13 | 7.988085e-14
H-SEBS - Na: | 330 | 3.03 | 1.226453e-13 | 6.927618e-14
H-SEBS - Na: | 370 | 2.7 | 2.380337e-13 | 3.841282e-14
H-SEBS - Na: | 410 | 2.44 | 6.247779e-13 | 1.830221e-13
H-SEBS - Na: | 450 | 2.22 | 1.320689e-12 | 9.024191e-13
PDMS - Cl: | 330 | 3.03 | 3.419689e-12 | 3.702858e-13
PDMS - Cl: | 370 | 2.7 | 5.4956e-12 | 3.146409e-12
PDMS - Cl: | 410 | 2.44 | 5.562232e-12 | 3.237941e-12
PDMS - Cl: | 450 | 2.22 | 1.929841e-11 | 3.081375e-12
PFPE - Cl: | 330 | 3.03 | 1.577061e-13 | 2.605758e-14
PFPE - Cl: | 370 | 2.7 | 1.999501e-12 | 5.415116e-13
PFPE - Cl: | 410 | 2.44 | 3.865341e-12 | 2.630462e-12
PFPE - Cl: | 450 | 2.22 | 4.988756e-12 | 1.720109e-12
PHFIPA - Cl: | 330 | 3.03 | 6.427994e-15 | 8.558043e-18
PHFIPA - Cl: | 370 | 2.7 | 6.028628e-14 | 4.031255e-14
PHFIPA - Cl: | 410 | 2.44 | 9.015525e-14 | 3.625087e-14
PHFIPA - Cl: | 450 | 2.22 | 2.265383e-13 | 9.312e-14
H-SEBS - Cl: | 330 | 3.03 | 9.450427e-14 | 5.547695e-14
H-SEBS - Cl: | 370 | 2.7 | 2.667652e-13 | 2.41822e-14
H-SEBS - Cl: | 410 | 2.44 | 6.280627e-13 | 1.843312e-13
H-SEBS - Cl: | 450 | 2.22 | 1.325328e-12 | 9.056486e-13
PDMS - W: | 330 | 3.03 | 4.156202e-11 | 1.308575e-11
PDMS - W: | 370 | 2.7 | 6.031949e-11 | 2.171872e-11
PDMS - W: | 410 | 2.44 | 2.816378e-10 | 1.372872e-10
PDMS - W: | 450 | 2.22 | 9.991242e-10 | 3.744479e-10
PFPE - W: | 330 | 3.03 | 2.9421e-12 | 8.725837e-13
PFPE - W: | 370 | 2.7 | 1.55836e-11 | 3.422074e-12
PFPE - W: | 410 | 2.44 | 8.592825e-11 | 8.502249e-12
PFPE - W: | 450 | 2.22 | 1.832384e-10 | 4.616258e-11
PHFIPA - W: | 330 | 3.03 | 3.636211e-12 | 1.346057e-12
PHFIPA - W: | 370 | 2.7 | 2.632797e-11 | 1.541477e-11
PHFIPA - W: | 410 | 2.44 | 6.981881e-11 | 1.973228e-11
PHFIPA - W: | 450 | 2.22 | 3.093633e-10 | 1.612692e-10
H-SEBS - W: | 330 | 3.03 | 5.187441e-12 | 3.802575e-12
H-SEBS - W: | 370 | 2.7 | 1.229148e-11 | 6.765621e-12
H-SEBS - W: | 410 | 2.44 | 6.358537e-11 | 3.813543e-11
H-SEBS - W: | 450 | 2.22 | 2.805081e-10 | 1.376611e-10
Figure 2d
Normalized impedance modulus at 1 Hz (Ohm.m)
SU-8 | PFPE-DMA | poly(HFIPA) | poly(PFHEA) | H-SEBS | PDMS | T-test SU-8 VS PFPE-DMA | T-test SU-8 VS PHFIPA | T-test SU-8 VS PPFHEA | T-test SU-8 VS H-SEBS | T-test SU-8 VS PDMS
2110464250.7 | 2353986674.2 | 909982415.3 | 475698738.8 | 2187348.59 | 23485564.32 | 0.1245197 | 1.564254e-05 | 0.0001068134 | 4.010224e-09 | 1.00101e-11
2153099003.7 | 1911102585.3 | 821691888.9 | 885792502.5 | 2652790.78 | 1517270.45
2329227988.3 | 1900885684.3 | 754004608.0 | 807852363.7 | 251291616.5 | 11909101.59
2383822968.8 | 1841831940.1 | 1136896684.6 | 1167701935.3 | 6573868.31 | 1943681.05
|  |  |  | 5297878.57 | 3751958.27
|  |  |  | 18753874.27 | 262146461.6
|  |  |  | 136457685.2 | 13727738.57
|  |  |  | 292758828.1 | 14143601.13
426947033.1
167746319.4
14486917.94
1053983956.0
Figure 2e
Ions concentration desorbed per volume of polymer as a function of normalized time
| PDMS |  | H-SEBS |  | PFPE-DMA |  | SU-8
| time (hours/um^2) | Ions desorbed per volume of polymer (mol/L) | time (hours/um^2) | Ions desorbed per volume of polymer (mol/L) | time (hours/um^2) | Ions desorbed per volume of polymer (mol/L) | time (hours/um^2) | Ions desorbed per volume of polymer (mol/L)
37 ℃
| 0 | 0 | 0 | 0 | 0 | 0 | 0 | 0
| 0.082 | 0.024 | 0.549 | 0.084 | 0.714 | 0.021 | 0.889 | 0.115
| 0.249 | 0.036 | 1.676 | 0.1 | 2.18 | 0.048 | 2.713 | 0.162
| 0.599 | 0.044 | 4.026 | 0.106 | 5.235 | 0.069 | 6.516 | 0.1986
| 1.198 | 0.049 | 8.053 | 0.11 | 10.47 | 0.089 | 13.032 | 0.2195
| 3.023 | 0.055 | 20.315 | 0.112 | 26.413 | 0.11 | 32.875 | 0.2457
| 4.629 | 0.055 | 31.113 | 0.112 | 40.452 | 0.119 | 50.349 | 0.2561
| 6.3991 | 0.0553 | 43.0095 | 0.1115 | 55.919 | 0.1207 | 69.6006 | 0.2561
4 ℃
| 0 | 0 | 0 | 0 | 0 | 0 | 0 | 0
| 0.0916 | 0.0074 | 0.6161 | 0.0784 | 0.6 | 0.0006 | 0.734 | 0.0107
| 0.26 | 0.0121 | 1.7478 | 0.0984 | 1.702 | 0.0041 | 2.082 | 0.016
| 0.5881 | 0.0211 | 3.9532 | 0.1062 | 3.8495 | 0.0069 | 4.7092 | 0.0227
| 1.3252 | 0.0314 | 8.9069 | 0.109 | 8.6734 | 0.0124 | 10.6103 | 0.0312
| 2.0354 | 0.0362 | 13.6806 | 0.1095 | 13.3221 | 0.0172 | 16.2969 | 0.0374
| 3.1954 | 0.0423 | 21.4773 | 0.1095 | 20.9143 | 0.0193 | 25.5846 | 0.0428
| 4.6291 | 0.0458 | 31.1132 | 0.1095 | 30.2977 | 0.0276 | 37.0633 | 0.0441
| 6.6483 | 0.0471 | 44.6841 | 0.1095 | 43.5129 | 0.0293 | 53.2295 | 0.0454
| 9.5306 | 0.0477 |  |  | 62.3777 | 0.0296 | 76.3069 | 0.0459
| 10.8921 | 0.0477
65 ℃
| 0 | 0 | 0 | 0 | 0 | 0 | 0 | 0
| 0.1089 | 0.0451 | 0.732 | 0.1151 | 0.9518 | 0.2092 | 1.5241 | 0.4966
| 0.599 | 0.0628 | 4.0264 | 0.1337 | 5.2349 | 0.2456 | 8.3828 | 0.5907
| 2.0558 | 0.0779 | 13.8179 | 0.1337 | 17.9654 | 0.2428 | 28.7684 | 0.596
| 5.2282 | 0.0802 | 35.1396 | 0.1337 | 45.687 | 0.2456 | 73.1595 | 0.596
| 8.1691 | 0.0802
Figure 2f
EEC measurements | Ionic conducitvity in 1x PBS (nS/m)
PDMS | 52.95
H-SEBS | 7.62
PFPE | 0.63
SU-8 | 1.62
EIS measurements | Ionic conducitvity in 1x PBS (nS/m)
| mean | S.D.
PDMS | 44.5 | 2.68
H-SEBS | 9.44 | 0.7
| Samples |  |  |  | mean | S.D.
PFPE | 2.2 | 3.04 | 2.1 | 1.1 | 2.11 | 0.79
SU-8 | 0.15 | 0.02 | 0.66 | 0.42 | 0.31 | 0.29
Figure 2g | LOG10[Modulus(Normalized impedance)]
t/H2(days/μm2) | PFPE-DMA 1 kHz |  |  |  | PFPE-DMA 1 Hz |  |  |  | SU-8 1 kHz |  |  |  | SU-8 1 Hz
0 | 6.71 | 6.72 | 6.79 | 6.79 | 9.57 | 9.65 | 9.7 | 9.73 | 6.83 | 6.83 | 6.83 | 6.82 | 9.6 | 9.6 | 9.6 | 9.58
3 | 6.71 | 6.72 | 6.79 | 6.79 | 9.55 | 9.6 | 9.67 | 9.72
35 | 6.65 | 6.65 | 6.7 | 6.7 | 9.45 | 9.46 | 9.55 | 9.55 | 6.83 | 6.83 | 6.83 | 6.82 | 9.6 | 9.6 | 9.6 | 9.59
61 | 6.6 | 6.62 | 6.63 | 6.64 | 9.3 | 9.32 | 9.38 | 9.45
92 | 6.45 | 6.45 | 6.58 | 6.5 | 9 | 9.01 | 8.8 | 8.8
98 | [8 empty] | 6.83 | 6.83 | 6.83 | 6.83 | 9.65 | 9.69 | 9.65 | 9.61
186 | 6.55 | 6.55 | 6.33 | 6.33 | 9.2 | 9.21 | 8.65 | 8.65
267 | 6.52 | 6.52 | 6.29 | 6.28 | 9.14 | 9.14 | 8.57 | 8.57
179 | [8 empty] | 6.83 | 6.84 | 6.79 | 6.8 | 9.65 | 9.59 | 9.55 | 9.61
365 | 6.48 | 6.49 | 6.31 | 6.32 | 9.17 | 9.15 | 8.5 | 8.51
283 | [8 empty] | 6.82 | 6.83 | 6.79 | 6.78 | 9.57 | 9.49 | 9.5 | 9.47
457 | 6.51 | 6.59 | 6.36 | 6.35 | 9.19 | 9.2 | 8.73 | 8.71
366 | [8 empty] | 6.81 | 6.82 | 6.8 | 6.81 | 9.28 | 9.22 | 9.49 | 9.48
503 | 6.55 | 6.59 | 6.44 | 6.43 | 9.21 | 9.25 | 8.84 | 8.84
503 | [8 empty] | 6.8 | 6.81 | 6.82 | 6.81 | 9.11 | 9.05 | 9.45 | 9.44
Figure 2h
PFPE-DMA |  | SU-8 |  | PDMS |  | H-SEBS |  | Polyimide
stretch | stress (MPa) | stretch | stress (MPa) | stretch | stress (MPa) | stretch | stress (MPa) | stretch | stress (MPa)
1.000804 | -0.001271084 | 1 | 8.5e-07 | 1.00510209 | 0.01308955476 | 1.003604226 | 2.5e-05 | 1.000662039 | 0.000884676059
1.006053 | 0.004759036 | 1.002929688 | 6.310546875 | 1.022057326 | 0.03926799648 | 1.0301 | 3 | 1.003 | 5.506702239
1.011297 | 0.009819277 | 1.00390775 | 8.4140625 | 1.027709071 | 0.0654464382 | 1.039975643 | 4.072605046 | 1.004289437 | 7.654452647
1.016561 | 0.01523494 | 1.005859276 | 12.62109375 | 1.039012561 | 0.07853565907 | 1.069072776 | 5.689823585 | 1.005578118 | 10.5052783
1.021849 | 0.02003012 | 1.006835839 | 14.72460938 | 1.044664306 | 0.1308925425 | 1.08 | 6 | 1.006007679 | 11.77659244
1.027117 | 0.02453614 | 1.008789163 | 18.93164063 | 1.078574777 | 0.183249426 | 1.112718475 | 7.379726103 | 1.008799821 | 21.41546513
1.032368 | 0.02886145 | 1.009765435 | 21.03515625 | 1.112485248 | 0.1963386468 | 1.160728745 | 8.099297498 | 1.009551551 | 23.72405604
1.037609 | 0.03436747 | 1.0117287 | 25.2421875 | 1.123788739 | 0.2094278677 | 1.261113854 | 9.865518194 | 1.011162403 | 27.81826545
1.042859 | 0.0399759 | 1.012695513 | 27.34570313 | 1.129440484 | 0.2225170885 | 1.336402686 | 10.59599219 | 1.011806743 | 29.40162942
1.04814 | 0.04340964 | 1.015725 | 4.26e-06 | 1.146395719 | 0.2486955303 | 1.532808334 | 11.52271292 | 1.013739765 | 35.23811708
1.053431 | 0.048 |  |  | 1.157699209 | 0.2879631929 | 1.658289721 | 12.17686873 | 1.015028446 | 38.9364855
1.058705 | 0.05386145 |  |  | 1.19160968 | 0.3010524137 | 1.794682532 | 12.61297261 | 1.015801654 | 42.01075424
1.063978 | 0.0576988 |  |  | 1.197261426 | 0.3403200763 | 1.850330799 | 12.78741416 | 1.016869418 | 43.98872092
1.06924 | 0.06192771 |  |  | 1.225520151 | 0.3534092972 | 1.925619631 | 13.15810245 | 1.018560386 | 46.26901454
1.074486 | 0.06548795 |  |  | 1.236823642 | 0.366498518 | 2.05655673 | 13.92128424 | 1.020326356 | 50.59019847
1.079718 | 0.07246988 |  |  | 1.248127132 | 0.3795877389 | 2.176582403 | 14.24836214 | 1.021729587 | 54.00733679
1.084979 | 0.07548795 |  |  | 1.259430622 | 0.3926769598 | 2.312975215 | 14.84800497 | 1.024417407 | 60.13606159
1.09027 | 0.07873494 |  |  | 1.265082367 | 0.4057661806 | 2.372988052 | 15.14782639 | 1.025337893 | 62.26592555
1.095535 | 0.08473494 |  |  | 1.270734113 | 0.4450338432 | 2.449368026 | 15.4476478 | 1.026197014 | 64.10850553
1.100795 | 0.08716265 |  |  | 1.304644583 | 0.4581230641 | 2.503925151 | 15.50216079 | 1.027056135 | 65.86523052
1.106038 | 0.09246386 |  |  | 1.310296329 | 0.5104799475 | 2.579213982 | 15.88375168 | 1.027986849 | 67.65662772
1.111281 | 0.09793373 |  |  | 1.35551029 | 0.5235691684 | 2.771255061 | 17.10484253 | 1.030564211 | 72.43368693
1.116549 | 0.101259 |  |  | 1.361162035 | 0.5366583892 | 2.83672361 | 17.41011524 | 1.031423331 | 74.01319844
1.121844 | 0.1063614 |  |  | 1.372465525 | 0.5497476101 | 2.967660709 | 18.13695503 | 1.033069979 | 77.16836899
1.127125 | 0.1088193 |  |  | 1.383769016 | 0.562836831 | 3.10405352 | 18.93647881 | 1.034910952 | 80.21291871
1.132388 | 0.1136566 |  |  | 1.389420761 | 0.6021044935 | 3.164066357 | 19.2998987 | 1.036148495 | 81.89149366
1.13767 | 0.1175181 |  |  | 1.417679487 | 0.6151937144 | 3.225170337 | 19.54702423 | 1.037007616 | 83.37469349
1.142915 | 0.120747 |  |  | 1.428982977 | 0.6675505979 | 3.364836575 | 20.55006315 | 1.038869044 | 86.58187235
1.148146 | 0.1264036 |  |  | 1.462893448 | 0.6806398187 | 3.491409104 | 21.62578604 | 1.041231626 | 89.86610055
1.153405 | 0.1293855 |  |  | 1.468545193 | 0.6937290396 | 3.551421941 | 21.93469295 | 1.042520306 | 91.40708739
1.158679 | 0.134259 |  |  | 1.479848683 | 0.7068182604 | 3.687814753 | 22.97043966 | 1.045281766 | 94.34596944
1.163952 | 0.1383373 |  |  | 1.485500428 | 0.7199074813 | 3.758739015 | 23.67910845 | 1.046631812 | 95.84843161
1.169215 | 0.1409578 |  |  | 1.496803919 | 0.7329967022 | 3.889676113 | 24.5513162 | 1.049983917 | 98.11038015
1.174478 | 0.1446145 |  |  | 1.502455664 | 0.7853535856 | 3.94968895 | 25.04193306 | 1.050252392 | 95.9144739
1.179712 | 0.1490783 |  |  | 1.54201788 | 0.8507996899 | 4.080626049 | 26.13219275 | 1.050252392 | 0.06509246105
1.184964 | 0.1528494 |  |  | 1.575928351 | 0.8769781316 | 4.211563148 | 27.3859914
1.190255 | 0.1567771 |  |  | 1.587231841 | 0.8900673525 | 4.320677397 | 28.31271213
1.195538 | 0.1600904 |  |  | 1.592883586 | 0.9031565734 | 4.386145946 | 28.8
1.200813 | 0.1642289 |  |  | 1.604187077 | 0.9162457942 | 4.451614496 | 29.76639172
1.206089 | 0.1677289 |  |  | 1.609838822 | 0.9293350151 | 4.512718475 | 30.31878996
1.211345 | 0.1712651 |  |  | 1.621142312 | 1.00787034 | 4.626197294 | 31.5834912
1.216578 | 0.1752711 |  |  | 1.655052783 | 1.073316445 | 4.739676113 | 32.9790236
1.221828 | 0.1798434 |  |  | 1.683311509 | 1.086405665 | 4.752 | 33.102598
1.227096 | 0.1849518 |  |  | 1.688963254 | 1.099494886 | 4.778957243 | 33.4
1.232364 | 0.1877289 |  |  | 1.694614999 | 1.112584107 | 4.844425792 | 34
1.237641 | 0.1897711 |  |  | 1.700266744 | 1.125673328 | 4.892436062 | 34.6
1.242899 | 0.1931807 |  |  | 1.705918489 | 1.138762549 | 4.957904611 | 35.2
1.248146 | 0.197747 |  |  | 1.711570235 | 1.15185177 | 4.98 | 35.8
1.253389 | 0.2028313 |  |  | 1.722873725 | 1.164940991 | 5.08011257 | 37.20923119
1.25866 | 0.2055783 |  |  | 1.72852547 | 1.243476316 | 5.14558112 | 37.86338701
1.263951 | 0.2077771 |  |  | 1.762435941 | 1.256565537 | 5.193591389 | 38.61566619
1.269226 | 0.2123434 |  |  | 1.768087686 | 1.335100862 | 5.237237089 | 39.287993
1.274505 | 0.2156205 |  |  | 1.801998157 | 1.348190083 | 5.346351338 | 40.3328252
1.279772 | 0.2181988 |  |  | 1.807649902 | 1.361279304 | 5.394361608 | 41.0469453
1.285015 | 0.224253 |  |  | 1.813301647 | 1.374368524 | 5.455465587 | 41.88644526
1.290254 | 0.2263373 |  |  | 1.818953393 | 1.387457745 | 5.475 | 42.2
1.295505 | 0.2301084 |  |  | 1.824605138 | 1.400546966 | 5.499111287 | 42.54060107
1.300781 | 0.2334699 |  |  | 1.830256883 | 1.413636187 | 5.547121556 | 43.22746468
1.306068 | 0.2360361 |  |  | 1.835908628 | 1.426725408 | 5.603860966 | 44.03425685
1.311324 | 0.2399337 |  |  | 1.841560373 | 1.505260733 | 5.656235805 | 44.75382824
1.316572 | 0.2440542 |  |  | 1.881122589 | 1.583796058 | 5.760985484 | 46.301997
1.321815 | 0.2461506 |  |  | 1.90372957 | 1.6099745 | 5.826454034 | 47.06517878
1.32707 | 0.2526084 |  |  | 1.909381315 | 1.623063721 | 5.874464303 | 47.80655537
1.332358 | 0.2546988 |  |  | 1.91503306 | 1.649242162 | 5.935568283 | 48.37349041
1.337645 | 0.2586807 |  |  | 1.920684805 | 1.662331383 | 5.945 | 0.125658
1.342923 | 0.261741 |  |  | 1.92633655 | 1.688509825
1.348186 | 0.2633614 |  |  | 1.937640041 | 1.753955929
1.35345 | 0.2670723 |  |  | 1.954595276 | 1.76704515
1.358683 | 0.2727048 |  |  | 1.960247021 | 1.858669696
1.363926 | 0.276012 |  |  | 1.988505747 | 1.871758917
1.369201 | 0.2793976 |  |  | 1.994157492 | 1.897937359
1.374478 | 0.281488 |  |  | 1.999809237 | 1.91102658
1.379744 | 0.2857108 |  |  | 2.005460983 | 1.937205021
1.384995 | 0.2887651 |  |  | 2.011112728 | 1.950294242
1.390249 | 0.2933072 |  |  | 2.016764473 | 2.028829567
1.395493 | 0.2969096 |  |  | 2.039371454 | 2.120454114
1.400764 | 0.2996506 |  |  | 2.056326689 | 2.133543334
1.406064 | 0.3019819 |  |  | 2.061978434 | 2.159721776
1.411332 | 0.3067349 |  |  | 2.067630179 | 2.185900218
1.416606 | 0.3095602 |  |  | 2.073281924 | 2.21207866
1.421881 | 0.3128012 |  |  | 2.084585415 | 2.290613985
1.427118 | 0.3165301 |  |  | 2.107192395 | 2.36914931
1.432347 | 0.3210301 |  |  | 2.124147631 | 2.395327752
1.437615 | 0.3242169 |  |  | 2.129799376 | 2.421506193
1.442896 | 0.3269518 |  |  | 2.135451121 | 2.434595414
1.448162 | 0.3296867 |  |  | 2.141102866 | 2.460773856
1.453424 | 0.3320301 |  |  | 2.146754611 | 2.473863077
1.458677 | 0.3376687 |  |  | 2.152406357 | 2.565487623
1.463919 | 0.3421627 |  |  | 2.175013337 | 2.644022948
1.469185 | 0.3449036 |  |  | 2.186316828 | 2.683290611
1.474471 | 0.3473133 |  |  | 2.191968573 | 2.709469052
1.47975 | 0.350753 |  |  | 2.197620318 | 2.735647494
1.485023 | 0.3562229 |  |  | 2.208923808 | 2.82727204
1.490303 | 0.3583675 |  |  | 2.220227298 | 2.918896586
1.495549 | 0.3612892 |  |  | 2.237182534 | 2.931985807
1.500779 | 0.3661747 |  |  | 2.242834279 | 2.958164249
1.506034 | 0.3694277 |  |  | 2.248486024 | 2.97125347
1.511306 | 0.3718072 |  |  | 2.254137769 | 2.997431911
1.516581 | 0.3753072 |  |  | 2.26544126 | 3.075967236
1.521858 | 0.3785361 |  |  | 2.27674475 | 3.089056457
1.527106 | 0.3813313 |  |  | 2.282396495 | 3.180681003
1.532341 | 0.3869759 |  |  | 2.299351731 | 3.219948666
1.537598 | 0.3904458 |  |  | 2.305003476 | 3.233037887
1.542882 | 0.3939578 |  |  | 2.310655221 | 3.272305549
1.548167 | 0.3951024 |  |  | 2.316306966 | 3.337751654
1.553442 | 0.4006928 |  |  | 2.327610456 | 3.350840875
1.558722 | 0.4020602 |  |  | 2.333262202 | 3.468643862
1.563977 | 0.4056325 |  |  | 2.350217437 | 3.481733083
1.569213 | 0.4097108 |  |  | 2.355869182 | 3.521000746
1.574457 | 0.4146145 |  |  | 2.361520927 | 3.534089967
1.579724 | 0.4177831 |  |  | 2.367172672 | 3.612625292
1.585006 | 0.4203855 |  |  | 2.384127908 | 3.691160617
1.590276 | 0.422753 |  |  | 2.395431398 | 3.699492
1.595533 | 0.4277651 |  |  | 2.406734889 | 3.769695942
1.600772 | 0.4311506 |  |  | 2.412386634 | 3.795874384
1.606026 | 0.4365241 |  |  | 2.423690124 | 3.88749893
1.611289 | 0.4401084 |  |  | 2.434993614 | 3.848231267
1.616576 | 0.4417892 |  |  | 2.440645359 | 0.05235721734
1.621858 | 0.4459096
1.627133 | 0.4493675
1.632401 | 0.4513253
1.637651 | 0.4566506
1.642887 | 0.4599699
1.648138 | 0.4643675
1.653414 | 0.4669518
1.658697 | 0.4701566
1.663952 | 0.4749578
1.669201 | 0.477
1.674454 | 0.4819639
1.679704 | 0.4854819
1.684993 | 0.4882048
1.690273 | 0.4919398
1.695553 | 0.4967289
1.700822 | 0.4999398
1.706085 | 0.5026566
1.711319 | 0.506006
1.716556 | 0.5122349
1.721829 | 0.5156084
1.727107 | 0.5178916
1.732379 | 0.5209337
1.737637 | 0.5245361
1.742878 | 0.5297771
1.748122 | 0.5345
1.753397 | 0.5379036
1.758692 | 0.5416024
1.763967 | 0.544741
1.769237 | 0.548241
1.774515 | 0.5513313
1.779748 | 0.5552048
1.784983 | 0.561741
1.790244 | 0.5641566
1.795524 | 0.5667169
1.800801 | 0.5728675
1.806062 | 0.5758976
1.81131 | 0.5794398
1.816549 | 0.5830843
1.821813 | 0.5866988
1.827102 | 0.5908434
1.832383 | 0.5954157
1.837658 | 0.6002831
1.842927 | 0.6023554
1.848185 | 0.6053373
1.853417 | 0.610747
1.858665 | 0.6148133
1.863936 | 0.6199398
1.869214 | 0.6222711
1.874488 | 0.6264699
1.879737 | 0.6304578
1.884972 | 0.6344518
1.890236 | 0.6387048
1.895513 | 0.6432892
1.900798 | 0.6472289
1.906073 | 0.6512952
1.911352 | 0.6555301
1.916612 | 0.658494
1.921855 | 0.6636687
1.927091 | 0.6674699
1.932347 | 0.6722349
1.937631 | 0.6751265
1.942903 | 0.6798373
1.948166 | 0.6841145
1.953411 | 0.6877892
1.958654 | 0.6920783
1.963919 | 0.6966145
1.969206 | 0.7005904
1.974496 | 0.7060904
1.979765 | 0.7095843
1.985035 | 0.7138012
1.990289 | 0.7172831
1.995517 | 0.7221506
2.000766 | 0.7277892
2.006044 | 0.7306867
2.01132 | 0.7348494
2.016592 | 0.7398012
2.021835 | 0.7430964
2.027087 | 0.7485723
2.032332 | 0.7529819
2.037618 | 0.7574819
2.042916 | 0.761506
2.04818 | 0.7655
2.053455 | 0.7713494
2.058712 | 0.7735
2.063956 | 0.7783554
2.069192 | 0.7842289
2.074457 | 0.7881205
2.079742 | 0.793506
2.085008 | 0.7983253
2.09027 | 0.8016627
2.095512 | 0.8069337
2.100752 | 0.8108554
2.106033 | 0.8151807
2.111323 | 0.8203193
2.116596 | 0.8244458
2.121866 | 0.8305
2.127147 | 0.8330241
2.132385 | 0.8387108
2.137623 | 0.8443855
2.142882 | 0.8491627
2.148143 | 0.8535241
2.153428 | 0.857512
2.15869 | 0.8611988
2.163945 | 0.867494
2.169183 | 0.8723012
2.17444 | 0.8777892
2.179732 | 0.881759
2.185009 | 0.8855904
2.19029 | 0.8912831
2.195564 | 0.8934699
2.200818 | 0.900259
2.206055 | 0.9065663
2.211296 | 0.9098012
2.216562 | 0.9152892
2.221843 | 0.9198133
2.227116 | 0.9247048
2.232371 | 0.9288795
2.237609 | 0.9348614
2.242867 | 0.9406386
2.248138 | 0.9457831
2.253425 | 0.9504759
2.258712 | 0.9556386
2.263981 | 0.9599157
2.269247 | 0.9650843
2.274482 | 0.9705422
2.279727 | 0.9754157
2.284982 | 0.9823253
2.290259 | 0.9860241
2.295537 | 0.9913795
2.300792 | 0.996012
2.306045 | 1.001542
2.311288 | 1.00797
2.316545 | 1.014295
2.321838 | 1.017855
2.327126 | 1.023151
2.332396 | 1.028048
2.337663 | 1.032873
2.342924 | 1.037277
2.348149 | 1.045373
2.353403 | 1.052205
2.358678 | 1.056187
2.363943 | 1.060482
2.36922 | 1.066331
2.374469 | 1.070157
2.379717 | 1.079096
2.384968 | 1.083301
2.390242 | 1.088602
2.395541 | 1.094428
2.400806 | 1.099928
2.406091 | 1.105771
2.411356 | 1.11041
2.416587 | 1.116012
2.421826 | 1.122729
2.427087 | 1.128386
2.432362 | 1.133235
2.437638 | 1.139
2.442899 | 1.144398
2.448145 | 1.150801
2.453385 | 1.155994
2.458662 | 1.162036
2.463948 | 1.167518
2.469224 | 1.173904
2.474509 | 1.180572
2.479777 | 1.184524
2.485019 | 1.190753
2.490251 | 1.198018
2.495513 | 1.202964
2.500779 | 1.208645
2.506056 | 1.214849
2.511327 | 1.220373
2.516571 | 1.227223
2.521815 | 1.234199
2.52708 | 1.238994
2.532355 | 1.246
2.537643 | 1.251398
2.542921 | 1.259434
2.548198 | 1.261711
2.553447 | 1.26953
2.558688 | 1.276506
2.563926 | 1.283145
2.569197 | 1.288319
2.574479 | 1.294482
2.57974 | 1.301265
2.585004 | 1.307054
2.590242 | 1.313181
2.595499 | 1.32053
2.600766 | 0.002566265
2.60605 | 0.002584337
2.611345 | 0.002222892
2.616604 | 0.001783133
Figure 2i
Material | Mean time to decrease impedance by 50% at 1kHz in physiological conditions (days/um^2) | Elastic modulus (Pa)
PFPE-DMA | Higher than 500 | 500000
PDMS | 0.12 | 2000000
H-SEBS | 0.23 | 20000000
SU-8 | Higher than 500 | 2150000000
Polyimide | 5 | 2300000000