## Sheet1
Figure 3f
Impedance at 1kHz (kOhm)
Pristine electrode | Coated by Pt black |  | Pristine electrode | Coated by PEDOT:PSS
643 | 36 |  | 1265 | 69
913 | 105 |  | 1165 | 96
788 | 34 |  | 1262 | 69
922 | 92 |  | 797 | 57
836 | 31 |  | 1240 | 68
939 | 88 |  | 235 | 13
862 | 31 |  | 1122 | 47
955 | 84 |  | 1136 | 61
882 | 37 |  | 1153 | 53
977 | 73 |  | 1124 | 58
897 | 31 |  | 594 | 29
975 | 60 |  | 1298 | 48
915 | 31 |  | 869 | 21
989 | 55 |  | 210 | 34
952 | 30 |  | 433 | 13
993 | 49 |  | 1577 | 35
935 | 26 |  | 484 | 11
988 | 46 |  | 1385 | 32
915 | 28 |  | 558 | 12
999 | 42 |  | 1211 | 30
915 | 28 |  | 547 | 12
1001 | 41 |  | 1249 | 31
968 | 28 |  | 183 | 7
998 | 38 |  | 1537 | 39
978 | 28 |  | 1598 | 55
996 | 35 |  | 1777 | 96
998 | 28 |  | 1455 | 120
924 | 33 |  | 1640 | 90
926 | 28 |  | 1397 | 117
936 | 33 |  | 1465 | 176
925 | 28 |  | 1527 | 135
955 | 32 |  | 1562 | 118
Figure 3g
Reference | Elastic Modulus (Pa) | Electrode Density per cross-sectional area (µm^-2)
2019 Neuralink An integrated Brain-Machine Interface Platform with Thousands of Channels - annotated | 4000000000 | 0.0761904762
2021 Steinmetz Neuropixal 20 - annotated | 62000000000 | 0.761904762
This work | 500000 | 0.0222222222
This work | 500000 | 0.0761904762
2021 Tringides Viscoelastic surface electrode arrays to interface with viscoelastic tissues - annotated | 900000 | 5.33333333e-06
2019 Chung High-Density, Long-Lasting, and Multi-region Electrophysiological Recordings Using Polymer Electrode Arrays - annotated | 4000000000 | 0.0142857143
2020 Yuk 3D printing of conducting polymers - annotated | 1100000 | 7.69230769e-05
2019 Vachicouras Microstructured thin-film electrode technology enables proof of concept of scalable, soft auditory brainstem implants - annotated | 3000000 | 1.28571429e-05
2019 Guan Elastocapilalry self-assembled neurotassels for stable neural activity recording - annotated | 4000000000 | 0.0171012055
2019 Guan Elastocapilalry self-assembled neurotassels for stable neural activity recording - annotated | 4000000000 | 0.034202411
2019 Yang Bioinspired Neuronlike electronics - annotated | 2000000000 | 0.00888888889
2015 Liu Syringe-injectable electronics | 2000000000 | 0.00888888889
2015 Minev Electronic dura mater for long-term multimodal neural interfaces - annotated | 1200000 | 1.94444444e-05
2017 Luan Ultraflexible nanoelectronic probes form reliable, glial scar–free neural integration - annotated | 2000000000 | 0.16
2017 Luan Ultraflexible nanoelectronic probes form reliable, glial scar–free neural integration - annotated | 2000000000 | 0.267