## Sheet1
Source data for Fig. 2a |  |  |  |  | Source data for Fig. 2c |  |  |  | Source data for Fig. 2e |  |  |  |  | Source data for Fig. 2f
| Capacitance (µF/cm2) | [5 empty] | Impedance (kΩ) |  |  | Modulus (Ω) |  | Phase (˚) |  |  | Transmission (%)
Voltage (V) | id-DLG | DLG | SLG | EDL |  | Channel | W/O PtNP | W PtNP | Frequency (Hz) | Measured | Model | Measured | Model | Wavelength (nm) | PC | PC/SiO2/PC | PC/Gr/SiO2/PC | PC/Gr/PtNP
-0.4 | 1.32411e-05 | 1.079308e-05 | 9.770824e-06 | 1.19e-05 |  | 1 | 5457 | 202 | 0.999 | 36130000 | 36780000 | -60.2 | -62.1 | 450.05024 | 92.3477729 | 91.50837314 | 87.87432803 | 12.49747885
-0.39 | 1.307571e-05 | 1.058952e-05 | 9.545978e-06 | 1.19e-05 |  | 2 |  |  | 1.267 | 31410000 | 31720000 | -59.25 | -59.92 | 450.22235 | 92.34709451 | 91.50720791 | 87.87689448 | 12.49515485
-0.38 | 1.291247e-05 | 1.038728e-05 | 9.321606e-06 | 1.19e-05 |  | 3 |  |  | 1.585 | 27600000 | 27890000 | -58.4 | -58.38 | 450.39446 | 92.34642004 | 91.5060471 | 87.87946282 | 12.49282978
-0.37 | 1.275146e-05 | 1.018644e-05 | 9.097744e-06 | 1.19e-05 |  | 4 | 4170 | 264 | 1.998 | 24220000 | 24570000 | -57.72 | -57.5 | 450.56656 | 92.34574949 | 91.50489074 | 87.88203305 | 12.49050314
-0.36 | 1.259276e-05 | 9.987065e-06 | 8.87443e-06 | 1.19e-05 |  | 5 | 5703 | 368 | 2.504 | 21410000 | 21750000 | -57.35 | -57.39 | 450.73866 | 92.34508287 | 91.50373883 | 87.88460518 | 12.48817483
-0.35 | 1.243648e-05 | 9.789263e-06 | 8.651706e-06 | 1.19e-05 |  | 6 | 6074 | 167 | 3.159 | 18920000 | 19110000 | -57.46 | -57.96 | 450.91076 | 92.34442018 | 91.50259137 | 87.88717921 | 12.48584476
-0.34 | 1.228268e-05 | 9.593126e-06 | 8.42962e-06 | 1.19e-05 |  | 7 | 6578 | 364 | 3.946 | 16790000 | 16780000 | -58.02 | -59.01 | 451.08286 | 92.34376143 | 91.50144836 | 87.88975512 | 12.483513
-0.33 | 1.213148e-05 | 9.398759e-06 | 8.208223e-06 | 1.19e-05 |  | 8 | 4384 | 162 | 5.008 | 14620000 | 14470000 | -58.95 | -60.48 | 451.25495 | 92.34310661 | 91.50030983 | 87.89233292 | 12.48117966
-0.32 | 1.198297e-05 | 9.206272e-06 | 7.987573e-06 | 1.19e-05 |  | 9 | 6390 | 174 | 6.317 | 12660000 | 12410000 | -60.11 | -62.06 | 451.42704 | 92.34245574 | 91.49917576 | 87.89491261 | 12.47884475
-0.31 | 1.183726e-05 | 9.015787e-06 | 7.767732e-06 | 1.19e-05 |  | 10 | 6979 | 261 | 7.945 | 10880000 | 10590000 | -61.38 | -63.63 | 451.59913 | 92.34180882 | 91.49804616 | 87.89749418 | 12.47650822
-0.3 | 1.169444e-05 | 8.827433e-06 | 7.548773e-06 | 1.19e-05 |  | 11 | 5344 | 255 | 9.931 | 9325000 | 9010000 | -62.64 | -65.1 | 451.77122 | 92.34116585 | 91.49692105 | 87.90007764 | 12.47417006
-0.29 | 1.155462e-05 | 8.64135e-06 | 7.330773e-06 | 1.19e-05 |  | 12 | 4874 | 272 | 12.4 | 7879000 | 7633000 | -64.98 | -66.43 | 451.9433 | 92.34052684 | 91.49580042 | 87.90266298 | 12.4718304
-0.28 | 1.141791e-05 | 8.457687e-06 | 7.113821e-06 | 1.19e-05 |  | 13 | 5693 | 218 | 15.84 | 6540000 | 6327000 | -66.59 | -67.74 | 452.11538 | 92.33989179 | 91.49468427 | 87.9052502 | 12.46948923
-0.27 | 1.128443e-05 | 8.276606e-06 | 6.898016e-06 | 1.19e-05 |  | 14 | 4027 | 372 | 19.86 | 5531000 | 5298000 | -67.79 | -68.79 | 452.28746 | 92.3392607 | 91.49357263 | 87.9078393 | 12.46714651
-0.26 | 1.11543e-05 | 8.09828e-06 | 6.683469e-06 | 1.19e-05 |  | 15 | 4143 | 194 | 24.93 | 4623000 | 4421000 | -68.75 | -69.67 | 452.45953 | 92.33863358 | 91.49246548 | 87.91043028 | 12.46480239
-0.25 | 1.102762e-05 | 7.922895e-06 | 6.470305e-06 | 1.19e-05 |  | 16 | 5598 | 283 | 31.67 | 3812000 | 3645000 | -69.8 | -70.43 | 452.6316 | 92.33801043 | 91.49136284 | 87.91302313 | 12.4624567
-0.24 | 1.090453e-05 | 7.75065e-06 | 6.258666e-06 | 1.19e-05 |  | 17 | 5542 | 256 | 39.72 | 3164000 | 3031000 | -70.61 | -70.98 | 452.80367 | 92.33739126 | 91.49026472 | 87.91561786 | 12.46010952
-0.23 | 1.078514e-05 | 7.581759e-06 | 6.048711e-06 | 1.19e-05 |  | 18 | 6409 | 172 | 49.87 | 2616000 | 2514000 | -71.18 | -71.37 | 452.97574 | 92.33677607 | 91.4891711 | 87.91821446 | 12.45776091
-0.22 | 1.066958e-05 | 7.416452e-06 | 5.840622e-06 | 1.19e-05 |  | 19 | 6415 | 308 | 63.34 | 2139000 | 2063000 | -71.66 | -71.59 | 453.1478 | 92.33616486 | 91.48808201 | 87.92081292 | 12.45541104
-0.21 | 1.055798e-05 | 7.254974e-06 | 5.634606e-06 | 1.19e-05 |  | 20 | 6093 | 255 | 79 | 1774000 | 1717000 | -71.73 | -71.62 | 453.31987 | 92.33555764 | 91.48699744 | 87.92341326 | 12.45305969
-0.2 | 1.045045e-05 | 7.097586e-06 | 5.430898e-06 | 1.19e-05 |  | 21 | 5831 | 232 | 100.4 | 1445000 | 1405000 | -71.64 | -71.44 | 453.49192 | 92.3349544 | 91.48591741 | 87.92601546 | 12.45070719
-0.19 | 1.034714e-05 | 6.944566e-06 | 5.22977e-06 | 1.19e-05 |  | 22 | 4021 | 231 | 125.6 | 1194000 | 1166000 | -71.28 | -71.04 | 453.66398 | 92.33435516 | 91.4848419 | 87.92861953 | 12.44835322
-0.18 | 1.024816e-05 | 6.796209e-06 | 5.031529e-06 | 1.19e-05 |  | 23 | 5069 | 308 | 158.4 | 979100 | 960300 | -70.61 | -70.37 | 453.83603 | 92.33375992 | 91.48377094 | 87.93122545 | 12.44599812
-0.17 | 1.015364e-05 | 6.652827e-06 | 4.836531e-06 | 1.19e-05 |  | 24 | 5684 | 227 | 198.6 | 803600 | 795200 | -70.34 | -69.42 | 454.00808 | 92.33316868 | 91.48270453 | 87.93383324 | 12.44364171
-0.16 | 1.006371e-05 | 6.514748e-06 | 4.645184e-06 | 1.19e-05 |  | 25 | 5453 | 198 | 252.4 | 655700 | 652300 | -69.03 | -68.05 | 454.18013 | 92.33258144 | 91.48164266 | 87.93644289 | 12.44128406
-0.15 | 9.978488e-06 | 6.382318e-06 | 4.457959e-06 | 1.19e-05 |  | 26 | 3777 | 179 | 316 | 544000 | 544000 | -67.4 | -66.4 | 454.35218 | 92.33199821 | 91.48058535 | 87.9390544 | 12.43892525
-0.14 | 9.898103e-06 | 6.255893e-06 | 4.275397e-06 | 1.19e-05 |  | 27 | 6857 | 317 | 398 | 449000 | 452000 | -65.2 | -64.2 | 454.52422 | 92.33141899 | 91.4795326 | 87.94166776 | 12.43656546
-0.13 | 9.822671e-06 | 6.135847e-06 | 4.098121e-06 | 1.19e-05 |  | 28 | 7133 | 280 | 506 | 371000 | 376000 | -62.4 | -61.4 | 454.69626 | 92.33084379 | 91.47848442 | 87.94428298 | 12.43420449
-0.12 | 9.752306e-06 | 6.02256e-06 | 3.926847e-06 | 1.19e-05 |  | 29 | 3462 | 280 | 628 | 315000 | 321000 | -59.4 | -58.4 | 454.8683 | 92.3302726 | 91.4774408 | 87.94690005 | 12.43184248
-0.11 | 9.687119e-06 | 5.91642e-06 | 3.762396e-06 | 1.19e-05 |  | 30 | 5914 | 285 | 797 | 265000 | 272000 | -55.5 | -54.7 | 455.04033 | 92.32970543 | 91.47640176 | 87.94951897 | 12.42947955
-0.1 | 9.627215e-06 | 5.817819e-06 | 3.6057e-06 | 1.19e-05 |  | 31 | 6855 | 294 | 998 | 228000 | 236000 | -51.3 | -50.8 | 455.21236 | 92.32914229 | 91.4753673 | 87.95213974 | 12.42711546
-0.09 | 9.572693e-06 | 5.727146e-06 | 3.457814e-06 | 1.19e-05 |  | 32 | 7003 | 200 | 1270 | 199000 | 207000 | -46.5 | -46.5 | 455.38439 | 92.32858318 | 91.47433742 | 87.95476235 | 12.42475042
-0.08 | 9.523645e-06 | 5.644783e-06 | 3.319916e-06 | 1.19e-05 |  | 33 | 5560 | 154 | 1580 | 177000 | 185000 | -41.8 | -42.5 | 455.55642 | 92.3280281 | 91.47331213 | 87.95738681 | 12.42238439
-0.07 | 9.480157e-06 | 5.571098e-06 | 3.193299e-06 | 1.19e-05 |  | 34 | 5010 | 155 | 1980 | 161000 | 168000 | -37 | -38.4 | 455.72844 | 92.32747706 | 91.47229143 | 87.96001312 | 12.42001743
-0.06 | 9.442306e-06 | 5.506441e-06 | 3.079357e-06 | 1.19e-05 |  | 35 | 4626 | 215 | 2530 | 148000 | 153000 | -31.8 | -34.2 | 455.90047 | 92.32693005 | 91.47127533 | 87.96264126 | 12.41764945
-0.05 | 9.410159e-06 | 5.451132e-06 | 2.979542e-06 | 1.19e-05 |  | 36 | 4913 | 211 | 3170 | 139000 | 142000 | -27.5 | -30.5 | 456.07248 | 92.32638708 | 91.47026383 | 87.96527125 | 12.41528084
-0.04 | 9.383774e-06 | 5.405458e-06 | 2.895318e-06 | 1.19e-05 |  | 37 | 6462 | 343 | 3980 | 132000 | 133000 | -23.6 | -26.9 | 456.2445 | 92.32584816 | 91.46925693 | 87.96790307 | 12.41291119
-0.03 | 9.363202e-06 | 5.369665e-06 | 2.828076e-06 | 1.19e-05 |  | 38 | 6489 | 230 | 5020 | 128000 | 126000 | -20.2 | -23.6 | 456.41651 | 92.32531329 | 91.46825465 | 87.97053672 | 12.41054086
-0.02 | 9.34848e-06 | 5.343953e-06 | 2.77905e-06 | 1.19e-05 |  | 39 | 5285 | 346 | 6330 | 124000 | 120000 | -17.5 | -20.5 | 456.58852 | 92.32478246 | 91.46725698 | 87.97317222 | 12.40816975
-0.01 | 9.339635e-06 | 5.328465e-06 | 2.749215e-06 | 1.19e-05 |  | 40 | 6671 | 351 | 8020 | 122000 | 116000 | -15.3 | -17.7 | 456.76053 | 92.32425569 | 91.46626393 | 87.97580954 | 12.40579781
0 | 9.336685e-06 | 5.323293e-06 | 2.739198e-06 | 1.19e-05 |  | 41 | 4941 | 237 | 10100 | 120000 | 112000 | -13.7 | -15.3 | 456.93254 | 92.32373297 | 91.46527551 | 87.97844869 | 12.4034251
0.01 | 9.339635e-06 | 5.328465e-06 | 2.749215e-06 | 1.19e-05 |  | 42 | 4996 | 245 | [5 empty] | 457.10454 | 92.32321432 | 91.46429171 | 87.98108967 | 12.40105185
0.02 | 9.34848e-06 | 5.343953e-06 | 2.77905e-06 | 1.19e-05 |  | 43 | 4674 | 237 | [5 empty] | 457.27654 | 92.32269972 | 91.46331255 | 87.98373248 | 12.39867788
0.03 | 9.363202e-06 | 5.369665e-06 | 2.828076e-06 | 1.19e-05 |  | 44 | 5519 | 239 | [5 empty] | 457.44854 | 92.32218919 | 91.46233802 | 87.98637712 | 12.39630324
0.04 | 9.383774e-06 | 5.405458e-06 | 2.895318e-06 | 1.19e-05 |  | 45 | 6956 | 226 | [5 empty] | 457.62053 | 92.32168273 | 91.46136814 | 87.98902357 | 12.39392818
0.05 | 9.410159e-06 | 5.451132e-06 | 2.979542e-06 | 1.19e-05 |  | 46 | 7240 | 208 | [5 empty] | 457.79252 | 92.32118033 | 91.4604029 | 87.99167185 | 12.3915526
0.06 | 9.442306e-06 | 5.506441e-06 | 3.079357e-06 | 1.19e-05 |  | 47 | 7145 | 275 | [5 empty] | 457.96451 | 92.32068201 | 91.45944231 | 87.99432195 | 12.38917644
0.07 | 9.480157e-06 | 5.571098e-06 | 3.193299e-06 | 1.19e-05 |  | 48 | 7481 | 156 | [5 empty] | 458.1365 | 92.32018776 | 91.45848637 | 87.99697386 | 12.38679978
0.08 | 9.523645e-06 | 5.644783e-06 | 3.319916e-06 | 1.19e-05 |  | 49 | 4712 | 238 | [5 empty] | 458.30848 | 92.3196976 | 91.4575351 | 87.99962759 | 12.38442285
0.09 | 9.572693e-06 | 5.727146e-06 | 3.457814e-06 | 1.19e-05 |  | 50 | 4104 | 251 | [5 empty] | 458.48046 | 92.31921151 | 91.45658848 | 88.00228313 | 12.38204555
0.1 | 9.627215e-06 | 5.817819e-06 | 3.6057e-06 | 1.19e-05 |  | 51 | 4271 | 249 | [5 empty] | 458.65244 | 92.31872951 | 91.45564653 | 88.00494048 | 12.37966785
0.11 | 9.687119e-06 | 5.91642e-06 | 3.762396e-06 | 1.19e-05 |  | 52 | 4018 | 243 | [5 empty] | 458.82441 | 92.3182516 | 91.45470926 | 88.00759965 | 12.37728993
0.12 | 9.752306e-06 | 6.02256e-06 | 3.926847e-06 | 1.19e-05 |  | 53 | 5234 | 220 | [5 empty] | 458.99639 | 92.31777777 | 91.45377665 | 88.01026062 | 12.37491163
0.13 | 9.822671e-06 | 6.135847e-06 | 4.098121e-06 | 1.19e-05 |  | 54 | 6289 | 208 | [5 empty] | 459.16836 | 92.31730804 | 91.45284873 | 88.0129234 | 12.37253327
0.14 | 9.898103e-06 | 6.255893e-06 | 4.275397e-06 | 1.19e-05 |  | 55 | 5431 | 219 | [5 empty] | 459.34032 | 92.3168424 | 91.45192548 | 88.01558798 | 12.3701548
0.15 | 9.978488e-06 | 6.382318e-06 | 4.457959e-06 | 1.19e-05 |  | 56 | 5132 | 312 | [5 empty] | 459.51229 | 92.31638086 | 91.45100693 | 88.01825436 | 12.36777602
0.16 | 1.006371e-05 | 6.514748e-06 | 4.645184e-06 | 1.19e-05 |  | 57 | 4021 | 226 | [5 empty] | 459.68425 | 92.31592342 | 91.45009306 | 88.02092254 | 12.36539731
0.17 | 1.015364e-05 | 6.652827e-06 | 4.836531e-06 | 1.19e-05 |  | 58 | 5069 | 225 | [5 empty] | 459.85621 | 92.31547009 | 91.44918389 | 88.02359252 | 12.3630185
0.18 | 1.024816e-05 | 6.796209e-06 | 5.031529e-06 | 1.19e-05 |  | 59 | 3275 | 272 | [5 empty] | 460.02816 | 92.31502085 | 91.44827942 | 88.0262643 | 12.36063978
0.19 | 1.034714e-05 | 6.944566e-06 | 5.22977e-06 | 1.19e-05 |  | 60 | 3502 | 344 | [5 empty] | 460.20012 | 92.31457572 | 91.44737965 | 88.02893787 | 12.35826099
0.2 | 1.045045e-05 | 7.097586e-06 | 5.430898e-06 | 1.19e-05 |  | 61 | 4089 | 309 | [5 empty] | 460.37207 | 92.3141347 | 91.44648458 | 88.03161323 | 12.35588245
0.21 | 1.055798e-05 | 7.254974e-06 | 5.634606e-06 | 1.19e-05 |  | 62 | 5689 | 202 | [5 empty] | 460.54402 | 92.3136978 | 91.44559422 | 88.03429039 | 12.35350399
0.22 | 1.066958e-05 | 7.416452e-06 | 5.840622e-06 | 1.19e-05 |  | 63 | [7 empty] | 460.71596 | 92.313265 | 91.44470858 | 88.03696933 | 12.3511258
0.23 | 1.078514e-05 | 7.581759e-06 | 6.048711e-06 | 1.19e-05 |  | 64 | 4405 | 293 | [5 empty] | 460.8879 | 92.31283632 | 91.44382766 | 88.03965006 | 12.34874785
0.24 | 1.090453e-05 | 7.75065e-06 | 6.258666e-06 | 1.19e-05 | [9 empty] | 461.05984 | 92.31241175 | 91.44295145 | 88.04233257 | 12.34637018
0.25 | 1.102762e-05 | 7.922895e-06 | 6.470305e-06 | 1.19e-05 | [9 empty] | 461.23178 | 92.31199131 | 91.44207997 | 88.04501687 | 12.34399276
0.26 | 1.11543e-05 | 8.09828e-06 | 6.683469e-06 | 1.19e-05 | [9 empty] | 461.40371 | 92.31157498 | 91.44121322 | 88.04770295 | 12.34161579
0.27 | 1.128443e-05 | 8.276606e-06 | 6.898016e-06 | 1.19e-05 | [9 empty] | 461.57565 | 92.31116278 | 91.4403512 | 88.0503908 | 12.33923911
0.28 | 1.141791e-05 | 8.457687e-06 | 7.113821e-06 | 1.19e-05 | [9 empty] | 461.74758 | 92.31075471 | 91.43949391 | 88.05308044 | 12.33686295
0.29 | 1.155462e-05 | 8.64135e-06 | 7.330773e-06 | 1.19e-05 | [9 empty] | 461.9195 | 92.31035076 | 91.43864137 | 88.05577184 | 12.33448747
0.3 | 1.169444e-05 | 8.827433e-06 | 7.548773e-06 | 1.19e-05 | [9 empty] | 462.09142 | 92.30995094 | 91.43779356 | 88.05846502 | 12.33211254
0.31 | 1.183726e-05 | 9.015787e-06 | 7.767732e-06 | 1.19e-05 | [9 empty] | 462.26335 | 92.30955526 | 91.43695051 | 88.06115997 | 12.32973797
0.32 | 1.198297e-05 | 9.206272e-06 | 7.987573e-06 | 1.19e-05 | [9 empty] | 462.43526 | 92.3091637 | 91.4361122 | 88.06385669 | 12.32736439
0.33 | 1.213148e-05 | 9.398759e-06 | 8.208223e-06 | 1.19e-05 | [9 empty] | 462.60718 | 92.30877629 | 91.43527864 | 88.06655518 | 12.3249914
0.34 | 1.228268e-05 | 9.593126e-06 | 8.42962e-06 | 1.19e-05 | [9 empty] | 462.77909 | 92.30839301 | 91.43444984 | 88.06925543 | 12.32261931
0.35 | 1.243648e-05 | 9.789263e-06 | 8.651706e-06 | 1.19e-05 | [9 empty] | 462.951 | 92.30801387 | 91.4336258 | 88.07195744 | 12.32024801
0.36 | 1.259276e-05 | 9.987065e-06 | 8.87443e-06 | 1.19e-05 | [9 empty] | 463.12291 | 92.30763888 | 91.43280653 | 88.07466122 | 12.31787767
0.37 | 1.275146e-05 | 1.018644e-05 | 9.097744e-06 | 1.19e-05 | [9 empty] | 463.29481 | 92.30726802 | 91.43199201 | 88.07736675 | 12.31550845
0.38 | 1.291247e-05 | 1.038728e-05 | 9.321606e-06 | 1.19e-05 | [9 empty] | 463.46671 | 92.30690131 | 91.43118227 | 88.08007404 | 12.31314023
0.39 | 1.307571e-05 | 1.058952e-05 | 9.545978e-06 | 1.19e-05 | [9 empty] | 463.63861 | 92.30653875 | 91.43037731 | 88.08278309 | 12.31077307
0.4 | 1.32411e-05 | 1.079308e-05 | 9.770824e-06 | 1.19e-05 | [9 empty] | 463.81051 | 92.30618034 | 91.42957711 | 88.08549389 | 12.30840703
[14 empty] | 463.9824 | 92.30582607 | 91.4287817 | 88.08820643 | 12.30604238
[14 empty] | 464.15429 | 92.30547596 | 91.42799107 | 88.09092073 | 12.30367903
[14 empty] | 464.32618 | 92.30512999 | 91.42720523 | 88.09363678 | 12.30131706
[14 empty] | 464.49806 | 92.30478818 | 91.42642417 | 88.09635457 | 12.29895658
[14 empty] | 464.66995 | 92.30445053 | 91.42564791 | 88.0990741 | 12.29659739
[14 empty] | 464.84182 | 92.30411703 | 91.42487644 | 88.10179537 | 12.29423996
[14 empty] | 465.0137 | 92.3037877 | 91.42410976 | 88.10451838 | 12.29188401
[14 empty] | 465.18557 | 92.30346252 | 91.42334789 | 88.10724313 | 12.28952986
[14 empty] | 465.35745 | 92.3031415 | 91.42259083 | 88.10996961 | 12.28717725
[14 empty] | 465.52931 | 92.30282465 | 91.42183857 | 88.11269783 | 12.28482664
[14 empty] | 465.70118 | 92.30251196 | 91.42109112 | 88.11542777 | 12.28247768
[14 empty] | 465.87304 | 92.30220344 | 91.42034848 | 88.11815945 | 12.28013078
[14 empty] | 466.0449 | 92.30189908 | 91.41961066 | 88.12089285 | 12.27778586
[14 empty] | 466.21676 | 92.30159889 | 91.41887766 | 88.12362797 | 12.27544298
[14 empty] | 466.38861 | 92.30130288 | 91.41814948 | 88.12636482 | 12.27310228
[14 empty] | 466.56046 | 92.30101104 | 91.41742612 | 88.12910338 | 12.27076368
[14 empty] | 466.73231 | 92.30072337 | 91.41670759 | 88.13184367 | 12.26842725
[14 empty] | 466.90416 | 92.30043987 | 91.41599389 | 88.13458567 | 12.2660931
[14 empty] | 467.076 | 92.30016055 | 91.41528502 | 88.13732938 | 12.26376144
[14 empty] | 467.24784 | 92.29988541 | 91.41458099 | 88.14007481 | 12.26143211
[14 empty] | 467.41968 | 92.29961444 | 91.41388179 | 88.14282194 | 12.25910517
[14 empty] | 467.59152 | 92.29934766 | 91.41318744 | 88.14557079 | 12.25678069
[14 empty] | 467.76335 | 92.29908505 | 91.41249793 | 88.14832134 | 12.25445891
[14 empty] | 467.93518 | 92.29882663 | 91.41181326 | 88.15107359 | 12.25213977
[14 empty] | 468.107 | 92.29857239 | 91.41113344 | 88.15382754 | 12.24982345
[14 empty] | 468.27883 | 92.29832233 | 91.41045847 | 88.1565832 | 12.24750968
[14 empty] | 468.45065 | 92.29807646 | 91.40978835 | 88.15934055 | 12.24519879
[14 empty] | 468.62247 | 92.29783477 | 91.40912309 | 88.16209959 | 12.24289071
[14 empty] | 468.79428 | 92.29759727 | 91.40846269 | 88.16486033 | 12.24058569
[14 empty] | 468.96609 | 92.29736397 | 91.40780715 | 88.16762276 | 12.23828364
[14 empty] | 469.1379 | 92.29713485 | 91.40715647 | 88.17038688 | 12.23598457
[14 empty] | 469.30971 | 92.29690992 | 91.40651065 | 88.17315268 | 12.23368853
[14 empty] | 469.48151 | 92.29668919 | 91.4058697 | 88.17592017 | 12.23139571
[14 empty] | 469.65331 | 92.29647265 | 91.40523362 | 88.17868934 | 12.2291061
[14 empty] | 469.82511 | 92.29626031 | 91.40460242 | 88.1814602 | 12.22681976
[14 empty] | 469.99691 | 92.29605216 | 91.40397608 | 88.18423273 | 12.22453668
[14 empty] | 470.1687 | 92.29584822 | 91.40335463 | 88.18700693 | 12.22225712
[14 empty] | 470.34049 | 92.29564847 | 91.40273805 | 88.18978281 | 12.21998093
[14 empty] | 470.51228 | 92.29545292 | 91.40212635 | 88.19256036 | 12.21770817
[14 empty] | 470.68406 | 92.29526157 | 91.40151953 | 88.19533958 | 12.21543909
[14 empty] | 470.85584 | 92.29507443 | 91.4009176 | 88.19812047 | 12.21317355
[14 empty] | 471.02762 | 92.29489149 | 91.40032056 | 88.20090302 | 12.21091166
[14 empty] | 471.1994 | 92.29471275 | 91.3997284 | 88.20368724 | 12.2086535
[14 empty] | 471.37117 | 92.29453822 | 91.39914114 | 88.20647312 | 12.20639918
[14 empty] | 471.54294 | 92.2943679 | 91.39855877 | 88.20926065 | 12.20414862
[14 empty] | 471.71471 | 92.29420178 | 91.39798129 | 88.21204985 | 12.20190188
[14 empty] | 471.88647 | 92.29403988 | 91.39740871 | 88.21484069 | 12.19965922
[14 empty] | 472.05824 | 92.29388218 | 91.39684103 | 88.21763319 | 12.19742042
[14 empty] | 472.22999 | 92.2937287 | 91.39627825 | 88.22042734 | 12.19518588
[14 empty] | 472.40175 | 92.29357943 | 91.39572037 | 88.22322314 | 12.19295526
[14 empty] | 472.5735 | 92.29343437 | 91.3951674 | 88.22602058 | 12.19072887
[14 empty] | 472.74525 | 92.29329353 | 91.39461933 | 88.22881967 | 12.1885067
[14 empty] | 472.917 | 92.29315691 | 91.39407617 | 88.2316204 | 12.1862888
[14 empty] | 473.08875 | 92.29302451 | 91.39353792 | 88.23442277 | 12.18407523
[14 empty] | 473.26049 | 92.29289632 | 91.39300458 | 88.23722677 | 12.18186611
[14 empty] | 473.43223 | 92.29277236 | 91.39247615 | 88.24003241 | 12.17966136
[14 empty] | 473.60396 | 92.29265262 | 91.39195264 | 88.24283968 | 12.17746115
[14 empty] | 473.7757 | 92.2925371 | 91.39143404 | 88.24564858 | 12.17526529
[14 empty] | 473.94743 | 92.29242581 | 91.39092036 | 88.24845911 | 12.17307416
[14 empty] | 474.11916 | 92.29231874 | 91.3904116 | 88.25127127 | 12.17088768
[14 empty] | 474.29088 | 92.29221591 | 91.38990776 | 88.25408505 | 12.16870602
[14 empty] | 474.4626 | 92.2921173 | 91.38940884 | 88.25690045 | 12.16652908
[14 empty] | 474.63432 | 92.29202292 | 91.38891485 | 88.25971747 | 12.16435688
[14 empty] | 474.80604 | 92.29193278 | 91.38842578 | 88.26253611 | 12.1621895
[14 empty] | 474.97775 | 92.29184687 | 91.38794164 | 88.26535637 | 12.16002718
[14 empty] | 475.14946 | 92.2917652 | 91.38746243 | 88.26817823 | 12.15786985
[14 empty] | 475.32117 | 92.29168776 | 91.38698815 | 88.27100171 | 12.1557175
[14 empty] | 475.49287 | 92.29161456 | 91.3865188 | 88.2738268 | 12.15357032
[14 empty] | 475.66458 | 92.2915456 | 91.38605438 | 88.27665349 | 12.15142811
[14 empty] | 475.83628 | 92.29148088 | 91.38559489 | 88.27948178 | 12.14929124
[14 empty] | 476.00797 | 92.29142041 | 91.38514034 | 88.28231168 | 12.14715978
[14 empty] | 476.17967 | 92.29136418 | 91.38469073 | 88.28514318 | 12.14503347
[14 empty] | 476.35136 | 92.2913122 | 91.38424605 | 88.28797627 | 12.14291267
[14 empty] | 476.52304 | 92.29126446 | 91.38380631 | 88.29081096 | 12.14079739
[14 empty] | 476.69473 | 92.29122097 | 91.38337152 | 88.29364724 | 12.13868741
[14 empty] | 476.86641 | 92.29118174 | 91.38294166 | 88.29648511 | 12.13658314
[14 empty] | 477.03809 | 92.29114676 | 91.38251674 | 88.29932457 | 12.13448442
[14 empty] | 477.20977 | 92.29111603 | 91.38209677 | 88.30216562 | 12.13239137
[14 empty] | 477.38144 | 92.29108956 | 91.38168174 | 88.30500825 | 12.13030413
[14 empty] | 477.55311 | 92.29106734 | 91.38127166 | 88.30785246 | 12.12822261
[14 empty] | 477.72478 | 92.29104939 | 91.38086653 | 88.31069825 | 12.12614693
[14 empty] | 477.89644 | 92.2910357 | 91.38046634 | 88.31354562 | 12.12407729
[14 empty] | 478.0681 | 92.29102627 | 91.3800711 | 88.31639456 | 12.12201355
[14 empty] | 478.23976 | 92.2910211 | 91.37968081 | 88.31924507 | 12.11995576
[14 empty] | 478.41142 | 92.2910202 | 91.37929547 | 88.32209716 | 12.11790405
[14 empty] | 478.58307 | 92.29102358 | 91.37891508 | 88.32495081 | 12.11585854
[14 empty] | 478.75472 | 92.29103122 | 91.37853964 | 88.32780603 | 12.11381916
[14 empty] | 478.92637 | 92.29104313 | 91.37816916 | 88.33066281 | 12.11178603
[14 empty] | 479.09801 | 92.29105932 | 91.37780363 | 88.33352116 | 12.10975933
[14 empty] | 479.26966 | 92.29107978 | 91.37744305 | 88.33638106 | 12.10773882
[14 empty] | 479.44129 | 92.29110452 | 91.37708743 | 88.33924252 | 12.10572491
[14 empty] | 479.61293 | 92.29113354 | 91.37673677 | 88.34210553 | 12.10371736
[14 empty] | 479.78456 | 92.29116684 | 91.37639106 | 88.34497009 | 12.10171642
[14 empty] | 479.95619 | 92.29120442 | 91.37605031 | 88.34783621 | 12.09972201
[14 empty] | 480.12782 | 92.29124629 | 91.37571452 | 88.35070387 | 12.09773426
[14 empty] | 480.29945 | 92.29129245 | 91.37538368 | 88.35357308 | 12.09575322
[14 empty] | 480.47107 | 92.29134289 | 91.37505781 | 88.35644383 | 12.09377903
[14 empty] | 480.64269 | 92.29139763 | 91.37473689 | 88.35931612 | 12.09181162
[14 empty] | 480.8143 | 92.29145666 | 91.37442094 | 88.36218995 | 12.08985121
[14 empty] | 480.98591 | 92.29151998 | 91.37410995 | 88.36506531 | 12.0878977
[14 empty] | 481.15752 | 92.2915876 | 91.37380392 | 88.36794221 | 12.08595119
[14 empty] | 481.32913 | 92.29165952 | 91.37350285 | 88.37082064 | 12.08401172
[14 empty] | 481.50073 | 92.29173574 | 91.37320675 | 88.3737006 | 12.08207941
[14 empty] | 481.67234 | 92.29181626 | 91.3729156 | 88.37658208 | 12.08015418
[14 empty] | 481.84393 | 92.29190109 | 91.37262942 | 88.37946509 | 12.07823635
[14 empty] | 482.01553 | 92.29199022 | 91.37234821 | 88.38234963 | 12.0763257
[14 empty] | 482.18712 | 92.29208366 | 91.37207196 | 88.38523568 | 12.07442251
[14 empty] | 482.35871 | 92.29218142 | 91.37180067 | 88.38812325 | 12.07252668
[14 empty] | 482.5303 | 92.29228349 | 91.37153435 | 88.39101233 | 12.07063825
[14 empty] | 482.70188 | 92.29238988 | 91.37127299 | 88.39390293 | 12.0687574
[14 empty] | 482.87346 | 92.29250059 | 91.3710166 | 88.39679504 | 12.06688405
[14 empty] | 483.04504 | 92.29261561 | 91.37076518 | 88.39968865 | 12.06501833
[14 empty] | 483.21661 | 92.29273496 | 91.37051872 | 88.40258378 | 12.06316038
[14 empty] | 483.38819 | 92.29285864 | 91.37027723 | 88.4054804 | 12.06131006
[14 empty] | 483.55975 | 92.29298664 | 91.3700407 | 88.40837853 | 12.05946768
[14 empty] | 483.73132 | 92.29311897 | 91.36980914 | 88.41127815 | 12.05763296
[14 empty] | 483.90288 | 92.29325564 | 91.36958255 | 88.41417928 | 12.05580619
[14 empty] | 484.07444 | 92.29339664 | 91.36936093 | 88.41708189 | 12.05398729
[14 empty] | 484.246 | 92.29354197 | 91.36914427 | 88.419986 | 12.05217637
[14 empty] | 484.41755 | 92.29369164 | 91.36893258 | 88.4228916 | 12.0503736
[14 empty] | 484.58911 | 92.29384566 | 91.36872585 | 88.42579868 | 12.04857882
[14 empty] | 484.76065 | 92.29400402 | 91.36852409 | 88.42870725 | 12.04679234
[14 empty] | 484.9322 | 92.29416672 | 91.3683273 | 88.43161731 | 12.04501389
[14 empty] | 485.10374 | 92.29433377 | 91.36813548 | 88.43452884 | 12.04324375
[14 empty] | 485.27528 | 92.29450517 | 91.36794862 | 88.43744185 | 12.04148184
[14 empty] | 485.44682 | 92.29468093 | 91.36776673 | 88.44035634 | 12.03972827
[14 empty] | 485.61835 | 92.29486104 | 91.36758981 | 88.44327229 | 12.0379832
[14 empty] | 485.78988 | 92.2950455 | 91.36741785 | 88.44618972 | 12.03624652
[14 empty] | 485.96141 | 92.29523433 | 91.36725086 | 88.44910862 | 12.03451832
[14 empty] | 486.13294 | 92.29542752 | 91.36708884 | 88.45202898 | 12.03279863
[14 empty] | 486.30446 | 92.29562507 | 91.36693178 | 88.45495081 | 12.03108754
[14 empty] | 486.47598 | 92.29582699 | 91.36677969 | 88.4578741 | 12.02938511
[14 empty] | 486.64749 | 92.29603328 | 91.36663256 | 88.46079885 | 12.02769139
[14 empty] | 486.81901 | 92.29624394 | 91.3664904 | 88.46372505 | 12.02600629
[14 empty] | 486.99052 | 92.29645898 | 91.36635321 | 88.46665271 | 12.02433002
[14 empty] | 487.16202 | 92.29667839 | 91.36622098 | 88.46958182 | 12.0226626
[14 empty] | 487.33353 | 92.29690218 | 91.36609371 | 88.47251238 | 12.02100395
[14 empty] | 487.50503 | 92.29713035 | 91.36597141 | 88.47544438 | 12.0193543
[14 empty] | 487.67653 | 92.29736291 | 91.36585407 | 88.47837784 | 12.01771357
[14 empty] | 487.84802 | 92.29759985 | 91.3657417 | 88.48131273 | 12.01608187
[14 empty] | 488.01952 | 92.29784118 | 91.36563428 | 88.48424906 | 12.0144591
[14 empty] | 488.191 | 92.2980869 | 91.36553183 | 88.48718683 | 12.01284558
[14 empty] | 488.36249 | 92.29833701 | 91.36543435 | 88.49012604 | 12.01124112
[14 empty] | 488.53397 | 92.29859151 | 91.36534182 | 88.49306667 | 12.00964584
[14 empty] | 488.70545 | 92.29885041 | 91.36525426 | 88.49600874 | 12.00805977
[14 empty] | 488.87693 | 92.29911371 | 91.36517165 | 88.49895224 | 12.00648298
[14 empty] | 489.04841 | 92.2993814 | 91.36509401 | 88.50189716 | 12.00491544
[14 empty] | 489.21988 | 92.2996535 | 91.36502132 | 88.5048435 | 12.0033573
[14 empty] | 489.39135 | 92.29993001 | 91.36495359 | 88.50779127 | 12.00180853
[14 empty] | 489.56281 | 92.30021093 | 91.36489082 | 88.51074045 | 12.0002693
[14 empty] | 489.73428 | 92.30049625 | 91.36483301 | 88.51369105 | 11.99873936
[14 empty] | 489.90574 | 92.30078599 | 91.36478016 | 88.51664306 | 11.99721898
[14 empty] | 490.07719 | 92.30108014 | 91.36473226 | 88.51959648 | 11.99570826
[14 empty] | 490.24865 | 92.30137871 | 91.36468932 | 88.52255132 | 11.99420697
[14 empty] | 490.4201 | 92.30168169 | 91.36465133 | 88.52550755 | 11.99271534
[14 empty] | 490.59154 | 92.3019891 | 91.36461829 | 88.52846519 | 11.99123343
[14 empty] | 490.76299 | 92.30230094 | 91.36459021 | 88.53142424 | 11.98976112
[14 empty] | 490.93443 | 92.3026172 | 91.36456708 | 88.53438468 | 11.98829853
[14 empty] | 491.10587 | 92.30293789 | 91.3645489 | 88.53734652 | 11.98684573
[14 empty] | 491.27731 | 92.303263 | 91.36453567 | 88.54030975 | 11.98540271
[14 empty] | 491.44874 | 92.30359256 | 91.36452739 | 88.54327437 | 11.98396958
[14 empty] | 491.62017 | 92.30392654 | 91.36452407 | 88.54624038 | 11.98254625
[14 empty] | 491.79159 | 92.30426496 | 91.36452568 | 88.54920778 | 11.98113292
[14 empty] | 491.96302 | 92.30460782 | 91.36453225 | 88.55217657 | 11.97972939
[14 empty] | 492.13444 | 92.30495512 | 91.36454376 | 88.55514673 | 11.97833587
[14 empty] | 492.30586 | 92.30530686 | 91.36456022 | 88.55811828 | 11.97695234
[14 empty] | 492.47727 | 92.30566304 | 91.36458162 | 88.5610912 | 11.97557895
[14 empty] | 492.64868 | 92.30602367 | 91.36460796 | 88.5640655 | 11.97421554
[14 empty] | 492.82009 | 92.30638874 | 91.36463925 | 88.56704116 | 11.97286222
[14 empty] | 492.9915 | 92.30675827 | 91.36467547 | 88.5700182 | 11.97151905
[14 empty] | 493.1629 | 92.30713225 | 91.36471664 | 88.57299661 | 11.97018607
[14 empty] | 493.3343 | 92.30751068 | 91.36476275 | 88.57597638 | 11.96886326
[14 empty] | 493.5057 | 92.30789356 | 91.36481379 | 88.57895751 | 11.96755064
[14 empty] | 493.67709 | 92.3082809 | 91.36486977 | 88.58194 | 11.96624834
[14 empty] | 493.84848 | 92.3086727 | 91.36493068 | 88.58492385 | 11.96495634
[14 empty] | 494.01987 | 92.30906897 | 91.36499653 | 88.58790905 | 11.96367462
[14 empty] | 494.19125 | 92.30946969 | 91.36506731 | 88.59089561 | 11.96240328
[14 empty] | 494.36264 | 92.30987488 | 91.36514302 | 88.59388351 | 11.96114223
[14 empty] | 494.53401 | 92.31028454 | 91.36522367 | 88.59687276 | 11.95989173
[14 empty] | 494.70539 | 92.31069867 | 91.36530924 | 88.59986336 | 11.95865156
[14 empty] | 494.87676 | 92.31111727 | 91.36539974 | 88.6028553 | 11.95742186
[14 empty] | 495.04813 | 92.31154034 | 91.36549517 | 88.60584858 | 11.95620262
[14 empty] | 495.2195 | 92.31196789 | 91.36559552 | 88.6088432 | 11.95499383
[14 empty] | 495.39086 | 92.31239991 | 91.3657008 | 88.61183915 | 11.95379563
[14 empty] | 495.56222 | 92.31283641 | 91.365811 | 88.61483643 | 11.95260797
[14 empty] | 495.73358 | 92.31327739 | 91.36592612 | 88.61783505 | 11.95143086
[14 empty] | 495.90494 | 92.31372285 | 91.36604616 | 88.62083499 | 11.9502643
[14 empty] | 496.07629 | 92.31417279 | 91.36617111 | 88.62383626 | 11.94910841
[14 empty] | 496.24763 | 92.31462721 | 91.36630099 | 88.62683885 | 11.94796322
[14 empty] | 496.41898 | 92.31508612 | 91.36643578 | 88.62984276 | 11.9468286
[14 empty] | 496.59032 | 92.31554951 | 91.36657548 | 88.63284798 | 11.94570468
[14 empty] | 496.76166 | 92.31601739 | 91.3667201 | 88.63585453 | 11.94459142
[14 empty] | 496.933 | 92.31648976 | 91.36686963 | 88.63886238 | 11.94348884
[14 empty] | 497.10433 | 92.31696662 | 91.36702406 | 88.64187155 | 11.94239706
[14 empty] | 497.27566 | 92.31744797 | 91.36718341 | 88.64488202 | 11.94131602
[14 empty] | 497.44699 | 92.31793381 | 91.36734766 | 88.64789379 | 11.94024575
[14 empty] | 497.61831 | 92.31842415 | 91.36751681 | 88.65090687 | 11.93918631
[14 empty] | 497.78963 | 92.31891898 | 91.36769087 | 88.65392125 | 11.93813761
[14 empty] | 497.96095 | 92.31941831 | 91.36786983 | 88.65693693 | 11.93709971
[14 empty] | 498.13227 | 92.31992213 | 91.36805369 | 88.6599539 | 11.93607265
[14 empty] | 498.30358 | 92.32043046 | 91.36824245 | 88.66297216 | 11.93505647
[14 empty] | 498.47489 | 92.32094329 | 91.3684361 | 88.66599171 | 11.93405113
[14 empty] | 498.64619 | 92.32146062 | 91.36863465 | 88.66901256 | 11.93305669
[14 empty] | 498.8175 | 92.32198245 | 91.36883809 | 88.67203468 | 11.93207311
[14 empty] | 498.9888 | 92.32250879 | 91.36904642 | 88.67505809 | 11.93110044
[14 empty] | 499.16009 | 92.32303964 | 91.36925964 | 88.67808277 | 11.93013871
[14 empty] | 499.33139 | 92.323575 | 91.36947775 | 88.68110874 | 11.92918788
[14 empty] | 499.50268 | 92.32411486 | 91.36970074 | 88.68413597 | 11.928248
[14 empty] | 499.67396 | 92.32465923 | 91.36992862 | 88.68716448 | 11.9273191
[14 empty] | 499.84525 | 92.32520811 | 91.37016138 | 88.69019426 | 11.92640108
[14 empty] | 500.01653 | 92.32576151 | 91.37039901 | 88.69322531 | 11.92549408
[14 empty] | 500.18781 | 92.32631941 | 91.37064153 | 88.69625762 | 11.92459806
[14 empty] | 500.35908 | 92.32688183 | 91.37088892 | 88.69929119 | 11.92371306
[14 empty] | 500.53035 | 92.32744875 | 91.37114119 | 88.70232602 | 11.92283902
[14 empty] | 500.70162 | 92.3280202 | 91.37139833 | 88.70536211 | 11.92197597
[14 empty] | 500.87289 | 92.32859615 | 91.37166034 | 88.70839945 | 11.92112392
[14 empty] | 501.04415 | 92.32917662 | 91.37192722 | 88.71143805 | 11.92028295
[14 empty] | 501.21541 | 92.32976161 | 91.37219896 | 88.71447789 | 11.91945299
[14 empty] | 501.38667 | 92.33035111 | 91.37247557 | 88.71751898 | 11.91863404
[14 empty] | 501.55792 | 92.33094512 | 91.37275704 | 88.72056131 | 11.91782615
[14 empty] | 501.72917 | 92.33154366 | 91.37304337 | 88.72360488 | 11.9170293
[14 empty] | 501.90042 | 92.33214671 | 91.37333456 | 88.72664969 | 11.91624351
[14 empty] | 502.07166 | 92.33275428 | 91.37363061 | 88.72969574 | 11.91546881
[14 empty] | 502.24291 | 92.33336637 | 91.37393151 | 88.73274302 | 11.91470508
[14 empty] | 502.41414 | 92.33398298 | 91.37423726 | 88.73579153 | 11.9139525
[14 empty] | 502.58538 | 92.33460411 | 91.37454786 | 88.73884127 | 11.91321091
[14 empty] | 502.75661 | 92.33522977 | 91.3748633 | 88.74189224 | 11.91248045
[14 empty] | 502.92784 | 92.33585994 | 91.3751836 | 88.74494443 | 11.91176101
[14 empty] | 503.09907 | 92.33649464 | 91.37550873 | 88.74799783 | 11.91105263
[14 empty] | 503.27029 | 92.33713386 | 91.37583871 | 88.75105246 | 11.91035537
[14 empty] | 503.44151 | 92.3377776 | 91.37617352 | 88.7541083 | 11.90966916
[14 empty] | 503.61273 | 92.33842586 | 91.37651318 | 88.75716536 | 11.90899401
[14 empty] | 503.78394 | 92.33907865 | 91.37685766 | 88.76022362 | 11.90832994
[14 empty] | 503.95515 | 92.33973596 | 91.37720698 | 88.76328309 | 11.90767695
[14 empty] | 504.12636 | 92.3403978 | 91.37756113 | 88.76634376 | 11.90703503
[14 empty] | 504.29756 | 92.34106415 | 91.3779201 | 88.76940564 | 11.90640422
[14 empty] | 504.46876 | 92.34173503 | 91.3782839 | 88.77246872 | 11.90578445
[14 empty] | 504.63996 | 92.34241043 | 91.37865252 | 88.77553299 | 11.90517576
[14 empty] | 504.81115 | 92.34309036 | 91.37902596 | 88.77859846 | 11.90457816
[14 empty] | 504.98235 | 92.3437748 | 91.37940422 | 88.78166512 | 11.90399157
[14 empty] | 505.15354 | 92.34446377 | 91.37978729 | 88.78473296 | 11.90341608
[14 empty] | 505.32472 | 92.34515726 | 91.38017518 | 88.787802 | 11.90285169
[14 empty] | 505.4959 | 92.34585527 | 91.38056787 | 88.79087221 | 11.90229833
[14 empty] | 505.66708 | 92.3465578 | 91.38096538 | 88.79394361 | 11.90175603
[14 empty] | 505.83826 | 92.34726486 | 91.38136769 | 88.79701619 | 11.90122475
[14 empty] | 506.00943 | 92.34797643 | 91.3817748 | 88.80008994 | 11.90070456
[14 empty] | 506.1806 | 92.34869253 | 91.38218671 | 88.80316486 | 11.90019538
[14 empty] | 506.35177 | 92.34941315 | 91.38260342 | 88.80624096 | 11.89969723
[14 empty] | 506.52293 | 92.35013828 | 91.38302493 | 88.80931822 | 11.89921014
[14 empty] | 506.69409 | 92.35086794 | 91.38345123 | 88.81239664 | 11.89873404
[14 empty] | 506.86525 | 92.35160212 | 91.38388232 | 88.81547623 | 11.89826896
[14 empty] | 507.0364 | 92.35234082 | 91.38431819 | 88.81855698 | 11.8978149
[14 empty] | 507.20756 | 92.35308404 | 91.38475885 | 88.82163888 | 11.8973718
[14 empty] | 507.3787 | 92.35383178 | 91.38520429 | 88.82472194 | 11.89693973
[14 empty] | 507.54985 | 92.35458404 | 91.38565452 | 88.82780615 | 11.89651862
[14 empty] | 507.72099 | 92.35534082 | 91.38610952 | 88.83089151 | 11.89610848
[14 empty] | 507.89213 | 92.35610212 | 91.38656929 | 88.83397802 | 11.8957093
[14 empty] | 508.06326 | 92.35686793 | 91.38703383 | 88.83706566 | 11.89532111
[14 empty] | 508.2344 | 92.35763826 | 91.38750315 | 88.84015445 | 11.89494382
[14 empty] | 508.40553 | 92.35841311 | 91.38797723 | 88.84324438 | 11.89457748
[14 empty] | 508.57665 | 92.35919247 | 91.38845607 | 88.84633544 | 11.89422208
[14 empty] | 508.74778 | 92.35997634 | 91.38893967 | 88.84942763 | 11.89387757
[14 empty] | 508.9189 | 92.36076473 | 91.38942803 | 88.85252095 | 11.89354399
[14 empty] | 509.09001 | 92.36155763 | 91.38992115 | 88.8556154 | 11.8932213
[14 empty] | 509.26113 | 92.36235504 | 91.39041902 | 88.85871098 | 11.89290948
[14 empty] | 509.43224 | 92.36315697 | 91.39092164 | 88.86180767 | 11.89260855
[14 empty] | 509.60334 | 92.36396339 | 91.391429 | 88.86490549 | 11.8923185
[14 empty] | 509.77445 | 92.36477433 | 91.39194111 | 88.86800442 | 11.89203928
[14 empty] | 509.94555 | 92.36558978 | 91.39245795 | 88.87110446 | 11.89177092
[14 empty] | 510.11665 | 92.36640973 | 91.39297954 | 88.87420562 | 11.89151339
[14 empty] | 510.28774 | 92.36723418 | 91.39350586 | 88.87730788 | 11.8912667
[14 empty] | 510.45883 | 92.36806314 | 91.39403691 | 88.88041124 | 11.89103082
[14 empty] | 510.62992 | 92.3688966 | 91.3945727 | 88.88351571 | 11.89080576
[14 empty] | 510.80101 | 92.36973456 | 91.3951132 | 88.88662128 | 11.89059147
[14 empty] | 510.97209 | 92.37057703 | 91.39565843 | 88.88972795 | 11.89038798
[14 empty] | 511.14317 | 92.37142399 | 91.39620839 | 88.89283571 | 11.89019526
[14 empty] | 511.31424 | 92.37227545 | 91.39676305 | 88.89594456 | 11.8900133
[14 empty] | 511.48532 | 92.37313141 | 91.39732244 | 88.89905449 | 11.88984208
[14 empty] | 511.65639 | 92.37399187 | 91.39788653 | 88.90216552 | 11.8896816
[14 empty] | 511.82745 | 92.37485682 | 91.39845533 | 88.90527763 | 11.88953185
[14 empty] | 511.99851 | 92.37572627 | 91.39902884 | 88.90839081 | 11.8893928
[14 empty] | 512.16957 | 92.37660021 | 91.39960704 | 88.91150508 | 11.88926444
[14 empty] | 512.34063 | 92.37747864 | 91.40018995 | 88.91462041 | 11.88914675
[14 empty] | 512.51168 | 92.37836156 | 91.40077755 | 88.91773682 | 11.88903974
[14 empty] | 512.68273 | 92.37924897 | 91.40136985 | 88.9208543 | 11.88894337
[14 empty] | 512.85378 | 92.38014086 | 91.40196683 | 88.92397285 | 11.88885763
[14 empty] | 513.02483 | 92.38103724 | 91.4025685 | 88.92709246 | 11.88878251
[14 empty] | 513.19587 | 92.3819381 | 91.40317486 | 88.93021312 | 11.88871799
[14 empty] | 513.3669 | 92.38284344 | 91.40378589 | 88.93333485 | 11.88866406
[14 empty] | 513.53794 | 92.38375326 | 91.4044016 | 88.93645763 | 11.88862069
[14 empty] | 513.70897 | 92.38466755 | 91.40502199 | 88.93958146 | 11.88858788
[14 empty] | 513.88 | 92.38558632 | 91.40564704 | 88.94270634 | 11.88856561
[14 empty] | 514.05102 | 92.38650956 | 91.40627676 | 88.94583227 | 11.88855385
[14 empty] | 514.22205 | 92.38743728 | 91.40691115 | 88.94895924 | 11.8885526
[14 empty] | 514.39306 | 92.38836946 | 91.40755019 | 88.95208725 | 11.88856182
[14 empty] | 514.56408 | 92.38930611 | 91.40819389 | 88.9552163 | 11.88858152
[14 empty] | 514.73509 | 92.39024723 | 91.40884225 | 88.95834639 | 11.88861165
[14 empty] | 514.9061 | 92.39119281 | 91.40949526 | 88.9614775 | 11.88865222
[14 empty] | 515.07711 | 92.39214285 | 91.41015291 | 88.96460965 | 11.88870321
[14 empty] | 515.24811 | 92.39309736 | 91.41081521 | 88.96774282 | 11.88876458
[14 empty] | 515.41911 | 92.39405632 | 91.41148215 | 88.97087701 | 11.88883634
[14 empty] | 515.5901 | 92.39501974 | 91.41215373 | 88.97401223 | 11.88891845
[14 empty] | 515.7611 | 92.39598761 | 91.41282994 | 88.97714846 | 11.88901092
[14 empty] | 515.93209 | 92.39695994 | 91.41351078 | 88.9802857 | 11.88911371
[14 empty] | 516.10307 | 92.39793672 | 91.41419624 | 88.98342396 | 11.8892268
[14 empty] | 516.27406 | 92.39891795 | 91.41488634 | 88.98656323 | 11.88935021
[14 empty] | 516.44504 | 92.39990362 | 91.41558105 | 88.9897035 | 11.88948388
[14 empty] | 516.61601 | 92.40089374 | 91.41628037 | 88.99284478 | 11.8896278
[14 empty] | 516.78699 | 92.40188831 | 91.41698432 | 88.99598706 | 11.88978198
[14 empty] | 516.95796 | 92.40288731 | 91.41769287 | 88.99913033 | 11.88994637
[14 empty] | 517.12893 | 92.40389075 | 91.41840602 | 89.0022746 | 11.89012098
[14 empty] | 517.29989 | 92.40489863 | 91.41912378 | 89.00541986 | 11.89030576
[14 empty] | 517.47085 | 92.40591095 | 91.41984614 | 89.0085661 | 11.89050072
[14 empty] | 517.64181 | 92.40692769 | 91.4205731 | 89.01171334 | 11.89070585
[14 empty] | 517.81276 | 92.40794886 | 91.42130465 | 89.01486155 | 11.89092109
[14 empty] | 517.98371 | 92.40897446 | 91.42204078 | 89.01801075 | 11.89114647
[14 empty] | 518.15466 | 92.41000448 | 91.4227815 | 89.02116092 | 11.89138195
[14 empty] | 518.32561 | 92.41103893 | 91.42352681 | 89.02431206 | 11.89162751
[14 empty] | 518.49655 | 92.41207779 | 91.42427669 | 89.02746418 | 11.89188315
[14 empty] | 518.66749 | 92.41312107 | 91.42503114 | 89.03061726 | 11.89214883
[14 empty] | 518.83842 | 92.41416876 | 91.42579017 | 89.03377131 | 11.89242453
[14 empty] | 519.00935 | 92.41522087 | 91.42655376 | 89.03692632 | 11.89271025
[14 empty] | 519.18028 | 92.41627739 | 91.42732192 | 89.04008229 | 11.89300598
[14 empty] | 519.35121 | 92.41733831 | 91.42809463 | 89.04323922 | 11.89331169
[14 empty] | 519.52213 | 92.41840364 | 91.4288719 | 89.0463971 | 11.89362732
[14 empty] | 519.69305 | 92.41947337 | 91.42965373 | 89.04955592 | 11.8939529
[14 empty] | 519.86397 | 92.4205475 | 91.4304401 | 89.0527157 | 11.89428841
[14 empty] | 520.03488 | 92.42162603 | 91.43123101 | 89.05587642 | 11.8946338
[14 empty] | 520.20579 | 92.42270896 | 91.43202647 | 89.05903808 | 11.89498909
[14 empty] | 520.37669 | 92.42379628 | 91.43282647 | 89.06220068 | 11.8953542
[14 empty] | 520.5476 | 92.42488799 | 91.433631 | 89.06536421 | 11.89572919
[14 empty] | 520.7185 | 92.4259841 | 91.43444006 | 89.06852867 | 11.89611401
[14 empty] | 520.88939 | 92.42708458 | 91.43525364 | 89.07169407 | 11.8965086
[14 empty] | 521.06029 | 92.42818946 | 91.43607175 | 89.07486038 | 11.89691299
[14 empty] | 521.23118 | 92.42929871 | 91.43689438 | 89.07802763 | 11.89732713
[14 empty] | 521.40206 | 92.43041235 | 91.43772152 | 89.08119579 | 11.89775101
[14 empty] | 521.57295 | 92.43153036 | 91.43855317 | 89.08436487 | 11.89818463
[14 empty] | 521.74383 | 92.43265274 | 91.43938933 | 89.08753486 | 11.89862792
[14 empty] | 521.9147 | 92.4337795 | 91.44022999 | 89.09070576 | 11.89908089
[14 empty] | 522.08558 | 92.43491062 | 91.44107515 | 89.09387757 | 11.89954352
[14 empty] | 522.25645 | 92.43604611 | 91.44192481 | 89.09705028 | 11.90001582
[14 empty] | 522.42731 | 92.43718596 | 91.44277896 | 89.1002239 | 11.90049768
[14 empty] | 522.59818 | 92.43833017 | 91.44363759 | 89.10339841 | 11.90098919
[14 empty] | 522.76904 | 92.43947875 | 91.44450071 | 89.10657382 | 11.90149027
[14 empty] | 522.9399 | 92.44063167 | 91.44536831 | 89.10975012 | 11.90200094
[14 empty] | 523.11075 | 92.44178895 | 91.44624039 | 89.11292731 | 11.90252114
[14 empty] | 523.2816 | 92.44295058 | 91.44711694 | 89.11610539 | 11.90305087
[14 empty] | 523.45245 | 92.44411656 | 91.44799795 | 89.11928434 | 11.90359014
[14 empty] | 523.62329 | 92.44528688 | 91.44888343 | 89.12246418 | 11.90413887
[14 empty] | 523.79413 | 92.44646154 | 91.44977337 | 89.1256449 | 11.90469714
[14 empty] | 523.96497 | 92.44764054 | 91.45066777 | 89.12882649 | 11.90526486
[14 empty] | 524.13581 | 92.44882388 | 91.45156661 | 89.13200894 | 11.90584207
[14 empty] | 524.30664 | 92.45001156 | 91.45246991 | 89.13519227 | 11.90642868
[14 empty] | 524.47746 | 92.45120357 | 91.45337765 | 89.13837646 | 11.90702469
[14 empty] | 524.64829 | 92.45239991 | 91.45428983 | 89.14156151 | 11.90763017
[14 empty] | 524.81911 | 92.45360057 | 91.45520644 | 89.14474742 | 11.90824503
[14 empty] | 524.98993 | 92.45480557 | 91.45612749 | 89.14793418 | 11.90886929
[14 empty] | 525.16074 | 92.45601488 | 91.45705297 | 89.15112179 | 11.90950285
[14 empty] | 525.33155 | 92.45722852 | 91.45798286 | 89.15431026 | 11.9101458
[14 empty] | 525.50236 | 92.45844647 | 91.45891718 | 89.15749956 | 11.91079813
[14 empty] | 525.67317 | 92.45966874 | 91.45985592 | 89.16068971 | 11.91145978
[14 empty] | 525.84397 | 92.46089532 | 91.46079906 | 89.1638807 | 11.9121307
[14 empty] | 526.01477 | 92.46212622 | 91.46174661 | 89.16707252 | 11.91281093
[14 empty] | 526.18556 | 92.46336142 | 91.46269857 | 89.17026518 | 11.91350043
[14 empty] | 526.35635 | 92.46460092 | 91.46365492 | 89.17345867 | 11.91419921
[14 empty] | 526.52714 | 92.46584473 | 91.46461567 | 89.17665298 | 11.91490726
[14 empty] | 526.69793 | 92.46709284 | 91.46558081 | 89.17984811 | 11.91562459
[14 empty] | 526.86871 | 92.46834525 | 91.46655034 | 89.18304406 | 11.91635112
[14 empty] | 527.03949 | 92.46960195 | 91.46752424 | 89.18624083 | 11.91708687
[14 empty] | 527.21026 | 92.47086295 | 91.46850253 | 89.18943842 | 11.91783179
[14 empty] | 527.38104 | 92.47212823 | 91.46948519 | 89.19263681 | 11.91858601
[14 empty] | 527.5518 | 92.4733978 | 91.47047222 | 89.19583601 | 11.91934935
[14 empty] | 527.72257 | 92.47467166 | 91.47146361 | 89.19903601 | 11.92012189
[14 empty] | 527.89333 | 92.4759498 | 91.47245937 | 89.20223681 | 11.92090359
[14 empty] | 528.06409 | 92.47723222 | 91.47345948 | 89.20543841 | 11.92169445
[14 empty] | 528.23485 | 92.47851892 | 91.47446394 | 89.2086408 | 11.9224945
[14 empty] | 528.4056 | 92.47980989 | 91.47547276 | 89.21184399 | 11.92330364
[14 empty] | 528.57635 | 92.48110514 | 91.47648591 | 89.21504796 | 11.92412191
[14 empty] | 528.74709 | 92.48240465 | 91.47750341 | 89.21825271 | 11.9249493
[14 empty] | 528.91784 | 92.48370844 | 91.47852524 | 89.22145825 | 11.92578585
[14 empty] | 529.08857 | 92.48501649 | 91.4795514 | 89.22466456 | 11.9266314
[14 empty] | 529.25931 | 92.4863288 | 91.48058189 | 89.22787165 | 11.9274861
[14 empty] | 529.43004 | 92.48764538 | 91.48161671 | 89.2310795 | 11.92834988
[14 empty] | 529.60077 | 92.48896622 | 91.48265584 | 89.23428813 | 11.92922274
[14 empty] | 529.7715 | 92.49029131 | 91.48369928 | 89.23749751 | 11.93010472
[14 empty] | 529.94222 | 92.49162066 | 91.48474703 | 89.24070766 | 11.9309957
[14 empty] | 530.11294 | 92.49295427 | 91.48579909 | 89.24391857 | 11.93189574
[14 empty] | 530.28365 | 92.49429212 | 91.48685545 | 89.24713023 | 11.93280477
[14 empty] | 530.45437 | 92.49563422 | 91.4879161 | 89.25034264 | 11.93372295
[14 empty] | 530.62508 | 92.49698057 | 91.48898105 | 89.2535558 | 11.9346501
[14 empty] | 530.79578 | 92.49833116 | 91.49005028 | 89.2567697 | 11.93558627
[14 empty] | 530.96648 | 92.49968599 | 91.49112379 | 89.25998434 | 11.93653141
[14 empty] | 531.13718 | 92.50104507 | 91.49220159 | 89.26319972 | 11.93748567
[14 empty] | 531.30788 | 92.50240838 | 91.49328366 | 89.26641583 | 11.93844889
[14 empty] | 531.47857 | 92.50377593 | 91.49436999 | 89.26963268 | 11.9394211
[14 empty] | 531.64926 | 92.50514771 | 91.49546059 | 89.27285025 | 11.94040232
[14 empty] | 531.81995 | 92.50652372 | 91.49655546 | 89.27606854 | 11.94139253
[14 empty] | 531.99063 | 92.50790396 | 91.49765458 | 89.27928756 | 11.94239173
[14 empty] | 532.16131 | 92.50928843 | 91.49875795 | 89.28250729 | 11.94339991
[14 empty] | 532.33198 | 92.51067712 | 91.49986556 | 89.28572774 | 11.94441707
[14 empty] | 532.50265 | 92.51207003 | 91.50097742 | 89.28894889 | 11.94544317
[14 empty] | 532.67332 | 92.51346717 | 91.50209352 | 89.29217076 | 11.94647836
[14 empty] | 532.84399 | 92.51486853 | 91.50321385 | 89.29539332 | 11.94752247
[14 empty] | 533.01465 | 92.5162741 | 91.50433841 | 89.29861659 | 11.94857556
[14 empty] | 533.18531 | 92.51768388 | 91.50546719 | 89.30184055 | 11.94963763
[14 empty] | 533.35597 | 92.51909788 | 91.5066002 | 89.30506521 | 11.95070868
[14 empty] | 533.52662 | 92.52051609 | 91.50773741 | 89.30829055 | 11.9517887
[14 empty] | 533.69727 | 92.52193851 | 91.50887884 | 89.31151658 | 11.9528777
[14 empty] | 533.86791 | 92.52336513 | 91.51002448 | 89.3147433 | 11.95397562
[14 empty] | 534.03856 | 92.52479596 | 91.51117431 | 89.31797069 | 11.95508264
[14 empty] | 534.20919 | 92.52623099 | 91.51232835 | 89.32119876 | 11.95619852
[14 empty] | 534.37983 | 92.52767022 | 91.51348657 | 89.3244275 | 11.9573235
[14 empty] | 534.55046 | 92.52911366 | 91.51464898 | 89.32765691 | 11.95845734
[14 empty] | 534.72109 | 92.53056129 | 91.51581558 | 89.33088698 | 11.95960023
[14 empty] | 534.89172 | 92.53201311 | 91.51698635 | 89.33411772 | 11.96075217
[14 empty] | 535.06234 | 92.53346913 | 91.5181613 | 89.33734912 | 11.96191297
[14 empty] | 535.23296 | 92.53492934 | 91.51934042 | 89.34058117 | 11.96308283
[14 empty] | 535.40357 | 92.53639375 | 91.5205237 | 89.34381387 | 11.96426169
[14 empty] | 535.57418 | 92.53786234 | 91.52171114 | 89.34704722 | 11.96544948
[14 empty] | 535.74479 | 92.53933512 | 91.52290273 | 89.35028121 | 11.96664641
[14 empty] | 535.9154 | 92.54081208 | 91.52409848 | 89.35351584 | 11.9678523
[14 empty] | 536.086 | 92.54229323 | 91.52529837 | 89.35675112 | 11.9690672
[14 empty] | 536.2566 | 92.54377857 | 91.5265024 | 89.35998702 | 11.97029113
[14 empty] | 536.42719 | 92.54526808 | 91.52771056 | 89.36322356 | 11.97152402
[14 empty] | 536.59779 | 92.54676177 | 91.52892286 | 89.36646072 | 11.97276609
[14 empty] | 536.76837 | 92.54825964 | 91.53013929 | 89.3696985 | 11.97401706
[14 empty] | 536.93896 | 92.54976169 | 91.53135983 | 89.3729369 | 11.97527715
[14 empty] | 537.10954 | 92.55126791 | 91.53258449 | 89.37617592 | 11.9765463
[14 empty] | 537.28012 | 92.55277831 | 91.53381327 | 89.37941556 | 11.9778245
[14 empty] | 537.45069 | 92.55429287 | 91.53504615 | 89.3826558 | 11.97911171
[14 empty] | 537.62126 | 92.55581161 | 91.53628314 | 89.38589664 | 11.98040806
[14 empty] | 537.79183 | 92.55733451 | 91.53752422 | 89.38913809 | 11.9817135
[14 empty] | 537.9624 | 92.55886158 | 91.5387694 | 89.39238013 | 11.98302803
[14 empty] | 538.13296 | 92.56039282 | 91.54001866 | 89.39562277 | 11.98435165
[14 empty] | 538.30352 | 92.56192822 | 91.54127201 | 89.398866 | 11.98568438
[14 empty] | 538.47407 | 92.56346778 | 91.54252944 | 89.40210982 | 11.98702615
[14 empty] | 538.64462 | 92.56501151 | 91.54379094 | 89.40535422 | 11.98837712
[14 empty] | 538.81517 | 92.56655939 | 91.54505651 | 89.4085992 | 11.98973721
[14 empty] | 538.98571 | 92.56811143 | 91.54632614 | 89.41184475 | 11.99110636
[14 empty] | 539.15625 | 92.56966762 | 91.54759983 | 89.41509088 | 11.99248474
[14 empty] | 539.32679 | 92.57122798 | 91.54887758 | 89.41833758 | 11.99387227
[14 empty] | 539.49733 | 92.57279248 | 91.55015937 | 89.42158484 | 11.99526905
[14 empty] | 539.66786 | 92.57436114 | 91.55144522 | 89.42483266 | 11.99667484
[14 empty] | 539.83838 | 92.57593394 | 91.5527351 | 89.42808104 | 11.99808981
[14 empty] | 540.00891 | 92.5775109 | 91.55402901 | 89.43132998 | 11.99951414
[14 empty] | 540.17943 | 92.57909201 | 91.55532696 | 89.43457946 | 12.00094752
[14 empty] | 540.34995 | 92.58067726 | 91.55662893 | 89.4378295 | 12.00239028
[14 empty] | 540.52046 | 92.58226666 | 91.55793492 | 89.44108007 | 12.00384209
[14 empty] | 540.69097 | 92.58386021 | 91.55924492 | 89.44433118 | 12.00530323
[14 empty] | 540.86148 | 92.5854579 | 91.56055894 | 89.44758283 | 12.00677363
[14 empty] | 541.03198 | 92.58705973 | 91.56187696 | 89.45083502 | 12.00825319
[14 empty] | 541.20248 | 92.58866571 | 91.56319898 | 89.45408773 | 12.00974212
[14 empty] | 541.37298 | 92.59027582 | 91.564525 | 89.45734096 | 12.01124033
[14 empty] | 541.54347 | 92.59189008 | 91.565855 | 89.46059471 | 12.01274775
[14 empty] | 541.71396 | 92.59350847 | 91.56718899 | 89.46384899 | 12.01426456
[14 empty] | 541.88444 | 92.595131 | 91.56852697 | 89.46710377 | 12.0157906
[14 empty] | 542.05493 | 92.59675767 | 91.56986891 | 89.47035906 | 12.01732615
[14 empty] | 542.22541 | 92.59838847 | 91.57121483 | 89.47361486 | 12.01887085
[14 empty] | 542.39588 | 92.60002341 | 91.57256472 | 89.47687116 | 12.02042491
[14 empty] | 542.56636 | 92.60166248 | 91.57391856 | 89.48012796 | 12.02198851
[14 empty] | 542.73682 | 92.60330568 | 91.57527636 | 89.48338526 | 12.02356129
[14 empty] | 542.90729 | 92.60495301 | 91.57663811 | 89.48664304 | 12.02514355
[14 empty] | 543.07775 | 92.60660447 | 91.57800381 | 89.48990131 | 12.02673512
[14 empty] | 543.24821 | 92.60826006 | 91.57937344 | 89.49316007 | 12.02833618
[14 empty] | 543.41867 | 92.60991977 | 91.58074701 | 89.4964193 | 12.02994667
[14 empty] | 543.58912 | 92.61158361 | 91.58212451 | 89.49967901 | 12.03156657
[14 empty] | 543.75957 | 92.61325157 | 91.58350594 | 89.50293919 | 12.03319582
[14 empty] | 543.93001 | 92.61492366 | 91.58489128 | 89.50619983 | 12.03483452
[14 empty] | 544.10045 | 92.61659986 | 91.58628054 | 89.50946094 | 12.03648276
[14 empty] | 544.27089 | 92.61828019 | 91.58767372 | 89.51272251 | 12.03814048
[14 empty] | 544.44133 | 92.61996464 | 91.58907079 | 89.51598454 | 12.03980768
[14 empty] | 544.61176 | 92.6216532 | 91.59047177 | 89.51924702 | 12.04148428
[14 empty] | 544.78219 | 92.62334589 | 91.59187664 | 89.52250995 | 12.04317047
[14 empty] | 544.95261 | 92.62504269 | 91.5932854 | 89.52577332 | 12.04486609
[14 empty] | 545.12303 | 92.6267436 | 91.59469804 | 89.52903713 | 12.04657134
[14 empty] | 545.29345 | 92.62844863 | 91.59611456 | 89.53230138 | 12.04828613
[14 empty] | 545.46386 | 92.63015778 | 91.59753496 | 89.53556606 | 12.05001038
[14 empty] | 545.63427 | 92.63187104 | 91.59895923 | 89.53883117 | 12.0517443
[14 empty] | 545.80468 | 92.63358841 | 91.60038736 | 89.54209671 | 12.05348771
[14 empty] | 545.97508 | 92.63530989 | 91.60181934 | 89.54536266 | 12.05524081
[14 empty] | 546.14548 | 92.63703548 | 91.60325519 | 89.54862904 | 12.05700344
[14 empty] | 546.31588 | 92.63876519 | 91.60469488 | 89.55189582 | 12.05877579
[14 empty] | 546.48627 | 92.640499 | 91.60613841 | 89.55516302 | 12.06055769
[14 empty] | 546.65666 | 92.64223692 | 91.60758578 | 89.55843062 | 12.06234935
[14 empty] | 546.82705 | 92.64397895 | 91.60903699 | 89.56169863 | 12.06415069
[14 empty] | 546.99743 | 92.64572509 | 91.61049202 | 89.56496703 | 12.06596162
[14 empty] | 547.16781 | 92.64747533 | 91.61195087 | 89.56823582 | 12.06778236
[14 empty] | 547.33819 | 92.64922967 | 91.61341354 | 89.57150501 | 12.06961282
[14 empty] | 547.50856 | 92.65098812 | 91.61488003 | 89.57477458 | 12.07145293
[14 empty] | 547.67893 | 92.65275067 | 91.61635032 | 89.57804453 | 12.0733029
[14 empty] | 547.8493 | 92.65451732 | 91.61782441 | 89.58131486 | 12.07516265
[14 empty] | 548.01966 | 92.65628808 | 91.6193023 | 89.58458556 | 12.07703209
[14 empty] | 548.19002 | 92.65806293 | 91.62078398 | 89.58785664 | 12.07891144
[14 empty] | 548.36037 | 92.65984187 | 91.62226944 | 89.59112808 | 12.08080052
[14 empty] | 548.53072 | 92.66162491 | 91.62375869 | 89.59439988 | 12.08269946
[14 empty] | 548.70107 | 92.66341205 | 91.62525171 | 89.59767204 | 12.08460837
[14 empty] | 548.87142 | 92.66520328 | 91.6267485 | 89.60094455 | 12.08652718
[14 empty] | 549.04176 | 92.66699861 | 91.62824906 | 89.60421741 | 12.08845578
[14 empty] | 549.2121 | 92.66879802 | 91.62975337 | 89.60749062 | 12.09039443
[14 empty] | 549.38243 | 92.67060152 | 91.63126144 | 89.61076417 | 12.09234292
[14 empty] | 549.55276 | 92.67240912 | 91.63277326 | 89.61403806 | 12.09430138
[14 empty] | 549.72309 | 92.6742208 | 91.63428882 | 89.61731228 | 12.09626994
[14 empty] | 549.89341 | 92.67603657 | 91.63580812 | 89.62058683 | 12.09824842
[14 empty] | 550.06373 | 92.67785642 | 91.63733116 | 89.62386171 | 12.10023704
[14 empty] | 550.23405 | 92.67968037 | 91.63885792 | 89.6271369 | 12.10223561
[14 empty] | 550.40436 | 92.68150839 | 91.6403884 | 89.63041242 | 12.10424426
[14 empty] | 550.57467 | 92.6833405 | 91.6419226 | 89.63368825 | 12.10626313
[14 empty] | 550.74498 | 92.68517669 | 91.64346052 | 89.63696439 | 12.10829213
[14 empty] | 550.91528 | 92.68701696 | 91.64500214 | 89.64024083 | 12.11033116
[14 empty] | 551.08558 | 92.68886132 | 91.64654746 | 89.64351757 | 12.11238037
[14 empty] | 551.25588 | 92.69070975 | 91.64809647 | 89.64679462 | 12.11443989
[14 empty] | 551.42617 | 92.69256227 | 91.64964918 | 89.65007195 | 12.11650951
[14 empty] | 551.59646 | 92.69441886 | 91.65120557 | 89.65334957 | 12.1185895
[14 empty] | 551.76674 | 92.69627953 | 91.65276564 | 89.65662748 | 12.12067963
[14 empty] | 551.93702 | 92.69814427 | 91.65432939 | 89.65990567 | 12.12278006
[14 empty] | 552.1073 | 92.70001309 | 91.6558968 | 89.66318413 | 12.12489091
[14 empty] | 552.27758 | 92.70188598 | 91.65746788 | 89.66646287 | 12.12701212
[14 empty] | 552.44785 | 92.70376295 | 91.65904262 | 89.66974188 | 12.12914357
[14 empty] | 552.61812 | 92.70564398 | 91.66062101 | 89.67302115 | 12.13128552
[14 empty] | 552.78838 | 92.70752908 | 91.66220304 | 89.67630068 | 12.13343765
[14 empty] | 552.95864 | 92.70941825 | 91.66378872 | 89.67958046 | 12.13560045
[14 empty] | 553.1289 | 92.71131149 | 91.66537804 | 89.6828605 | 12.13777361
[14 empty] | 553.29915 | 92.71320879 | 91.66697098 | 89.68614078 | 12.13995724
[14 empty] | 553.4694 | 92.71511015 | 91.66856755 | 89.68942131 | 12.14215151
[14 empty] | 553.63965 | 92.71701558 | 91.67016775 | 89.69270208 | 12.14435634
[14 empty] | 553.80989 | 92.71892506 | 91.67177155 | 89.69598308 | 12.14657161
[14 empty] | 553.98013 | 92.7208386 | 91.67337897 | 89.69926431 | 12.14879746
[14 empty] | 554.15037 | 92.7227562 | 91.67498999 | 89.70254577 | 12.15103407
[14 empty] | 554.3206 | 92.72467785 | 91.67660461 | 89.70582745 | 12.15328119
[14 empty] | 554.49083 | 92.72660356 | 91.67822282 | 89.70910935 | 12.155539
[14 empty] | 554.66105 | 92.72853332 | 91.67984462 | 89.71239146 | 12.15780749
[14 empty] | 554.83128 | 92.73046712 | 91.68147 | 89.71567378 | 12.16008686
[14 empty] | 555.00149 | 92.73240498 | 91.68309896 | 89.71895631 | 12.16237683
[14 empty] | 555.17171 | 92.73434689 | 91.68473149 | 89.72223904 | 12.16467761
[14 empty] | 555.34192 | 92.73629284 | 91.68636759 | 89.72552197 | 12.1669893
[14 empty] | 555.51213 | 92.73824283 | 91.68800724 | 89.72880509 | 12.16931173
[14 empty] | 555.68233 | 92.74019687 | 91.68965045 | 89.73208839 | 12.171645
[14 empty] | 555.85253 | 92.74215495 | 91.69129721 | 89.73537189 | 12.17398917
[14 empty] | 556.02273 | 92.74411708 | 91.69294751 | 89.73865556 | 12.1763444
[14 empty] | 556.19292 | 92.74608324 | 91.69460136 | 89.7419394 | 12.17871045
[14 empty] | 556.36311 | 92.74805344 | 91.69625873 | 89.74522342 | 12.18108749
[14 empty] | 556.5333 | 92.75002768 | 91.69791963 | 89.74850761 | 12.18347567
[14 empty] | 556.70348 | 92.75200595 | 91.69958406 | 89.75179196 | 12.18587476
[14 empty] | 556.87366 | 92.75398826 | 91.701252 | 89.75507647 | 12.18828492
[14 empty] | 557.04384 | 92.75597459 | 91.70292345 | 89.75836113 | 12.19070631
[14 empty] | 557.21401 | 92.75796496 | 91.7045984 | 89.76164594 | 12.19313871
[14 empty] | 557.38418 | 92.75995936 | 91.70627686 | 89.7649309 | 12.19558226
[14 empty] | 557.55434 | 92.76195778 | 91.7079588 | 89.768216 | 12.19803699
[14 empty] | 557.72451 | 92.76396023 | 91.70964424 | 89.77150123 | 12.2005031
[14 empty] | 557.89466 | 92.7659667 | 91.71133316 | 89.7747866 | 12.20298017
[14 empty] | 558.06482 | 92.76797719 | 91.71302556 | 89.7780721 | 12.20546879
[14 empty] | 558.23497 | 92.7699917 | 91.71472143 | 89.78135772 | 12.2079686
[14 empty] | 558.40512 | 92.77201022 | 91.71642076 | 89.78464346 | 12.21047988
[14 empty] | 558.57526 | 92.77403276 | 91.71812356 | 89.78792932 | 12.21300239
[14 empty] | 558.7454 | 92.77605931 | 91.71982981 | 89.79121529 | 12.21553631
[14 empty] | 558.91554 | 92.77808987 | 91.72153951 | 89.79450136 | 12.21808166
[14 empty] | 559.08567 | 92.78012443 | 91.72325266 | 89.79778754 | 12.22063846
[14 empty] | 559.2558 | 92.782163 | 91.72496924 | 89.80107381 | 12.22320676
[14 empty] | 559.42593 | 92.78420557 | 91.72668926 | 89.80436018 | 12.22578672
[14 empty] | 559.59605 | 92.78625214 | 91.7284127 | 89.80764664 | 12.22837811
[14 empty] | 559.76617 | 92.78830271 | 91.73013956 | 89.81093318 | 12.23098108
[14 empty] | 559.93628 | 92.79035727 | 91.73186984 | 89.81421981 | 12.23359566
[14 empty] | 560.10639 | 92.79241582 | 91.73360353 | 89.81750651 | 12.23622191
[14 empty] | 560.2765 | 92.79447837 | 91.73534063 | 89.82079328 | 12.23885985
[14 empty] | 560.44661 | 92.7965449 | 91.73708112 | 89.82408012 | 12.24150964
[14 empty] | 560.61671 | 92.79861543 | 91.73882501 | 89.82736702 | 12.24417104
[14 empty] | 560.7868 | 92.80068993 | 91.74057228 | 89.83065398 | 12.24684407
[14 empty] | 560.9569 | 92.80276842 | 91.74232294 | 89.83394099 | 12.24952921
[14 empty] | 561.12699 | 92.80485089 | 91.74407698 | 89.83722806 | 12.25222606
[14 empty] | 561.29707 | 92.80693734 | 91.74583438 | 89.84051517 | 12.25493476
[14 empty] | 561.46716 | 92.80902776 | 91.74759515 | 89.84380232 | 12.25765557
[14 empty] | 561.63724 | 92.81112216 | 91.74935928 | 89.84708951 | 12.26038816
[14 empty] | 561.80731 | 92.81322053 | 91.75112676 | 89.85037673 | 12.26313257
[14 empty] | 561.97738 | 92.81532287 | 91.75289759 | 89.85366397 | 12.26588913
[14 empty] | 562.14745 | 92.81742918 | 91.75467177 | 89.85695125 | 12.26865789
[14 empty] | 562.31752 | 92.81953945 | 91.75644928 | 89.86023853 | 12.2714386
[14 empty] | 562.48758 | 92.82165368 | 91.75823012 | 89.86352584 | 12.27423138
[14 empty] | 562.65764 | 92.82377187 | 91.76001429 | 89.86681315 | 12.27703632
[14 empty] | 562.82769 | 92.82589402 | 91.76180177 | 89.87010047 | 12.2798534
[14 empty] | 562.99774 | 92.82802012 | 91.76359257 | 89.87338779 | 12.2826827
[14 empty] | 563.16779 | 92.83015017 | 91.76538668 | 89.8766751 | 12.28552424
[14 empty] | 563.33783 | 92.83228416 | 91.76718409 | 89.87996241 | 12.28837801
[14 empty] | 563.50787 | 92.83442211 | 91.7689848 | 89.88324971 | 12.29124411
[14 empty] | 563.67791 | 92.83656399 | 91.7707888 | 89.88653699 | 12.29412268
[14 empty] | 563.84794 | 92.83870981 | 91.77259609 | 89.88982424 | 12.29701346
[14 empty] | 564.01797 | 92.84085956 | 91.77440665 | 89.89311147 | 12.29991663
[14 empty] | 564.18799 | 92.84301324 | 91.77622049 | 89.89639867 | 12.30283204
[14 empty] | 564.35802 | 92.84517085 | 91.7780376 | 89.89968584 | 12.30576023
[14 empty] | 564.52803 | 92.84733239 | 91.77985797 | 89.90297296 | 12.30870057
[14 empty] | 564.69805 | 92.84949785 | 91.7816816 | 89.90626005 | 12.31165375
[14 empty] | 564.86806 | 92.85166722 | 91.78350848 | 89.90954708 | 12.31461932
[14 empty] | 565.03807 | 92.85384051 | 91.7853386 | 89.91283406 | 12.31759747
[14 empty] | 565.20807 | 92.85601771 | 91.78717197 | 89.91612098 | 12.32058818
[14 empty] | 565.37807 | 92.85819882 | 91.78900856 | 89.91940784 | 12.32359156
[14 empty] | 565.54807 | 92.86038383 | 91.79084839 | 89.92269464 | 12.3266076
[14 empty] | 565.71806 | 92.86257274 | 91.79269144 | 89.92598136 | 12.3296363
[14 empty] | 565.88805 | 92.86476556 | 91.7945377 | 89.92926801 | 12.33267775
[14 empty] | 566.05803 | 92.86696226 | 91.79638718 | 89.93255457 | 12.33573177
[14 empty] | 566.22802 | 92.86916286 | 91.79823986 | 89.93584105 | 12.33879889
[14 empty] | 566.39799 | 92.87136736 | 91.80009574 | 89.93912745 | 12.3418785
[14 empty] | 566.56797 | 92.87357573 | 91.80195482 | 89.94241374 | 12.34497127
[14 empty] | 566.73794 | 92.87578799 | 91.80381708 | 89.94569994 | 12.34807676
[14 empty] | 566.90791 | 92.87800413 | 91.80568252 | 89.94898604 | 12.35119515
[14 empty] | 567.07787 | 92.88022415 | 91.80755114 | 89.95227203 | 12.35432643
[14 empty] | 567.24783 | 92.88244804 | 91.80942294 | 89.95555791 | 12.35747069
[14 empty] | 567.41779 | 92.8846758 | 91.81129789 | 89.95884367 | 12.36062795
[14 empty] | 567.58774 | 92.88690743 | 91.81317601 | 89.9621293 | 12.36379818
[14 empty] | 567.75769 | 92.88914292 | 91.81505727 | 89.96541482 | 12.36698148
[14 empty] | 567.92763 | 92.89138227 | 91.81694169 | 89.9687002 | 12.37017768
[14 empty] | 568.09758 | 92.89362547 | 91.81882925 | 89.97198545 | 12.37338731
[14 empty] | 568.26751 | 92.89587252 | 91.82071994 | 89.97527055 | 12.37660973
[14 empty] | 568.43745 | 92.89812343 | 91.82261376 | 89.97855551 | 12.37984551
[14 empty] | 568.60738 | 92.90037817 | 91.82451071 | 89.98184033 | 12.38309443
[14 empty] | 568.77731 | 92.90263676 | 91.82641077 | 89.98512499 | 12.38635661
[14 empty] | 568.94723 | 92.90489918 | 91.82831395 | 89.98840949 | 12.389632
[14 empty] | 569.11715 | 92.90716543 | 91.83022023 | 89.99169383 | 12.3929207
[14 empty] | 569.28707 | 92.9094355 | 91.83212961 | 89.994978 | 12.39622271
[14 empty] | 569.45698 | 92.9117094 | 91.83404209 | 89.998262 | 12.39953802
[14 empty] | 569.62689 | 92.91398712 | 91.83595766 | 90.00154582 | 12.40286673
[14 empty] | 569.79679 | 92.91626865 | 91.83787631 | 90.00482946 | 12.40620863
[14 empty] | 569.96669 | 92.91855399 | 91.83979804 | 90.00811292 | 12.40956411
[14 empty] | 570.13659 | 92.92084314 | 91.84172284 | 90.01139618 | 12.41293309
[14 empty] | 570.30649 | 92.92313608 | 91.84365071 | 90.01467925 | 12.41631555
[14 empty] | 570.47638 | 92.92543282 | 91.84558163 | 90.01796212 | 12.41971149
[14 empty] | 570.64626 | 92.92773336 | 91.84751561 | 90.02124479 | 12.42312081
[14 empty] | 570.81615 | 92.93003768 | 91.84945264 | 90.02452724 | 12.42654407
[14 empty] | 570.98603 | 92.93234579 | 91.85139271 | 90.02780949 | 12.42998077
[14 empty] | 571.1559 | 92.93465767 | 91.85333581 | 90.03109151 | 12.43343091
[14 empty] | 571.32577 | 92.93697334 | 91.85528195 | 90.03437331 | 12.43689471
[14 empty] | 571.49564 | 92.93929277 | 91.85723111 | 90.03765488 | 12.44037237
[14 empty] | 571.66551 | 92.94161597 | 91.85918329 | 90.04093622 | 12.44386395
[14 empty] | 571.83537 | 92.94394294 | 91.86113848 | 90.04421733 | 12.44736913
[14 empty] | 572.00523 | 92.94627366 | 91.86309668 | 90.04749819 | 12.45088809
[14 empty] | 572.17508 | 92.94860814 | 91.86505788 | 90.0507788 | 12.45442066
[14 empty] | 572.34493 | 92.95094637 | 91.86702208 | 90.05405916 | 12.45796723
[14 empty] | 572.51478 | 92.95328835 | 91.86898926 | 90.05733927 | 12.46152771
[14 empty] | 572.68462 | 92.95563407 | 91.87095943 | 90.06061912 | 12.46510188
[14 empty] | 572.85446 | 92.95798353 | 91.87293258 | 90.0638987 | 12.46869014
[14 empty] | 573.02429 | 92.96033672 | 91.8749087 | 90.06717801 | 12.47229235
[14 empty] | 573.19412 | 92.96269365 | 91.87688778 | 90.07045705 | 12.47590841
[14 empty] | 573.36395 | 92.96505429 | 91.87886982 | 90.0737358 | 12.4795386
[14 empty] | 573.53378 | 92.96741866 | 91.88085482 | 90.07701428 | 12.48318287
[14 empty] | 573.7036 | 92.96978674 | 91.88284276 | 90.08029246 | 12.48684114
[14 empty] | 573.87341 | 92.97215853 | 91.88483365 | 90.08357035 | 12.49051332
[14 empty] | 574.04323 | 92.97453403 | 91.88682747 | 90.08684795 | 12.49419999
[14 empty] | 574.21304 | 92.97691322 | 91.88882423 | 90.09012524 | 12.49790046
[14 empty] | 574.38284 | 92.97929611 | 91.8908239 | 90.09340222 | 12.50161515
[14 empty] | 574.55265 | 92.98168269 | 91.8928265 | 90.09667889 | 12.50534416
[14 empty] | 574.72244 | 92.98407296 | 91.89483201 | 90.09995524 | 12.50908705
[14 empty] | 574.89224 | 92.9864669 | 91.89684042 | 90.10323127 | 12.51284444
[14 empty] | 575.06203 | 92.98886452 | 91.89885174 | 90.10650697 | 12.51661602
[14 empty] | 575.23182 | 92.9912658 | 91.90086595 | 90.10978235 | 12.52040191
[14 empty] | 575.4016 | 92.99367075 | 91.90288305 | 90.11305738 | 12.52420187
[14 empty] | 575.57138 | 92.99607936 | 91.90490303 | 90.11633208 | 12.52801631
[14 empty] | 575.74116 | 92.99849161 | 91.90692588 | 90.11960643 | 12.53184513
[14 empty] | 575.91093 | 93.00090752 | 91.90895161 | 90.12288043 | 12.53568825
[14 empty] | 576.0807 | 93.00332707 | 91.91098021 | 90.12615408 | 12.53954563
[14 empty] | 576.25046 | 93.00575025 | 91.91301166 | 90.12942736 | 12.54341746
[14 empty] | 576.42022 | 93.00817707 | 91.91504596 | 90.13270029 | 12.54730364
[14 empty] | 576.58998 | 93.01060751 | 91.91708311 | 90.13597284 | 12.55120437
[14 empty] | 576.75973 | 93.01304158 | 91.91912311 | 90.13924502 | 12.55511939
[14 empty] | 576.92948 | 93.01547926 | 91.92116594 | 90.14251682 | 12.55904905
[14 empty] | 577.09923 | 93.01792055 | 91.92321159 | 90.14578823 | 12.56299326
[14 empty] | 577.26897 | 93.02036545 | 91.92526007 | 90.14905926 | 12.56695175
[14 empty] | 577.43871 | 93.02281396 | 91.92731137 | 90.1523299 | 12.57092495
[14 empty] | 577.60845 | 93.02526605 | 91.92936548 | 90.15560013 | 12.57491276
[14 empty] | 577.77818 | 93.02772174 | 91.93142239 | 90.15886997 | 12.57891507
[14 empty] | 577.94791 | 93.03018102 | 91.9334821 | 90.1621394 | 12.58293204
[14 empty] | 578.11763 | 93.03264387 | 91.93554461 | 90.16540841 | 12.58696338
[14 empty] | 578.28735 | 93.0351103 | 91.9376099 | 90.16867701 | 12.59100934
[14 empty] | 578.45707 | 93.03758031 | 91.93967797 | 90.17194519 | 12.59507012
[14 empty] | 578.62678 | 93.04005387 | 91.94174882 | 90.17521294 | 12.59914555
[14 empty] | 578.79649 | 93.042531 | 91.94382244 | 90.17848026 | 12.60323556
[14 empty] | 578.9662 | 93.04501168 | 91.94589882 | 90.18174714 | 12.60734036
[14 empty] | 579.1359 | 93.04749591 | 91.94797796 | 90.18501358 | 12.61145988
[14 empty] | 579.30559 | 93.04998368 | 91.95005985 | 90.18827958 | 12.61559395
[14 empty] | 579.47529 | 93.05247499 | 91.95214448 | 90.19154513 | 12.61974301
[14 empty] | 579.64498 | 93.05496983 | 91.95423186 | 90.19481022 | 12.62390658
[14 empty] | 579.81467 | 93.05746819 | 91.95632197 | 90.19807485 | 12.62808511
[14 empty] | 579.98435 | 93.05997008 | 91.9584148 | 90.20133902 | 12.63227843
[14 empty] | 580.15403 | 93.06247547 | 91.96051035 | 90.20460272 | 12.63648645
[14 empty] | 580.3237 | 93.06498437 | 91.96260862 | 90.20786595 | 12.64070915
[14 empty] | 580.49337 | 93.06749678 | 91.9647096 | 90.21112869 | 12.64494694
[14 empty] | 580.66304 | 93.07001268 | 91.96681329 | 90.21439095 | 12.64919946
[14 empty] | 580.83271 | 93.07253206 | 91.96891966 | 90.21765273 | 12.65346715
[14 empty] | 581.00237 | 93.07505493 | 91.97102873 | 90.22091401 | 12.65774942
[14 empty] | 581.17202 | 93.07758128 | 91.97314049 | 90.22417479 | 12.66204643
[14 empty] | 581.34168 | 93.0801111 | 91.97525492 | 90.22743507 | 12.66635868
[14 empty] | 581.51132 | 93.08264438 | 91.97737203 | 90.23069484 | 12.67068551
[14 empty] | 581.68097 | 93.08518112 | 91.9794918 | 90.2339541 | 12.67502759
[14 empty] | 581.85061 | 93.08772131 | 91.98161424 | 90.23721284 | 12.67938436
[14 empty] | 582.02025 | 93.09026494 | 91.98373933 | 90.24047106 | 12.68375626
[14 empty] | 582.18988 | 93.09281202 | 91.98586706 | 90.24372875 | 12.68814294
[14 empty] | 582.35951 | 93.09536253 | 91.98799744 | 90.24698591 | 12.69254476
[14 empty] | 582.52914 | 93.09791648 | 91.99013046 | 90.25024253 | 12.69696146
[14 empty] | 582.69876 | 93.10047384 | 91.99226611 | 90.25349861 | 12.70139318
[14 empty] | 582.86838 | 93.10303462 | 91.99440438 | 90.25675415 | 12.70583986
[14 empty] | 583.038 | 93.10559882 | 91.99654527 | 90.26000913 | 12.71030165
[14 empty] | 583.20761 | 93.10816641 | 91.99868877 | 90.26326356 | 12.71477845
[14 empty] | 583.37722 | 93.11073741 | 92.00083488 | 90.26651743 | 12.71927017
[14 empty] | 583.54682 | 93.11331181 | 92.00298359 | 90.26977074 | 12.72377675
[14 empty] | 583.71642 | 93.11588959 | 92.00513489 | 90.27302347 | 12.72829863
[14 empty] | 583.88602 | 93.11847075 | 92.00728878 | 90.27627563 | 12.73283563
[14 empty] | 584.05561 | 93.12105529 | 92.00944526 | 90.2795272 | 12.73738742
[14 empty] | 584.2252 | 93.1236432 | 92.01160431 | 90.2827782 | 12.74195426
[14 empty] | 584.39478 | 93.12623447 | 92.01376593 | 90.2860286 | 12.74653607
[14 empty] | 584.56436 | 93.1288291 | 92.01593011 | 90.28927841 | 12.75113322
[14 empty] | 584.73394 | 93.13142708 | 92.01809685 | 90.29252762 | 12.75574533
[14 empty] | 584.90351 | 93.13402841 | 92.02026614 | 90.29577623 | 12.76037234
[14 empty] | 585.07308 | 93.13663308 | 92.02243798 | 90.29902422 | 12.7650147
[14 empty] | 585.24265 | 93.13924108 | 92.02461235 | 90.30227161 | 12.76967222
[14 empty] | 585.41221 | 93.1418524 | 92.02678926 | 90.30551837 | 12.77434455
[14 empty] | 585.58177 | 93.14446705 | 92.0289687 | 90.30876452 | 12.77903214
[14 empty] | 585.75132 | 93.14708501 | 92.03115066 | 90.31201003 | 12.78373444
[14 empty] | 585.92087 | 93.14970627 | 92.03333513 | 90.31525491 | 12.78845212
[14 empty] | 586.09042 | 93.15233084 | 92.03552212 | 90.31849915 | 12.79318505
[14 empty] | 586.25996 | 93.1549587 | 92.0377116 | 90.32174276 | 12.7979328
[14 empty] | 586.4295 | 93.15758984 | 92.03990358 | 90.32498571 | 12.80269563
[14 empty] | 586.59904 | 93.16022427 | 92.04209806 | 90.32822801 | 12.80747373
[14 empty] | 586.76857 | 93.16286196 | 92.04429501 | 90.33146965 | 12.81226672
[14 empty] | 586.9381 | 93.16550293 | 92.04649445 | 90.33471064 | 12.81707499
[14 empty] | 587.10762 | 93.16814716 | 92.04869636 | 90.33795095 | 12.82189815
[14 empty] | 587.27714 | 93.17079464 | 92.05090073 | 90.3411906 | 12.82673638
[14 empty] | 587.44666 | 93.17344536 | 92.05310757 | 90.34442957 | 12.83158988
[14 empty] | 587.61617 | 93.17609933 | 92.05531685 | 90.34766785 | 12.83645827
[14 empty] | 587.78568 | 93.17875654 | 92.05752859 | 90.35090545 | 12.84134173
[14 empty] | 587.95519 | 93.18141697 | 92.05974277 | 90.35414236 | 12.84624044
[14 empty] | 588.12469 | 93.18408062 | 92.06195938 | 90.35737858 | 12.85115403
[14 empty] | 588.29418 | 93.18674749 | 92.06417843 | 90.36061409 | 12.85608257
[14 empty] | 588.46368 | 93.18941757 | 92.06639989 | 90.3638489 | 12.86102656
[14 empty] | 588.63317 | 93.19209085 | 92.06862378 | 90.367083 | 12.8659853
[14 empty] | 588.80265 | 93.19476733 | 92.07085007 | 90.37031638 | 12.87095899
[14 empty] | 588.97213 | 93.19744701 | 92.07307877 | 90.37354905 | 12.87594781
[14 empty] | 589.14161 | 93.20012986 | 92.07530987 | 90.37678099 | 12.88095167
[14 empty] | 589.31109 | 93.20281589 | 92.07754336 | 90.3800122 | 12.88597074
[14 empty] | 589.48056 | 93.2055051 | 92.07977924 | 90.38324268 | 12.89100464
[14 empty] | 589.65002 | 93.20819747 | 92.0820175 | 90.38647241 | 12.89605344
[14 empty] | 589.81949 | 93.210893 | 92.08425813 | 90.38970141 | 12.90111764
[14 empty] | 589.98895 | 93.21359169 | 92.08650113 | 90.39292965 | 12.90619654
[14 empty] | 590.1584 | 93.21629352 | 92.08874649 | 90.39615714 | 12.91129032
[14 empty] | 590.32785 | 93.21899849 | 92.09099421 | 90.39938388 | 12.91639918
[14 empty] | 590.4973 | 93.2217066 | 92.09324428 | 90.40260985 | 12.92152319
[14 empty] | 590.66674 | 93.22441783 | 92.09549669 | 90.40583505 | 12.92666197
[14 empty] | 590.83618 | 93.22713219 | 92.09775144 | 90.40905948 | 12.93181568
[14 empty] | 591.00562 | 93.22984966 | 92.10000852 | 90.41228313 | 12.93698452
[14 empty] | 591.17505 | 93.23257023 | 92.10226792 | 90.415506 | 12.94216809
[14 empty] | 591.34448 | 93.23529391 | 92.10452965 | 90.41872808 | 12.94736657
[14 empty] | 591.51391 | 93.23802068 | 92.10679368 | 90.42194937 | 12.95258014
[14 empty] | 591.68333 | 93.24075054 | 92.10906003 | 90.42516986 | 12.9578084
[14 empty] | 591.85274 | 93.24348348 | 92.11132867 | 90.42838955 | 12.96305142
[14 empty] | 592.02216 | 93.2462195 | 92.11359961 | 90.43160844 | 12.96830953
[14 empty] | 592.19156 | 93.24895858 | 92.11587284 | 90.43482651 | 12.97358215
[14 empty] | 592.36097 | 93.25170073 | 92.11814834 | 90.43804377 | 12.97886994
[14 empty] | 592.53037 | 93.25444593 | 92.12042613 | 90.44126021 | 12.98417233
[14 empty] | 592.69977 | 93.25719417 | 92.12270618 | 90.44447582 | 12.98948983
[14 empty] | 592.86916 | 93.25994546 | 92.1249885 | 90.4476906 | 12.99482193
[14 empty] | 593.03855 | 93.26269978 | 92.12727307 | 90.45090455 | 13.00016881
[14 empty] | 593.20794 | 93.26545713 | 92.1295599 | 90.45411765 | 13.00553065
[14 empty] | 593.37732 | 93.2682175 | 92.13184897 | 90.45732991 | 13.01090685
[14 empty] | 593.5467 | 93.27098088 | 92.13414028 | 90.46054132 | 13.01629804
[14 empty] | 593.71607 | 93.27374728 | 92.13643382 | 90.46375188 | 13.02170388
[14 empty] | 593.88544 | 93.27651667 | 92.13872958 | 90.46696158 | 13.02712442
[14 empty] | 594.05481 | 93.27928906 | 92.14102757 | 90.47017041 | 13.03255963
[14 empty] | 594.22417 | 93.28206444 | 92.14332777 | 90.47337837 | 13.03800939
[14 empty] | 594.39353 | 93.28484281 | 92.14563018 | 90.47658546 | 13.04347391
[14 empty] | 594.56289 | 93.28762415 | 92.14793479 | 90.47979168 | 13.04895325
[14 empty] | 594.73224 | 93.29040846 | 92.1502416 | 90.48299701 | 13.05444699
[14 empty] | 594.90158 | 93.29319573 | 92.15255059 | 90.48620145 | 13.059955
[14 empty] | 595.07093 | 93.29598596 | 92.15486177 | 90.48940499 | 13.06547808
[14 empty] | 595.24027 | 93.29877915 | 92.15717513 | 90.49260764 | 13.07101551
[14 empty] | 595.4096 | 93.30157528 | 92.15949065 | 90.49580939 | 13.07656733
[14 empty] | 595.57893 | 93.30437435 | 92.16180834 | 90.49901023 | 13.08213378
[14 empty] | 595.74826 | 93.30717635 | 92.16412819 | 90.50221016 | 13.08771471
[14 empty] | 595.91759 | 93.30998127 | 92.16645019 | 90.50540917 | 13.09331028
[14 empty] | 596.08691 | 93.31278912 | 92.16877433 | 90.50860726 | 13.0989201
[14 empty] | 596.25622 | 93.31559988 | 92.17110062 | 90.51180442 | 13.10454398
[14 empty] | 596.42553 | 93.31841355 | 92.17342904 | 90.51500066 | 13.11018245
[14 empty] | 596.59484 | 93.32123013 | 92.17575958 | 90.51819595 | 13.11583561
[14 empty] | 596.76415 | 93.32404959 | 92.17809225 | 90.52139031 | 13.12150305
[14 empty] | 596.93345 | 93.32687195 | 92.18042703 | 90.52458372 | 13.12718453
[14 empty] | 597.10274 | 93.32969718 | 92.18276392 | 90.52777618 | 13.13288029
[14 empty] | 597.27204 | 93.3325253 | 92.18510291 | 90.53096768 | 13.1385906
[14 empty] | 597.44133 | 93.33535628 | 92.187444 | 90.53415823 | 13.14431486
[14 empty] | 597.61061 | 93.33819013 | 92.18978718 | 90.53734781 | 13.15005334
[14 empty] | 597.77989 | 93.34102683 | 92.19213244 | 90.54053642 | 13.15580614
[14 empty] | 597.94917 | 93.34386639 | 92.19447978 | 90.54372406 | 13.16157311
[14 empty] | 598.11844 | 93.34670879 | 92.19682919 | 90.54691072 | 13.16735407
[14 empty] | 598.28771 | 93.34955402 | 92.19918066 | 90.55009639 | 13.17314929
[14 empty] | 598.45698 | 93.35240209 | 92.20153419 | 90.55328108 | 13.17895878
[14 empty] | 598.62624 | 93.35525299 | 92.20388978 | 90.55646477 | 13.18478193
[14 empty] | 598.7955 | 93.3581067 | 92.20624741 | 90.55964747 | 13.19061935
[14 empty] | 598.96475 | 93.36096323 | 92.20860708 | 90.56282916 | 13.19647052
[14 empty] | 599.134 | 93.36382256 | 92.21096879 | 90.56600984 | 13.20233571
[14 empty] | 599.30324 | 93.36668469 | 92.21333252 | 90.56918952 | 13.20821483
[14 empty] | 599.47249 | 93.36954962 | 92.21569827 | 90.57236817 | 13.21410836
[14 empty] | 599.64172 | 93.37241734 | 92.21806604 | 90.57554581 | 13.22001507
[14 empty] | 599.81096 | 93.37528783 | 92.22043582 | 90.57872242 | 13.22593597
[14 empty] | 599.98019 | 93.37816111 | 92.2228076 | 90.581898 | 13.23187054
[14 empty] | 600.14942 | 93.38103715 | 92.22518138 | 90.58507254 | 13.23781924
[14 empty] | 600.31864 | 93.38391595 | 92.22755714 | 90.58824604 | 13.2437813
[14 empty] | 600.48786 | 93.38679752 | 92.2299349 | 90.5914185 | 13.24975713
[14 empty] | 600.65707 | 93.38968183 | 92.23231462 | 90.5945899 | 13.25574664
[14 empty] | 600.82628 | 93.39256889 | 92.23469632 | 90.59776026 | 13.26174996
[14 empty] | 600.99549 | 93.39545869 | 92.23707999 | 90.60092955 | 13.2677669
[14 empty] | 601.16469 | 93.39835122 | 92.23946561 | 90.60409778 | 13.27379728
[14 empty] | 601.33389 | 93.40124648 | 92.24185319 | 90.60726494 | 13.27984136
[14 empty] | 601.50308 | 93.40414446 | 92.24424271 | 90.61043102 | 13.2858986
[14 empty] | 601.67227 | 93.40704516 | 92.24663417 | 90.61359603 | 13.29196952
[14 empty] | 601.84146 | 93.40994857 | 92.24902757 | 90.61675995 | 13.29805406
[14 empty] | 602.01064 | 93.41285468 | 92.25142289 | 90.61992279 | 13.30415185
[14 empty] | 602.17982 | 93.41576349 | 92.25382013 | 90.62308454 | 13.31026318
[14 empty] | 602.349 | 93.41867499 | 92.25621929 | 90.62624518 | 13.31638786
[14 empty] | 602.51817 | 93.42158918 | 92.25862036 | 90.62940473 | 13.32252568
[14 empty] | 602.68734 | 93.42450605 | 92.26102333 | 90.63256317 | 13.32867694
[14 empty] | 602.8565 | 93.42742559 | 92.2634282 | 90.6357205 | 13.33484127
[14 empty] | 603.02566 | 93.43034781 | 92.26583496 | 90.63887671 | 13.34101897
[14 empty] | 603.19482 | 93.43327269 | 92.2682436 | 90.64203181 | 13.34720984
[14 empty] | 603.36397 | 93.43620022 | 92.27065411 | 90.64518577 | 13.35341366
[14 empty] | 603.53311 | 93.43913041 | 92.2730665 | 90.64833861 | 13.35963039
[14 empty] | 603.70226 | 93.44206324 | 92.27548076 | 90.65149031 | 13.36586054
[14 empty] | 603.8714 | 93.44499871 | 92.27789687 | 90.65464088 | 13.37210354
[14 empty] | 604.04053 | 93.44793682 | 92.28031484 | 90.6577903 | 13.37835952
[14 empty] | 604.20966 | 93.45087756 | 92.28273465 | 90.66093857 | 13.38462843
[14 empty] | 604.37879 | 93.45382092 | 92.2851563 | 90.66408569 | 13.39091027
[14 empty] | 604.54792 | 93.4567669 | 92.28757978 | 90.66723165 | 13.39720535
[14 empty] | 604.71704 | 93.45971549 | 92.29000509 | 90.67037645 | 13.40351307
[14 empty] | 604.88615 | 93.46266669 | 92.29243223 | 90.67352008 | 13.40983321
[14 empty] | 605.05526 | 93.46562049 | 92.29486117 | 90.67666254 | 13.4161663
[14 empty] | 605.22437 | 93.46857688 | 92.29729193 | 90.67980382 | 13.42251229
[14 empty] | 605.39348 | 93.47153586 | 92.29972449 | 90.68294392 | 13.42887095
[14 empty] | 605.56258 | 93.47449743 | 92.30215884 | 90.68608284 | 13.43524207
[14 empty] | 605.73167 | 93.47746157 | 92.30459498 | 90.68922057 | 13.4416256
[14 empty] | 605.90076 | 93.48042829 | 92.30703291 | 90.6923571 | 13.44802187
[14 empty] | 606.06985 | 93.48339757 | 92.30947261 | 90.69549243 | 13.45443086
[14 empty] | 606.23894 | 93.48636942 | 92.31191409 | 90.69862656 | 13.46085232
[14 empty] | 606.40802 | 93.48934382 | 92.31435733 | 90.70175948 | 13.46728604
[14 empty] | 606.57709 | 93.49232077 | 92.31680232 | 90.70489118 | 13.47373196
[14 empty] | 606.74616 | 93.49530026 | 92.31924907 | 90.70802167 | 13.48019023
[14 empty] | 606.91523 | 93.4982823 | 92.32169756 | 90.71115093 | 13.48666102
[14 empty] | 607.0843 | 93.50126686 | 92.3241478 | 90.71427897 | 13.49314446
[14 empty] | 607.25336 | 93.50425396 | 92.32659976 | 90.71740578 | 13.49963976
[14 empty] | 607.42241 | 93.50724358 | 92.32905346 | 90.72053135 | 13.50614705
[14 empty] | 607.59146 | 93.51023571 | 92.33150887 | 90.72365568 | 13.51266668
[14 empty] | 607.76051 | 93.51323036 | 92.333966 | 90.72677876 | 13.51919842
[14 empty] | 607.92956 | 93.51622751 | 92.33642483 | 90.72990059 | 13.52574242
[14 empty] | 608.0986 | 93.51922717 | 92.33888537 | 90.73302117 | 13.53229825
[14 empty] | 608.26763 | 93.52222932 | 92.3413476 | 90.73614049 | 13.53886585
[14 empty] | 608.43667 | 93.52523396 | 92.34381152 | 90.73925854 | 13.54544598
[14 empty] | 608.60569 | 93.52824109 | 92.34627712 | 90.74237533 | 13.55203741
[14 empty] | 608.77472 | 93.5312507 | 92.3487444 | 90.74549084 | 13.55864108
[14 empty] | 608.94374 | 93.53426279 | 92.35121335 | 90.74860508 | 13.56525616
[14 empty] | 609.11275 | 93.53727734 | 92.35368397 | 90.75171803 | 13.57188298
[14 empty] | 609.28177 | 93.54029436 | 92.35615624 | 90.7548297 | 13.57852212
[14 empty] | 609.45078 | 93.54331384 | 92.35863016 | 90.75794008 | 13.58517252
[14 empty] | 609.61978 | 93.54633578 | 92.36110572 | 90.76104916 | 13.59183434
[14 empty] | 609.78878 | 93.54936016 | 92.36358293 | 90.76415694 | 13.59850793
[14 empty] | 609.95778 | 93.55238699 | 92.36606177 | 90.76726341 | 13.60519325
[14 empty] | 610.12677 | 93.55541627 | 92.36854223 | 90.77036858 | 13.61188965
[14 empty] | 610.29576 | 93.55844797 | 92.37102431 | 90.77347243 | 13.61859768
[14 empty] | 610.46474 | 93.56148211 | 92.37350801 | 90.77657496 | 13.62531692
[14 empty] | 610.63372 | 93.56451867 | 92.37599331 | 90.77967617 | 13.63204768
[14 empty] | 610.8027 | 93.56755765 | 92.37848021 | 90.78277605 | 13.63878996
[14 empty] | 610.97167 | 93.57059904 | 92.38096871 | 90.7858746 | 13.64554308
[14 empty] | 611.14064 | 93.57364285 | 92.3834588 | 90.78897182 | 13.65230761
[14 empty] | 611.3096 | 93.57668905 | 92.38595046 | 90.79206769 | 13.65908329
[14 empty] | 611.47856 | 93.57973766 | 92.38844371 | 90.79516222 | 13.66587012
[14 empty] | 611.64752 | 93.58278866 | 92.39093852 | 90.7982554 | 13.67266798
[14 empty] | 611.81647 | 93.58584206 | 92.39343489 | 90.80134722 | 13.67947686
[14 empty] | 611.98542 | 93.58889783 | 92.39593282 | 90.80443769 | 13.68629675
[14 empty] | 612.15436 | 93.59195598 | 92.3984323 | 90.80752679 | 13.69312731
[14 empty] | 612.3233 | 93.59501651 | 92.40093333 | 90.81061452 | 13.69996899
[14 empty] | 612.49224 | 93.5980794 | 92.40343589 | 90.81370088 | 13.70682148
[14 empty] | 612.66117 | 93.60114466 | 92.40593999 | 90.81678587 | 13.71368475
[14 empty] | 612.8301 | 93.60421228 | 92.4084456 | 90.81986947 | 13.72055878
[14 empty] | 612.99902 | 93.60728225 | 92.41095274 | 90.82295169 | 13.72744325
[14 empty] | 613.16794 | 93.61035456 | 92.41346139 | 90.82603251 | 13.73433861
[14 empty] | 613.33686 | 93.61342922 | 92.41597155 | 90.82911194 | 13.74124452
[14 empty] | 613.50577 | 93.61650622 | 92.4184832 | 90.83218998 | 13.74816097
[14 empty] | 613.67468 | 93.61958555 | 92.42099635 | 90.83526661 | 13.75508795
[14 empty] | 613.84358 | 93.6226672 | 92.42351099 | 90.83834183 | 13.76202509
[14 empty] | 614.01248 | 93.62575118 | 92.4260271 | 90.84141564 | 13.76897289
[14 empty] | 614.18138 | 93.62883748 | 92.42854469 | 90.84448803 | 13.77593098
[14 empty] | 614.35027 | 93.63192609 | 92.43106375 | 90.847559 | 13.78289917
[14 empty] | 614.51915 | 93.63501701 | 92.43358427 | 90.85062855 | 13.78987737
[14 empty] | 614.68804 | 93.63811023 | 92.43610625 | 90.85369667 | 13.79686641
[14 empty] | 614.85692 | 93.64120575 | 92.43862967 | 90.85676335 | 13.80386534
[14 empty] | 615.02579 | 93.64430357 | 92.44115454 | 90.85982859 | 13.81087418
[14 empty] | 615.19466 | 93.64740367 | 92.44368084 | 90.86289239 | 13.81789305
[14 empty] | 615.36353 | 93.65050606 | 92.44620858 | 90.86595474 | 13.82492209
[14 empty] | 615.53239 | 93.65361073 | 92.44873774 | 90.86901564 | 13.83196088
[14 empty] | 615.70125 | 93.65671767 | 92.45126831 | 90.87207509 | 13.83900972
[14 empty] | 615.87011 | 93.65982689 | 92.4538003 | 90.87513307 | 13.84606864
[14 empty] | 616.03896 | 93.66293837 | 92.45633369 | 90.87818959 | 13.8531369
[14 empty] | 616.20781 | 93.66605212 | 92.45886848 | 90.88124464 | 13.86021507
[14 empty] | 616.37665 | 93.66916812 | 92.46140466 | 90.88429821 | 13.86730273
[14 empty] | 616.54549 | 93.67228637 | 92.46394223 | 90.88735031 | 13.87440019
[14 empty] | 616.71432 | 93.67540688 | 92.46648118 | 90.89040092 | 13.88150703
[14 empty] | 616.88315 | 93.67852962 | 92.4690215 | 90.89345005 | 13.88862338
[14 empty] | 617.05198 | 93.68165461 | 92.47156319 | 90.89649769 | 13.89574937
[14 empty] | 617.2208 | 93.68478183 | 92.47410624 | 90.89954383 | 13.90288459
[14 empty] | 617.38962 | 93.68791127 | 92.47665064 | 90.90258847 | 13.91002934
[14 empty] | 617.55844 | 93.69104295 | 92.47919639 | 90.90563161 | 13.91718363
[14 empty] | 617.72725 | 93.69417684 | 92.48174348 | 90.90867323 | 13.92434675
[14 empty] | 617.89605 | 93.69731294 | 92.48429191 | 90.91171335 | 13.93151881
[14 empty] | 618.06485 | 93.70045126 | 92.48684167 | 90.91475195 | 13.93870025
[14 empty] | 618.23365 | 93.70359178 | 92.48939275 | 90.91778903 | 13.94589095
[14 empty] | 618.40245 | 93.7067345 | 92.49194514 | 90.92082458 | 13.95309093
[14 empty] | 618.57124 | 93.70987941 | 92.49449885 | 90.9238586 | 13.96029946
[14 empty] | 618.74002 | 93.71302652 | 92.49705386 | 90.92689109 | 13.96751665
[14 empty] | 618.9088 | 93.7161758 | 92.49961017 | 90.92992204 | 13.97474297
[14 empty] | 619.07758 | 93.71932727 | 92.50216777 | 90.93295144 | 13.98197827
[14 empty] | 619.24636 | 93.72248092 | 92.50472665 | 90.9359793 | 13.98922258
[14 empty] | 619.41512 | 93.72563673 | 92.50728681 | 90.93900561 | 13.9964749
[14 empty] | 619.58389 | 93.72879471 | 92.50984824 | 90.94203036 | 14.00373639
[14 empty] | 619.75265 | 93.73195484 | 92.51241094 | 90.94505355 | 14.01100612
[14 empty] | 619.92141 | 93.73511713 | 92.5149749 | 90.94807518 | 14.01828472
[14 empty] | 620.09016 | 93.73828158 | 92.51754012 | 90.95109524 | 14.02557129
[14 empty] | 620.25891 | 93.74144816 | 92.52010657 | 90.95411373 | 14.03286671
[14 empty] | 620.42766 | 93.74461689 | 92.52267427 | 90.95713064 | 14.04017076
[14 empty] | 620.5964 | 93.74778775 | 92.52524321 | 90.96014597 | 14.04748268
[14 empty] | 620.76513 | 93.75096075 | 92.52781337 | 90.96315972 | 14.05480259
[14 empty] | 620.93387 | 93.75413587 | 92.53038475 | 90.96617187 | 14.06213139
[14 empty] | 621.10259 | 93.75731311 | 92.53295735 | 90.96918244 | 14.06946747
[14 empty] | 621.27132 | 93.76049247 | 92.53553116 | 90.9721914 | 14.07681223
[14 empty] | 621.44004 | 93.76367394 | 92.53810617 | 90.97519876 | 14.08416486
[14 empty] | 621.60876 | 93.76685752 | 92.54068237 | 90.97820452 | 14.09152562
[14 empty] | 621.77747 | 93.7700432 | 92.54325977 | 90.98120867 | 14.09889413
[14 empty] | 621.94618 | 93.77323099 | 92.54583835 | 90.9842112 | 14.10627066
[14 empty] | 622.11488 | 93.77642086 | 92.54841811 | 90.98721211 | 14.11365483
[14 empty] | 622.28358 | 93.77961283 | 92.55099904 | 90.9902114 | 14.12104674
[14 empty] | 622.45227 | 93.78280688 | 92.55358113 | 90.99320907 | 14.12844606
[14 empty] | 622.62097 | 93.78600302 | 92.55616438 | 90.9962051 | 14.13585373
[14 empty] | 622.78965 | 93.78920123 | 92.55874879 | 90.99919949 | 14.14326809
[14 empty] | 622.95834 | 93.79240151 | 92.56133433 | 91.00219225 | 14.15069057
[14 empty] | 623.12702 | 93.79560386 | 92.56392102 | 91.00518337 | 14.15812051
[14 empty] | 623.29569 | 93.79880827 | 92.56650885 | 91.00817283 | 14.16555769
[14 empty] | 623.46436 | 93.80201474 | 92.5690978 | 91.01116065 | 14.17300222
[14 empty] | 623.63303 | 93.80522327 | 92.57168786 | 91.01414681 | 14.18045404
[14 empty] | 623.80169 | 93.80843384 | 92.57427905 | 91.01713131 | 14.18791281
[14 empty] | 623.97035 | 93.81164646 | 92.57687134 | 91.02011414 | 14.1953792
[14 empty] | 624.139 | 93.81486111 | 92.57946473 | 91.02309531 | 14.20285238
[14 empty] | 624.30766 | 93.8180778 | 92.58205922 | 91.0260748 | 14.2103331
[14 empty] | 624.4763 | 93.82129651 | 92.5846548 | 91.02905262 | 14.21782035
[14 empty] | 624.64494 | 93.82451725 | 92.58725146 | 91.03202876 | 14.22531441
[14 empty] | 624.81358 | 93.82774001 | 92.5898492 | 91.03500321 | 14.23281581
[14 empty] | 624.98221 | 93.83096478 | 92.592448 | 91.03797597 | 14.24032387
[14 empty] | 625.15084 | 93.83419156 | 92.59504787 | 91.04094704 | 14.24783871
[14 empty] | 625.31947 | 93.83742034 | 92.5976488 | 91.04391642 | 14.25536041
[14 empty] | 625.48809 | 93.84065112 | 92.60025078 | 91.04688409 | 14.26288862
[14 empty] | 625.65671 | 93.84388389 | 92.6028538 | 91.04985006 | 14.27042343
[14 empty] | 625.82532 | 93.84711865 | 92.60545787 | 91.05281432 | 14.27796448
[14 empty] | 625.99393 | 93.85035539 | 92.60806296 | 91.05577687 | 14.28551231
[14 empty] | 626.16254 | 93.8535941 | 92.61066908 | 91.0587377 | 14.29306671
[14 empty] | 626.33114 | 93.85683479 | 92.61327622 | 91.06169681 | 14.30062732
[14 empty] | 626.49973 | 93.86007744 | 92.61588438 | 91.0646542 | 14.30819395
[14 empty] | 626.66832 | 93.86332205 | 92.61849354 | 91.06760985 | 14.31576711
[14 empty] | 626.83691 | 93.86656862 | 92.6211037 | 91.07056378 | 14.32334645
[14 empty] | 627.0055 | 93.86981714 | 92.62371486 | 91.07351596 | 14.33093207
[14 empty] | 627.17408 | 93.8730676 | 92.626327 | 91.07646641 | 14.33852361
[14 empty] | 627.34265 | 93.87632 | 92.62894013 | 91.07941511 | 14.3461207
[14 empty] | 627.51122 | 93.87957434 | 92.63155423 | 91.08236206 | 14.35372389
[14 empty] | 627.67979 | 93.88283061 | 92.6341693 | 91.08530726 | 14.36133343
[14 empty] | 627.84835 | 93.88608881 | 92.63678533 | 91.0882507 | 14.36894864
[14 empty] | 628.01691 | 93.88934892 | 92.63940232 | 91.09119238 | 14.37656962
[14 empty] | 628.18547 | 93.89261096 | 92.64202026 | 91.0941323 | 14.38419647
[14 empty] | 628.35402 | 93.8958749 | 92.64463915 | 91.09707045 | 14.39182882
[14 empty] | 628.52257 | 93.89914075 | 92.64725897 | 91.10000682 | 14.39946676
[14 empty] | 628.69111 | 93.90240851 | 92.64987973 | 91.10294142 | 14.40710994
[14 empty] | 628.85965 | 93.90567816 | 92.65250141 | 91.10587424 | 14.41475889
[14 empty] | 629.02818 | 93.9089497 | 92.65512401 | 91.10880528 | 14.42241294
[14 empty] | 629.19671 | 93.91222313 | 92.65774752 | 91.11173452 | 14.43007265
[14 empty] | 629.36524 | 93.91549844 | 92.66037194 | 91.11466198 | 14.43773779
[14 empty] | 629.53376 | 93.91877563 | 92.66299725 | 91.11758763 | 14.44540802
[14 empty] | 629.70227 | 93.92205469 | 92.66562347 | 91.12051149 | 14.45308296
[14 empty] | 629.87079 | 93.92533562 | 92.66825057 | 91.12343355 | 14.4607636
[14 empty] | 630.0393 | 93.92861841 | 92.67087855 | 91.12635379 | 14.46844915
[14 empty] | 630.2078 | 93.93190306 | 92.6735074 | 91.12927223 | 14.47613923
[14 empty] | 630.3763 | 93.93518956 | 92.67613713 | 91.13218885 | 14.48383438
[14 empty] | 630.5448 | 93.93847791 | 92.67876771 | 91.13510365 | 14.49153486
[14 empty] | 630.71329 | 93.9417681 | 92.68139916 | 91.13801663 | 14.49924
[14 empty] | 630.88178 | 93.94506012 | 92.68403145 | 91.14092778 | 14.50694989
[14 empty] | 631.05026 | 93.94835397 | 92.68666459 | 91.1438371 | 14.51466415
[14 empty] | 631.21874 | 93.95164965 | 92.68929856 | 91.14674458 | 14.52238335
[14 empty] | 631.38722 | 93.95494715 | 92.69193337 | 91.14965023 | 14.53010712
[14 empty] | 631.55569 | 93.95824645 | 92.694569 | 91.15255403 | 14.53783508
[14 empty] | 631.72416 | 93.96154757 | 92.69720545 | 91.15545599 | 14.5455678
[14 empty] | 631.89262 | 93.96485049 | 92.69984271 | 91.1583561 | 14.55330459
[14 empty] | 632.06108 | 93.9681552 | 92.70248077 | 91.16125436 | 14.56104603
[14 empty] | 632.22953 | 93.9714617 | 92.70511964 | 91.16415075 | 14.5687914
[14 empty] | 632.39798 | 93.97476999 | 92.7077593 | 91.16704529 | 14.57654131
[14 empty] | 632.56643 | 93.97808005 | 92.71039975 | 91.16993796 | 14.58429536
[14 empty] | 632.73487 | 93.98139189 | 92.71304098 | 91.17282877 | 14.59205317
[14 empty] | 632.90331 | 93.98470549 | 92.71568298 | 91.1757177 | 14.59981532
[14 empty] | 633.07174 | 93.98802085 | 92.71832576 | 91.17860475 | 14.60758112
[14 empty] | 633.24017 | 93.99133796 | 92.72096929 | 91.18148992 | 14.61535114
[14 empty] | 633.4086 | 93.99465682 | 92.72361358 | 91.18437321 | 14.623125
[14 empty] | 633.57702 | 93.99797743 | 92.72625862 | 91.18725462 | 14.63090231
[14 empty] | 633.74543 | 94.00129977 | 92.72890441 | 91.19013413 | 14.63868321
[14 empty] | 633.91384 | 94.00462385 | 92.73155093 | 91.19301174 | 14.64646788
[14 empty] | 634.08225 | 94.00794964 | 92.73419818 | 91.19588746 | 14.65425649
[14 empty] | 634.25066 | 94.01127716 | 92.73684616 | 91.19876127 | 14.66204876
[14 empty] | 634.41906 | 94.01460639 | 92.73949485 | 91.20163318 | 14.66984438
[14 empty] | 634.58745 | 94.01793734 | 92.74214426 | 91.20450318 | 14.67764294
[14 empty] | 634.75584 | 94.02126998 | 92.74479437 | 91.20737127 | 14.68544498
[14 empty] | 634.92423 | 94.02460432 | 92.74744519 | 91.21023744 | 14.69325065
[14 empty] | 635.09261 | 94.02794035 | 92.7500967 | 91.21310168 | 14.70105921
[14 empty] | 635.26099 | 94.03127807 | 92.75274889 | 91.21596401 | 14.70887128
[14 empty] | 635.42937 | 94.03461748 | 92.75540177 | 91.2188244 | 14.71668646
[14 empty] | 635.59774 | 94.03795855 | 92.75805532 | 91.22168286 | 14.72450434
[14 empty] | 635.7661 | 94.0413013 | 92.76070954 | 91.22453939 | 14.73232521
[14 empty] | 635.93446 | 94.04464571 | 92.76336442 | 91.22739398 | 14.74014923
[14 empty] | 636.10282 | 94.04799178 | 92.76601996 | 91.23024663 | 14.74797588
[14 empty] | 636.27118 | 94.0513395 | 92.76867615 | 91.23309733 | 14.75580581
[14 empty] | 636.43952 | 94.05468887 | 92.77133298 | 91.23594607 | 14.76363789
[14 empty] | 636.60787 | 94.05803988 | 92.77399045 | 91.23879287 | 14.77147312
[14 empty] | 636.77621 | 94.06139252 | 92.77664855 | 91.24163771 | 14.77931063
[14 empty] | 636.94455 | 94.0647468 | 92.77930728 | 91.24448058 | 14.78715104
[14 empty] | 637.11288 | 94.06810269 | 92.78196662 | 91.2473215 | 14.79499361
[14 empty] | 637.28121 | 94.07146021 | 92.78462658 | 91.25016044 | 14.80283897
[14 empty] | 637.44953 | 94.07481933 | 92.78728714 | 91.25299742 | 14.81068637
[14 empty] | 637.61785 | 94.07818006 | 92.78994831 | 91.25583241 | 14.81853644
[14 empty] | 637.78616 | 94.08154238 | 92.79261007 | 91.25866543 | 14.82638831
[14 empty] | 637.95447 | 94.0849063 | 92.79527242 | 91.26149647 | 14.83424249
[14 empty] | 638.12278 | 94.0882718 | 92.79793534 | 91.26432552 | 14.84209917
[14 empty] | 638.29108 | 94.09163888 | 92.80059885 | 91.26715258 | 14.84995746
[14 empty] | 638.45938 | 94.09500754 | 92.80326292 | 91.26997765 | 14.85781789
[14 empty] | 638.62768 | 94.09837775 | 92.80592756 | 91.27280072 | 14.86568075
[14 empty] | 638.79596 | 94.10174953 | 92.80859275 | 91.27562179 | 14.87354493
[14 empty] | 638.96425 | 94.10512285 | 92.8112585 | 91.27844086 | 14.88141143
[14 empty] | 639.13253 | 94.10849772 | 92.81392479 | 91.28125792 | 14.88927935
[14 empty] | 639.30081 | 94.11187413 | 92.81659161 | 91.28407297 | 14.89714936
[14 empty] | 639.46908 | 94.11525206 | 92.81925897 | 91.28688601 | 14.90502056
[14 empty] | 639.63735 | 94.11863152 | 92.82192686 | 91.28969703 | 14.91289349
[14 empty] | 639.80561 | 94.1220125 | 92.82459526 | 91.29250603 | 14.92076796
[14 empty] | 639.97387 | 94.12539499 | 92.82726418 | 91.295313 | 14.92864418
[14 empty] | 640.14213 | 94.12877897 | 92.82993361 | 91.29811795 | 14.93652167
[14 empty] | 640.31038 | 94.13216446 | 92.83260354 | 91.30092086 | 14.94440069
[14 empty] | 640.47863 | 94.13555143 | 92.83527396 | 91.30372174 | 14.95228077
[14 empty] | 640.64687 | 94.13893989 | 92.83794487 | 91.30652058 | 14.9601621
[14 empty] | 640.81511 | 94.14232982 | 92.84061627 | 91.30931738 | 14.96804499
[14 empty] | 640.98334 | 94.14572123 | 92.84328814 | 91.31211213 | 14.97592855
[14 empty] | 641.15157 | 94.14911409 | 92.84596048 | 91.31490484 | 14.98381329
[14 empty] | 641.3198 | 94.15250841 | 92.84863328 | 91.31769549 | 14.99169942
[14 empty] | 641.48802 | 94.15590418 | 92.85130655 | 91.32048409 | 14.99958615
[14 empty] | 641.65623 | 94.1593014 | 92.85398026 | 91.32327063 | 15.00747368
[14 empty] | 641.82445 | 94.16270005 | 92.85665443 | 91.3260551 | 15.01536254
[14 empty] | 641.99266 | 94.16610013 | 92.85932903 | 91.32883751 | 15.02325181
[14 empty] | 642.16086 | 94.16950163 | 92.86200406 | 91.33161785 | 15.03114173
[14 empty] | 642.32906 | 94.17290456 | 92.86467953 | 91.33439612 | 15.03903243
[14 empty] | 642.49725 | 94.17630889 | 92.86735541 | 91.33717232 | 15.04692366
[14 empty] | 642.66545 | 94.17971462 | 92.87003171 | 91.33994643 | 15.05481602
[14 empty] | 642.83363 | 94.18312176 | 92.87270842 | 91.34271846 | 15.06270833
[14 empty] | 643.00182 | 94.18653028 | 92.87538553 | 91.34548841 | 15.07060156
[14 empty] | 643.16999 | 94.18994019 | 92.87806304 | 91.34825626 | 15.07849435
[14 empty] | 643.33817 | 94.19335147 | 92.88074093 | 91.35102202 | 15.08638833
[14 empty] | 643.50634 | 94.19676413 | 92.88341922 | 91.35378569 | 15.09428222
[14 empty] | 643.6745 | 94.20017814 | 92.88609788 | 91.35654726 | 15.10217625
[14 empty] | 643.84266 | 94.20359352 | 92.88877691 | 91.35930672 | 15.11007055
[14 empty] | 644.01082 | 94.20701024 | 92.89145631 | 91.36206408 | 15.11796536
[14 empty] | 644.17897 | 94.2104283 | 92.89413607 | 91.36481933 | 15.12585977
[14 empty] | 644.34712 | 94.21384769 | 92.89681618 | 91.36757247 | 15.13375428
[14 empty] | 644.51527 | 94.21726841 | 92.89949664 | 91.37032349 | 15.14164915
[14 empty] | 644.68341 | 94.22069046 | 92.90217744 | 91.3730724 | 15.14954354
[14 empty] | 644.85154 | 94.22411381 | 92.90485858 | 91.37581918 | 15.1574377
[14 empty] | 645.01967 | 94.22753846 | 92.90754005 | 91.37856383 | 15.16533166
[14 empty] | 645.1878 | 94.23096441 | 92.91022184 | 91.38130636 | 15.17322546
[14 empty] | 645.35592 | 94.23439165 | 92.91290395 | 91.38404675 | 15.18111896
[14 empty] | 645.52404 | 94.23782017 | 92.91558637 | 91.38678501 | 15.18901239
[14 empty] | 645.69215 | 94.24124996 | 92.91826909 | 91.38952113 | 15.19690473
[14 empty] | 645.86026 | 94.24468101 | 92.92095211 | 91.39225511 | 15.20479729
[14 empty] | 646.02837 | 94.24811332 | 92.92363543 | 91.39498694 | 15.21268903
[14 empty] | 646.19647 | 94.25154688 | 92.92631903 | 91.39771662 | 15.2205802
[14 empty] | 646.36456 | 94.25498168 | 92.92900291 | 91.40044416 | 15.22847066
[14 empty] | 646.53266 | 94.25841771 | 92.93168707 | 91.40316953 | 15.23636091
[14 empty] | 646.70074 | 94.26185496 | 92.9343715 | 91.40589275 | 15.24424958
[14 empty] | 646.86883 | 94.26529343 | 92.93705619 | 91.40861381 | 15.25213832
[14 empty] | 647.03691 | 94.2687331 | 92.93974113 | 91.41133271 | 15.26002583
[14 empty] | 647.20498 | 94.27217398 | 92.94242633 | 91.41404943 | 15.26791237
[14 empty] | 647.37305 | 94.27561604 | 92.94511177 | 91.41676399 | 15.27579798
[14 empty] | 647.54112 | 94.27905929 | 92.94779744 | 91.41947637 | 15.28368266
[14 empty] | 647.70918 | 94.28250372 | 92.95048335 | 91.42218658 | 15.29156629
[14 empty] | 647.87724 | 94.28594931 | 92.95316949 | 91.4248946 | 15.29944922
[14 empty] | 648.04529 | 94.28939607 | 92.95585584 | 91.42760045 | 15.30733051
[14 empty] | 648.21334 | 94.29284398 | 92.95854241 | 91.4303041 | 15.3152106
[14 empty] | 648.38139 | 94.29629303 | 92.96122919 | 91.43300557 | 15.3230895
[14 empty] | 648.54943 | 94.29974322 | 92.96391617 | 91.43570484 | 15.33096708
[14 empty] | 648.71746 | 94.30319453 | 92.96660335 | 91.43840192 | 15.33884322
[14 empty] | 648.88549 | 94.30664697 | 92.96929071 | 91.4410968 | 15.34671795
[14 empty] | 649.05352 | 94.31010053 | 92.97197826 | 91.44378947 | 15.35459128
[14 empty] | 649.22154 | 94.31355519 | 92.97466599 | 91.44647995 | 15.36246302
[14 empty] | 649.38956 | 94.31701094 | 92.97735389 | 91.44916821 | 15.37033327
[14 empty] | 649.55758 | 94.32046779 | 92.98004195 | 91.45185426 | 15.3782023
[14 empty] | 649.72558 | 94.32392572 | 92.98273017 | 91.4545381 | 15.38606873
[14 empty] | 649.89359 | 94.32738473 | 92.98541855 | 91.45721972 | 15.39393398
[14 empty] | 650.06159 | 94.3308448 | 92.98810708 | 91.45989912 | 15.40179745
[14 empty] | 650.22959 | 94.33430593 | 92.99079574 | 91.4625763 | 15.40965951
[14 empty] | 650.39758 | 94.33776811 | 92.99348455 | 91.46525125 | 15.41751923
[14 empty] | 650.56557 | 94.34123134 | 92.99617348 | 91.46792397 | 15.42537704
[14 empty] | 650.73355 | 94.3446956 | 92.99886253 | 91.47059445 | 15.43323253
[14 empty] | 650.90153 | 94.34816088 | 93.00155171 | 91.47326271 | 15.44108676
[14 empty] | 651.06951 | 94.35162719 | 93.00424099 | 91.47592872 | 15.44893857
[14 empty] | 651.23748 | 94.3550945 | 93.00693038 | 91.47859249 | 15.45678822
[14 empty] | 651.39564 | 94.35856281 | 93.00961987 | 91.48125402 | 15.46417753
[14 empty] | 651.56647 | 94.36203211 | 93.01230945 | 91.4839133 | 15.47215696
[14 empty] | 651.7373 | 94.3655024 | 93.01499913 | 91.48657033 | 15.48013411
[14 empty] | 651.90813 | 94.36897366 | 93.01768888 | 91.4892251 | 15.4881093
[14 empty] | 652.07896 | 94.37244589 | 93.02037871 | 91.49187762 | 15.49608213
[14 empty] | 652.24979 | 94.37591907 | 93.0230686 | 91.49452788 | 15.50405289
[14 empty] | 652.42061 | 94.37939321 | 93.02575857 | 91.49717588 | 15.51202064
[14 empty] | 652.59143 | 94.38286828 | 93.02844859 | 91.49982161 | 15.5199859
[14 empty] | 652.76224 | 94.38634428 | 93.03113866 | 91.50246507 | 15.52794846
[14 empty] | 652.93306 | 94.3898212 | 93.03382877 | 91.50510626 | 15.53590889
[14 empty] | 653.10387 | 94.39329904 | 93.03651893 | 91.50774518 | 15.54386651
[14 empty] | 653.27468 | 94.39677778 | 93.03920912 | 91.51038182 | 15.55182146
[14 empty] | 653.44548 | 94.40025742 | 93.04189934 | 91.51301618 | 15.55977349
[14 empty] | 653.61629 | 94.40373794 | 93.04458958 | 91.51564825 | 15.56772311
[14 empty] | 653.78709 | 94.40721934 | 93.04727984 | 91.51827804 | 15.57566948
[14 empty] | 653.95789 | 94.41070161 | 93.04997011 | 91.52090555 | 15.58361322
[14 empty] | 654.12868 | 94.41418474 | 93.05266038 | 91.52353076 | 15.59155364
[14 empty] | 654.29947 | 94.41766873 | 93.05535065 | 91.52615367 | 15.59949132
[14 empty] | 654.47027 | 94.42115355 | 93.05804091 | 91.52877429 | 15.60742654
[14 empty] | 654.64105 | 94.42463922 | 93.06073116 | 91.53139261 | 15.61535798
[14 empty] | 654.81184 | 94.42812571 | 93.06342139 | 91.53400862 | 15.6232867
[14 empty] | 654.98262 | 94.43161301 | 93.0661116 | 91.53662233 | 15.6312119
[14 empty] | 655.1534 | 94.43510113 | 93.06880177 | 91.53923373 | 15.63913429
[14 empty] | 655.32418 | 94.43859006 | 93.07149191 | 91.54184281 | 15.64705342
[14 empty] | 655.49495 | 94.44207977 | 93.074182 | 91.54444959 | 15.65496886
[14 empty] | 655.66573 | 94.44557028 | 93.07687204 | 91.54705404 | 15.66288164
[14 empty] | 655.8365 | 94.44906156 | 93.07956203 | 91.54965618 | 15.67079046
[14 empty] | 656.00726 | 94.45255361 | 93.08225196 | 91.55225599 | 15.67869579
[14 empty] | 656.17803 | 94.45604642 | 93.08494182 | 91.55485347 | 15.68659826
[14 empty] | 656.34879 | 94.45953999 | 93.08763161 | 91.55744863 | 15.69449666
[14 empty] | 656.51955 | 94.46303431 | 93.09032132 | 91.56004146 | 15.70239168
[14 empty] | 656.69031 | 94.46652936 | 93.09301095 | 91.56263195 | 15.71028322
[14 empty] | 656.86106 | 94.47002514 | 93.09570049 | 91.5652201 | 15.71817084
[14 empty] | 657.03181 | 94.47352165 | 93.09838993 | 91.56780592 | 15.72605489
[14 empty] | 657.20256 | 94.47701887 | 93.10107927 | 91.57038939 | 15.7339354
[14 empty] | 657.37331 | 94.4805168 | 93.1037685 | 91.57297052 | 15.74181224
[14 empty] | 657.54405 | 94.48401544 | 93.10645762 | 91.5755493 | 15.74968472
[14 empty] | 657.71479 | 94.48751476 | 93.10914661 | 91.57812573 | 15.75755355
[14 empty] | 657.88553 | 94.49101477 | 93.11183549 | 91.5806998 | 15.76541855
[14 empty] | 658.05627 | 94.49451545 | 93.11452423 | 91.58327152 | 15.77327984
[14 empty] | 658.227 | 94.49801681 | 93.11721283 | 91.58584088 | 15.78113675
[14 empty] | 658.39773 | 94.50151883 | 93.1199013 | 91.58840788 | 15.78898987
[14 empty] | 658.56846 | 94.5050215 | 93.12258961 | 91.59097251 | 15.79683897
[14 empty] | 658.73918 | 94.50852482 | 93.12527777 | 91.59353478 | 15.80468377
[14 empty] | 658.9099 | 94.51202878 | 93.12796577 | 91.59609467 | 15.81252445
[14 empty] | 659.08062 | 94.51553338 | 93.1306536 | 91.5986522 | 15.82036085
[14 empty] | 659.25134 | 94.5190386 | 93.13334126 | 91.60120735 | 15.82819331
[14 empty] | 659.42206 | 94.52254444 | 93.13602875 | 91.60376012 | 15.83602151
[14 empty] | 659.59277 | 94.52605088 | 93.13871605 | 91.60631051 | 15.84384525
[14 empty] | 659.76348 | 94.52955794 | 93.14140316 | 91.60885851 | 15.85166463
[14 empty] | 659.93418 | 94.53306559 | 93.14409007 | 91.61140414 | 15.85947909
[14 empty] | 660.10489 | 94.53657382 | 93.14677679 | 91.61394737 | 15.8672903
[14 empty] | 660.27559 | 94.54008264 | 93.1494633 | 91.61648821 | 15.87509621
[14 empty] | 660.44629 | 94.54359203 | 93.15214959 | 91.61902666 | 15.8828979
[14 empty] | 660.61698 | 94.54710199 | 93.15483567 | 91.62156271 | 15.89069456
[14 empty] | 660.78768 | 94.55061251 | 93.15752152 | 91.62409637 | 15.89848743
[14 empty] | 660.95837 | 94.55412358 | 93.16020715 | 91.62662762 | 15.90627518
[14 empty] | 661.12906 | 94.5576352 | 93.16289254 | 91.62915646 | 15.91405864
[14 empty] | 661.29974 | 94.56114735 | 93.16557768 | 91.63168291 | 15.92183689
[14 empty] | 661.47043 | 94.56466004 | 93.16826259 | 91.63420694 | 15.92961075
[14 empty] | 661.64111 | 94.56817325 | 93.17094723 | 91.63672856 | 15.93737974
[14 empty] | 661.81178 | 94.57168697 | 93.17363162 | 91.63924776 | 15.94514385
[14 empty] | 661.98246 | 94.5752012 | 93.17631575 | 91.64176455 | 15.95290349
[14 empty] | 662.15313 | 94.57871593 | 93.1789996 | 91.64427892 | 15.96065775
[14 empty] | 662.3238 | 94.58223116 | 93.18168318 | 91.64679087 | 15.96840746
[14 empty] | 662.49447 | 94.58574687 | 93.18436648 | 91.64930039 | 15.97615219
[14 empty] | 662.66513 | 94.58926306 | 93.18704949 | 91.65180748 | 15.98389182
[14 empty] | 662.83579 | 94.59277973 | 93.18973221 | 91.65431215 | 15.99162636
[14 empty] | 663.00645 | 94.59629686 | 93.19241463 | 91.65681438 | 15.99935585
[14 empty] | 663.17711 | 94.59981444 | 93.19509675 | 91.65931418 | 16.00708056
[14 empty] | 663.34776 | 94.60333248 | 93.19777855 | 91.66181154 | 16.01479972
[14 empty] | 663.51841 | 94.60685096 | 93.20046004 | 91.66430646 | 16.02251411
[14 empty] | 663.68906 | 94.61036988 | 93.20314121 | 91.66679894 | 16.03022352
[14 empty] | 663.85971 | 94.61388923 | 93.20582205 | 91.66928897 | 16.03792738
[14 empty] | 664.03035 | 94.617409 | 93.20850256 | 91.67177656 | 16.04562594
[14 empty] | 664.20099 | 94.62092919 | 93.21118273 | 91.67426169 | 16.05331948
[14 empty] | 664.37163 | 94.62444979 | 93.21386256 | 91.67674438 | 16.06100777
[14 empty] | 664.54226 | 94.62797079 | 93.21654203 | 91.67922461 | 16.06869052
[14 empty] | 664.71289 | 94.63149219 | 93.21922116 | 91.68170238 | 16.07636781
[14 empty] | 664.88352 | 94.63501397 | 93.22189992 | 91.6841777 | 16.08403978
[14 empty] | 665.05415 | 94.63853615 | 93.22457831 | 91.68665055 | 16.09170654
[14 empty] | 665.22477 | 94.6420587 | 93.22725633 | 91.68912093 | 16.09936747
[14 empty] | 665.39539 | 94.64558161 | 93.22993398 | 91.69158885 | 16.10702312
[14 empty] | 665.56601 | 94.6491049 | 93.23261124 | 91.6940543 | 16.11467316
[14 empty] | 665.73663 | 94.65262854 | 93.23528811 | 91.69651728 | 16.12231775
[14 empty] | 665.90724 | 94.65615253 | 93.23796458 | 91.69897779 | 16.12995669
[14 empty] | 666.07785 | 94.65967687 | 93.24064066 | 91.70143582 | 16.13759019
[14 empty] | 666.24846 | 94.66320155 | 93.24331633 | 91.70389137 | 16.14521797
[14 empty] | 666.41907 | 94.66672656 | 93.24599159 | 91.70634444 | 16.15284021
[14 empty] | 666.58967 | 94.67025189 | 93.24866643 | 91.70879502 | 16.16045647
[14 empty] | 666.76027 | 94.67377755 | 93.25134084 | 91.71124312 | 16.16806715
[14 empty] | 666.93086 | 94.67730351 | 93.25401483 | 91.71368873 | 16.17567177
[14 empty] | 667.10146 | 94.68082978 | 93.25668839 | 91.71613185 | 16.18327122
[14 empty] | 667.27205 | 94.68435635 | 93.2593615 | 91.71857248 | 16.19086454
[14 empty] | 667.44264 | 94.68788322 | 93.26203418 | 91.72101061 | 16.19845193
[14 empty] | 667.61323 | 94.69141036 | 93.26470639 | 91.72344625 | 16.20603365
[14 empty] | 667.78381 | 94.69493779 | 93.26737816 | 91.72587938 | 16.21360914
[14 empty] | 667.95439 | 94.69846549 | 93.27004946 | 91.72831001 | 16.2211789
[14 empty] | 668.12497 | 94.70199345 | 93.27272029 | 91.73073814 | 16.22874309
[14 empty] | 668.29554 | 94.70552166 | 93.27539066 | 91.73316376 | 16.23630065
[14 empty] | 668.46612 | 94.70905013 | 93.27806054 | 91.73558687 | 16.24385271
[14 empty] | 668.63669 | 94.71257884 | 93.28072994 | 91.73800747 | 16.25139869
[14 empty] | 668.80725 | 94.71610778 | 93.28339885 | 91.74042556 | 16.25893823
[14 empty] | 668.97782 | 94.71963695 | 93.28606726 | 91.74284113 | 16.26647238
[14 empty] | 669.14838 | 94.72316635 | 93.28873517 | 91.74525418 | 16.27400004
[14 empty] | 669.31894 | 94.72669595 | 93.29140258 | 91.74766472 | 16.28152149
[14 empty] | 669.48949 | 94.73022576 | 93.29406947 | 91.75007272 | 16.28903662
[14 empty] | 669.66005 | 94.73375577 | 93.29673585 | 91.75247821 | 16.29654605
[14 empty] | 669.8306 | 94.73728596 | 93.29940171 | 91.75488116 | 16.30404912
[14 empty] | 670.00115 | 94.74081634 | 93.30206703 | 91.75728159 | 16.31154599
[14 empty] | 670.17169 | 94.7443469 | 93.30473183 | 91.75967949 | 16.31903646
[14 empty] | 670.34224 | 94.74787762 | 93.30739608 | 91.76207485 | 16.32652111
[14 empty] | 670.51278 | 94.7514085 | 93.31005979 | 91.76446767 | 16.33399894
[14 empty] | 670.68331 | 94.75493953 | 93.31272295 | 91.76685796 | 16.34147034
[14 empty] | 670.85385 | 94.75847071 | 93.31538556 | 91.76924571 | 16.34893622
[14 empty] | 671.02438 | 94.76200203 | 93.3180476 | 91.77163091 | 16.35639486
[14 empty] | 671.19491 | 94.76553348 | 93.32070908 | 91.77401357 | 16.36384783
[14 empty] | 671.36543 | 94.76906505 | 93.32336998 | 91.77639368 | 16.37129352
[14 empty] | 671.53596 | 94.77259674 | 93.32603031 | 91.77877124 | 16.37873399
[14 empty] | 671.70648 | 94.77612854 | 93.32869005 | 91.78114625 | 16.38616707
[14 empty] | 671.877 | 94.77966043 | 93.33134921 | 91.78351871 | 16.39359397
[14 empty] | 672.04751 | 94.78319243 | 93.33400777 | 91.78588861 | 16.4010143
[14 empty] | 672.21802 | 94.78672451 | 93.33666574 | 91.78825596 | 16.40842805
[14 empty] | 672.38853 | 94.79025667 | 93.3393231 | 91.79062074 | 16.41583522
[14 empty] | 672.55904 | 94.79378891 | 93.34197985 | 91.79298296 | 16.42323623
[14 empty] | 672.72954 | 94.79732121 | 93.34463598 | 91.79534262 | 16.43063056
[14 empty] | 672.90005 | 94.80085357 | 93.34729149 | 91.79769971 | 16.43801866
[14 empty] | 673.07055 | 94.80438599 | 93.34994638 | 91.80005424 | 16.4453997
[14 empty] | 673.24104 | 94.80791844 | 93.35260064 | 91.80240619 | 16.452774
[14 empty] | 673.41153 | 94.81145094 | 93.35525426 | 91.80475557 | 16.46014157
[14 empty] | 673.58202 | 94.81498347 | 93.35790723 | 91.80710238 | 16.4675025
[14 empty] | 673.75251 | 94.81851602 | 93.36055956 | 91.8094466 | 16.47485712
[14 empty] | 673.923 | 94.82204859 | 93.36321124 | 91.81178825 | 16.48220531
[14 empty] | 674.09348 | 94.82558117 | 93.36586226 | 91.81412732 | 16.48954629
[14 empty] | 674.26396 | 94.82911375 | 93.36851261 | 91.81646381 | 16.49691533
[14 empty] | 674.43444 | 94.83264632 | 93.3711623 | 91.81879771 | 16.50430953
[14 empty] | 674.60491 | 94.83617888 | 93.37381131 | 91.82112903 | 16.51152385
[14 empty] | 674.77538 | 94.83971142 | 93.37645965 | 91.82345775 | 16.51873183
[14 empty] | 674.94585 | 94.84324393 | 93.37910729 | 91.82578389 | 16.52593327
[14 empty] | 675.11631 | 94.8467764 | 93.38175425 | 91.82810743 | 16.5331279
[14 empty] | 675.28678 | 94.85030883 | 93.38440051 | 91.83042838 | 16.54031626
[14 empty] | 675.45724 | 94.85384121 | 93.38704607 | 91.83274673 | 16.54749762
[14 empty] | 675.6277 | 94.85737352 | 93.38969093 | 91.83506248 | 16.55467256
[14 empty] | 675.79815 | 94.86090577 | 93.39233507 | 91.83737563 | 16.56184035
[14 empty] | 675.9686 | 94.86443794 | 93.3949785 | 91.83968618 | 16.56900139
[14 empty] | 676.13905 | 94.86797003 | 93.39762121 | 91.84199412 | 16.5761558
[14 empty] | 676.3095 | 94.87150202 | 93.40026318 | 91.84429946 | 16.58330374
[14 empty] | 676.47994 | 94.87503391 | 93.40290443 | 91.84660218 | 16.59044462
[14 empty] | 676.65038 | 94.8785657 | 93.40554494 | 91.8489023 | 16.59757886
[14 empty] | 676.82082 | 94.88209736 | 93.4081847 | 91.8511998 | 16.60470628
[14 empty] | 676.99125 | 94.8856289 | 93.41082372 | 91.85349469 | 16.61182691
[14 empty] | 677.16169 | 94.88916031 | 93.41346198 | 91.85578696 | 16.61894099
[14 empty] | 677.33211 | 94.89269158 | 93.41609949 | 91.85807662 | 16.62604769
[14 empty] | 677.50254 | 94.89622269 | 93.41873623 | 91.86036365 | 16.63314796
[14 empty] | 677.67297 | 94.89975365 | 93.4213722 | 91.86264806 | 16.64024152
[14 empty] | 677.84339 | 94.90328444 | 93.4240074 | 91.86492985 | 16.64732808
[14 empty] | 678.0138 | 94.90681506 | 93.42664182 | 91.86720901 | 16.65440735
[14 empty] | 678.18422 | 94.91034549 | 93.42927545 | 91.86948555 | 16.6614803
[14 empty] | 678.35463 | 94.91387574 | 93.4319083 | 91.87175945 | 16.66854622
[14 empty] | 678.52504 | 94.91740578 | 93.43454034 | 91.87403072 | 16.67560524
[14 empty] | 678.69545 | 94.92093562 | 93.43717159 | 91.87629936 | 16.6826575
[14 empty] | 678.86585 | 94.92446525 | 93.43980204 | 91.87856536 | 16.68970271
[14 empty] | 679.03626 | 94.92799466 | 93.44243167 | 91.88082873 | 16.69674141
[14 empty] | 679.20665 | 94.93152384 | 93.44506049 | 91.88308946 | 16.7037725
[14 empty] | 679.37705 | 94.93505278 | 93.44768848 | 91.88534755 | 16.71079734
[14 empty] | 679.54744 | 94.93858147 | 93.45031565 | 91.88760299 | 16.71781483
[14 empty] | 679.71783 | 94.94210992 | 93.45294199 | 91.88985579 | 16.72482553
[14 empty] | 679.88822 | 94.94563811 | 93.4555675 | 91.89210594 | 16.73182954
[14 empty] | 680.0586 | 94.94916603 | 93.45819216 | 91.89435345 | 16.73882618
[14 empty] | 680.22899 | 94.95269367 | 93.46081597 | 91.8965983 | 16.74581642
[14 empty] | 680.39937 | 94.95622104 | 93.46343894 | 91.89884051 | 16.75279954
[14 empty] | 680.56974 | 94.95974812 | 93.46606104 | 91.90108006 | 16.75977528
[14 empty] | 680.74011 | 94.9632749 | 93.46868229 | 91.90331695 | 16.76674404
[14 empty] | 680.91049 | 94.96680137 | 93.47130267 | 91.90555119 | 16.77370638
[14 empty] | 681.08085 | 94.97032754 | 93.47392217 | 91.90778277 | 16.78066132
[14 empty] | 681.25122 | 94.97385339 | 93.4765408 | 91.91001169 | 16.78760977
[14 empty] | 681.42158 | 94.97737891 | 93.47915855 | 91.91223795 | 16.79455073
[14 empty] | 681.59194 | 94.9809041 | 93.48177541 | 91.91446155 | 16.80148493
[14 empty] | 681.7623 | 94.98442894 | 93.48439138 | 91.91668247 | 16.8084123
[14 empty] | 681.93265 | 94.98795344 | 93.48700645 | 91.91890074 | 16.81533251
[14 empty] | 682.103 | 94.99147759 | 93.48962062 | 91.92111633 | 16.82224571
[14 empty] | 682.27335 | 94.99500137 | 93.49223388 | 91.92332925 | 16.82915191
[14 empty] | 682.44369 | 94.99852479 | 93.49484623 | 91.9255395 | 16.83605087
[14 empty] | 682.61403 | 95.00204783 | 93.49745766 | 91.92774707 | 16.84294306
[14 empty] | 682.78437 | 95.00557048 | 93.50006817 | 91.92995197 | 16.8498284
[14 empty] | 682.95471 | 95.00909274 | 93.50267776 | 91.9321542 | 16.85670682
[14 empty] | 683.12504 | 95.0126146 | 93.50528641 | 91.93435374 | 16.86357791
[14 empty] | 683.29538 | 95.01613606 | 93.50789412 | 91.9365506 | 16.8704427
[14 empty] | 683.4657 | 95.01965711 | 93.51050089 | 91.93874478 | 16.87729961
[14 empty] | 683.63603 | 95.02317773 | 93.51310672 | 91.94093628 | 16.88415015
[14 empty] | 683.80635 | 95.02669793 | 93.51571159 | 91.94312509 | 16.89099327
[14 empty] | 683.97667 | 95.03021769 | 93.5183155 | 91.94531122 | 16.89782956
[14 empty] | 684.14699 | 95.03373701 | 93.52091846 | 91.94749465 | 16.90465907
[14 empty] | 684.3173 | 95.03725588 | 93.52352044 | 91.9496754 | 16.91148135
[14 empty] | 684.48761 | 95.0407743 | 93.52612146 | 91.95185345 | 16.91829685
[14 empty] | 684.65792 | 95.04429225 | 93.52872149 | 91.95402881 | 16.92510536
[14 empty] | 684.82822 | 95.04780974 | 93.53132055 | 91.95620147 | 16.93190647
[14 empty] | 684.99853 | 95.05132674 | 93.53391862 | 91.95837144 | 16.93870116
[14 empty] | 685.16883 | 95.05484327 | 93.53651569 | 91.96053871 | 16.94548869
[14 empty] | 685.33912 | 95.0583593 | 93.53911177 | 91.96270328 | 16.95226883
[14 empty] | 685.50942 | 95.06187483 | 93.54170685 | 91.96486515 | 16.95904256
[14 empty] | 685.67971 | 95.06538986 | 93.54430093 | 91.96702431 | 16.96580913
[14 empty] | 685.85 | 95.06890438 | 93.54689399 | 91.96918077 | 16.9725689
[14 empty] | 686.02028 | 95.07241838 | 93.54948603 | 91.97133453 | 16.97932133
[14 empty] | 686.19056 | 95.07593185 | 93.55207706 | 91.97348557 | 16.98606676
[14 empty] | 686.36084 | 95.0794448 | 93.55466706 | 91.97563391 | 16.99280561
[14 empty] | 686.53112 | 95.0829572 | 93.55725603 | 91.97777954 | 16.99953772
[14 empty] | 686.70139 | 95.08646906 | 93.55984396 | 91.97992246 | 17.00626247
[14 empty] | 686.87166 | 95.08998037 | 93.56243085 | 91.98206266 | 17.01298026
[14 empty] | 687.04193 | 95.09349112 | 93.5650167 | 91.98420015 | 17.01969129
[14 empty] | 687.2122 | 95.0970013 | 93.5676015 | 91.98633492 | 17.02639559
[14 empty] | 687.38246 | 95.10051091 | 93.57018524 | 91.98846697 | 17.03309255
[14 empty] | 687.55272 | 95.10401995 | 93.57276792 | 91.9905963 | 17.03978278
[14 empty] | 687.72297 | 95.1075284 | 93.57534954 | 91.99272292 | 17.04646589
[14 empty] | 687.89323 | 95.11103626 | 93.5779301 | 91.99484681 | 17.05314248
[14 empty] | 688.06348 | 95.11454353 | 93.58050957 | 91.99696798 | 17.05981196
[14 empty] | 688.23373 | 95.11805019 | 93.58308797 | 91.99908642 | 17.06647474
[14 empty] | 688.40397 | 95.12155625 | 93.58566529 | 92.00120213 | 17.07313023
[14 empty] | 688.57421 | 95.12506169 | 93.58824151 | 92.00331512 | 17.07977902
[14 empty] | 688.74445 | 95.12856651 | 93.59081665 | 92.00542538 | 17.08642114
[14 empty] | 688.91469 | 95.1320707 | 93.59339068 | 92.00753291 | 17.09305657
[14 empty] | 689.08492 | 95.13557427 | 93.59596362 | 92.0096377 | 17.09968474
[14 empty] | 689.25515 | 95.13907719 | 93.59853544 | 92.01173977 | 17.10630605
[14 empty] | 689.42538 | 95.14257947 | 93.60110616 | 92.01383909 | 17.1129209
[14 empty] | 689.59561 | 95.14608111 | 93.60367576 | 92.01593569 | 17.11952889
[14 empty] | 689.76583 | 95.14958209 | 93.60624424 | 92.01802954 | 17.12612967
[14 empty] | 689.93605 | 95.15308241 | 93.60881159 | 92.02012065 | 17.132724
[14 empty] | 690.10626 | 95.15658206 | 93.61137781 | 92.02220903 | 17.13931112
[14 empty] | 690.27648 | 95.16008105 | 93.6139429 | 92.02429466 | 17.14589183
[14 empty] | 690.44669 | 95.16357935 | 93.61650684 | 92.02637755 | 17.15246573
[14 empty] | 690.61689 | 95.16707698 | 93.61906964 | 92.0284577 | 17.15903265
[14 empty] | 690.7871 | 95.17057392 | 93.6216313 | 92.0305351 | 17.16559316
[14 empty] | 690.9573 | 95.17407017 | 93.6241918 | 92.03260976 | 17.17214653
[14 empty] | 691.1275 | 95.17756572 | 93.62675114 | 92.03468166 | 17.17869333
[14 empty] | 691.29769 | 95.18106056 | 93.62930931 | 92.03675082 | 17.18523319
[14 empty] | 691.46789 | 95.1845547 | 93.63186632 | 92.03881722 | 17.19176669
[14 empty] | 691.63808 | 95.18804813 | 93.63442216 | 92.04088088 | 17.19829328
[14 empty] | 691.80826 | 95.19154083 | 93.63697682 | 92.04294178 | 17.20481296
[14 empty] | 691.97845 | 95.19503282 | 93.6395303 | 92.04499993 | 17.21132631
[14 empty] | 692.14863 | 95.19852407 | 93.64208259 | 92.04705532 | 17.2178328
[14 empty] | 692.31881 | 95.20201458 | 93.64463369 | 92.04910795 | 17.22433279
[14 empty] | 692.48898 | 95.20550436 | 93.6471836 | 92.05115783 | 17.23082573
[14 empty] | 692.65915 | 95.20899338 | 93.64973231 | 92.05320495 | 17.23731223
[14 empty] | 692.82932 | 95.21248166 | 93.65227981 | 92.05524931 | 17.24379226
[14 empty] | 692.99949 | 95.21596917 | 93.6548261 | 92.0572909 | 17.25026589
[14 empty] | 693.16965 | 95.21945592 | 93.65737118 | 92.05932973 | 17.25673248
[14 empty] | 693.33981 | 95.2229419 | 93.65991504 | 92.0613658 | 17.26319252
[14 empty] | 693.50997 | 95.22642711 | 93.66245768 | 92.06339911 | 17.26964637
[14 empty] | 693.68013 | 95.22991153 | 93.6649991 | 92.06542964 | 17.27609381
[14 empty] | 693.85028 | 95.23339517 | 93.66753928 | 92.06745741 | 17.28253432
[14 empty] | 694.02043 | 95.23687801 | 93.67007822 | 92.06948241 | 17.28896829
[14 empty] | 694.19057 | 95.24036005 | 93.67261592 | 92.07150465 | 17.29539557
[14 empty] | 694.36072 | 95.24384129 | 93.67515238 | 92.07352411 | 17.30181688
[14 empty] | 694.53086 | 95.24732172 | 93.67768759 | 92.0755408 | 17.30823131
[14 empty] | 694.70099 | 95.25080133 | 93.68022155 | 92.07755471 | 17.3146391
[14 empty] | 694.87113 | 95.25428012 | 93.68275424 | 92.07956585 | 17.32104094
[14 empty] | 695.04126 | 95.25775807 | 93.68528568 | 92.08157422 | 17.32743617
[14 empty] | 695.21139 | 95.2612352 | 93.68781584 | 92.08357981 | 17.33382489
[14 empty] | 695.38151 | 95.26471148 | 93.69034474 | 92.08558262 | 17.3402071
[14 empty] | 695.55164 | 95.26818692 | 93.69287235 | 92.08758265 | 17.34658335
[14 empty] | 695.72176 | 95.2716615 | 93.69539869 | 92.08957991 | 17.35295291
[14 empty] | 695.89187 | 95.27513523 | 93.69792374 | 92.09157438 | 17.35931586
[14 empty] | 696.06199 | 95.2786081 | 93.70044751 | 92.09356607 | 17.36567282
[14 empty] | 696.2321 | 95.2820801 | 93.70296997 | 92.09555498 | 17.37202329
[14 empty] | 696.4022 | 95.28555122 | 93.70549114 | 92.0975411 | 17.3783672
[14 empty] | 696.57231 | 95.28902146 | 93.70801101 | 92.09952444 | 17.3847054
[14 empty] | 696.74241 | 95.29249083 | 93.71052957 | 92.101505 | 17.39103708
[14 empty] | 696.91251 | 95.2959593 | 93.71304682 | 92.10348276 | 17.39736247
[14 empty] | 697.08261 | 95.29942687 | 93.71556275 | 92.10545774 | 17.40368159
[14 empty] | 697.2527 | 95.30289355 | 93.71807737 | 92.10742993 | 17.40999433
[14 empty] | 697.42279 | 95.30635932 | 93.72059065 | 92.10939933 | 17.41630097
[14 empty] | 697.59288 | 95.30982418 | 93.72310261 | 92.11136594 | 17.42260163
[14 empty] | 697.76296 | 95.31328813 | 93.72561324 | 92.11332976 | 17.42889586
[14 empty] | 697.93304 | 95.31675115 | 93.72812253 | 92.11529079 | 17.43518391
[14 empty] | 698.10312 | 95.32021325 | 93.73063048 | 92.11724902 | 17.44146604
[14 empty] | 698.27319 | 95.32367442 | 93.73313708 | 92.11920445 | 17.44774154
[14 empty] | 698.44327 | 95.32713465 | 93.73564233 | 92.1211571 | 17.45401164
[14 empty] | 698.61334 | 95.33059394 | 93.73814622 | 92.12310694 | 17.46027529
[14 empty] | 698.7834 | 95.33405228 | 93.74064876 | 92.12505399 | 17.46653259
[14 empty] | 698.95347 | 95.33750967 | 93.74314993 | 92.12699824 | 17.47278433
[14 empty] | 699.12353 | 95.3409661 | 93.74564974 | 92.12893969 | 17.47902989
[14 empty] | 699.29358 | 95.34442158 | 93.74814817 | 92.13087834 | 17.4852692
[14 empty] | 699.46364 | 95.34787608 | 93.75064523 | 92.13281419 | 17.49150286
[14 empty] | 699.63369 | 95.35132961 | 93.75314091 | 92.13474724 | 17.49773041
[14 empty] | 699.80374 | 95.35478215 | 93.7556352 | 92.13667748 | 17.50395212
[14 empty] | 699.97378 | 95.35823372 | 93.7581281 | 92.13860492 | 17.51016752
[14 empty] | 700.14383 | 95.36168429 | 93.76061962 | 92.14052956 | 17.51637761
[14 empty] | 700.31386 | 95.36513386 | 93.76310973 | 92.14245139 | 17.52258117
[14 empty] | 700.4839 | 95.36858244 | 93.76559844 | 92.14437042 | 17.52877922
[14 empty] | 700.65393 | 95.37203 | 93.76808575 | 92.14628664 | 17.53497128
[14 empty] | 700.82397 | 95.37547655 | 93.77057165 | 92.14820005 | 17.54115797
[14 empty] | 700.99399 | 95.37892207 | 93.77305613 | 92.15011065 | 17.54733811
[14 empty] | 701.16402 | 95.38236657 | 93.7755392 | 92.15201845 | 17.55351307
[14 empty] | 701.33404 | 95.38581004 | 93.77802084 | 92.15392343 | 17.55968199
[14 empty] | 701.50406 | 95.38925246 | 93.78050106 | 92.1558256 | 17.56584515
[14 empty] | 701.67407 | 95.39269384 | 93.78297984 | 92.15772497 | 17.57200246
[14 empty] | 701.84409 | 95.39613417 | 93.78545719 | 92.15962152 | 17.57815453
[14 empty] | 702.01409 | 95.39957344 | 93.78793311 | 92.16151525 | 17.58430044
[14 empty] | 702.1841 | 95.40301164 | 93.79040758 | 92.16340617 | 17.59044088
[14 empty] | 702.35411 | 95.40644877 | 93.7928806 | 92.16529428 | 17.59657583
[14 empty] | 702.52411 | 95.40988482 | 93.79535217 | 92.16717958 | 17.60270515
[14 empty] | 702.6941 | 95.41331978 | 93.79782229 | 92.16906205 | 17.6088286
[14 empty] | 702.8641 | 95.41675365 | 93.80029094 | 92.17094171 | 17.61494683
[14 empty] | 703.03409 | 95.42018643 | 93.80275814 | 92.17281856 | 17.62105913
[14 empty] | 703.20408 | 95.4236181 | 93.80522386 | 92.17469258 | 17.62716614
[14 empty] | 703.37406 | 95.42704866 | 93.80768812 | 92.17656379 | 17.63326737
[14 empty] | 703.54405 | 95.4304781 | 93.8101509 | 92.17843218 | 17.63936372
[14 empty] | 703.71403 | 95.43390641 | 93.8126122 | 92.18029774 | 17.64545433
[14 empty] | 703.884 | 95.4373336 | 93.81507201 | 92.18216049 | 17.65153913
[14 empty] | 704.05398 | 95.44075965 | 93.81753034 | 92.18402041 | 17.65761886
[14 empty] | 704.22395 | 95.44418456 | 93.81998718 | 92.18587752 | 17.66369309
[14 empty] | 704.39391 | 95.44760831 | 93.82244252 | 92.1877318 | 17.66976194
[14 empty] | 704.56388 | 95.45103092 | 93.82489636 | 92.18958326 | 17.67582561
[14 empty] | 704.73384 | 95.45445236 | 93.8273487 | 92.19143189 | 17.68188376
[14 empty] | 704.9038 | 95.45787263 | 93.82979953 | 92.1932777 | 17.6879367
[14 empty] | 705.07375 | 95.46129174 | 93.83224885 | 92.19512068 | 17.69398426
[14 empty] | 705.2437 | 95.46470966 | 93.83469665 | 92.19696084 | 17.70002665
[14 empty] | 705.41365 | 95.4681264 | 93.83714293 | 92.19879818 | 17.7060638
[14 empty] | 705.5836 | 95.47154194 | 93.83958769 | 92.20063268 | 17.712096
[14 empty] | 705.75354 | 95.47495629 | 93.84203092 | 92.20246436 | 17.71812273
[14 empty] | 705.92348 | 95.47836943 | 93.84447262 | 92.20429321 | 17.72414428
[14 empty] | 706.09342 | 95.48178137 | 93.84691279 | 92.20611923 | 17.73016096
[14 empty] | 706.26335 | 95.48519209 | 93.84935141 | 92.20794243 | 17.73617224
[14 empty] | 706.43329 | 95.48860159 | 93.85178849 | 92.20976279 | 17.74217903
[14 empty] | 706.60321 | 95.49200986 | 93.85422403 | 92.21158033 | 17.74817984
[14 empty] | 706.77314 | 95.49541689 | 93.85665801 | 92.21339503 | 17.75417613
[14 empty] | 706.94306 | 95.49882269 | 93.85909044 | 92.21520691 | 17.76016738
[14 empty] | 707.11298 | 95.50222724 | 93.86152131 | 92.21701595 | 17.7661537
[14 empty] | 707.2829 | 95.50563054 | 93.86395062 | 92.21882216 | 17.77213502
[14 empty] | 707.45281 | 95.50903259 | 93.86637836 | 92.22062554 | 17.77811102
[14 empty] | 707.62272 | 95.51243336 | 93.86880453 | 92.22242608 | 17.78408236
[14 empty] | 707.79263 | 95.51583287 | 93.87122912 | 92.2242238 | 17.79004885
[14 empty] | 707.96253 | 95.5192311 | 93.87365214 | 92.22601868 | 17.79601037
[14 empty] | 708.13243 | 95.52262805 | 93.87607358 | 92.22781072 | 17.80196709
[14 empty] | 708.30233 | 95.5260237 | 93.87849343 | 92.22959993 | 17.80791896
[14 empty] | 708.47222 | 95.52941806 | 93.88091169 | 92.23138631 | 17.81386593
[14 empty] | 708.64211 | 95.53281112 | 93.88332836 | 92.23316985 | 17.81980816
[14 empty] | 708.812 | 95.53620287 | 93.88574343 | 92.23495055 | 17.82574561
[14 empty] | 708.98189 | 95.53959331 | 93.8881569 | 92.23672842 | 17.83167858
[14 empty] | 709.15177 | 95.54298242 | 93.89056876 | 92.23850346 | 17.83760654
[14 empty] | 709.32165 | 95.5463702 | 93.89297902 | 92.24027565 | 17.84352978
[14 empty] | 709.49152 | 95.54975665 | 93.89538766 | 92.24204501 | 17.84944827
[14 empty] | 709.6614 | 95.55314176 | 93.89779469 | 92.24381153 | 17.85536251
[14 empty] | 709.83127 | 95.55652551 | 93.90020009 | 92.24557522 | 17.86127177
[14 empty] | 710.00113 | 95.55990792 | 93.90260388 | 92.24733606 | 17.86717635
[14 empty] | 710.171 | 95.56328896 | 93.90500603 | 92.24909407 | 17.87307675
[14 empty] | 710.34086 | 95.56666863 | 93.90740656 | 92.25084924 | 17.87897224
[14 empty] | 710.51072 | 95.57004694 | 93.90980545 | 92.25260157 | 17.88486349
[14 empty] | 710.68057 | 95.57342385 | 93.9122027 | 92.25435106 | 17.89074994
[14 empty] | 710.85042 | 95.57679939 | 93.91459831 | 92.25609771 | 17.8966322
[14 empty] | 711.02027 | 95.58017353 | 93.91699227 | 92.25784152 | 17.90251005
[14 empty] | 711.19012 | 95.58354627 | 93.91938459 | 92.2595825 | 17.90838347
[14 empty] | 711.35996 | 95.5869176 | 93.92177525 | 92.26132063 | 17.91425213
[14 empty] | 711.5298 | 95.59028752 | 93.92416425 | 92.26305592 | 17.92011671
[14 empty] | 711.69964 | 95.59365602 | 93.9265516 | 92.26478837 | 17.92597698
[14 empty] | 711.86947 | 95.5970231 | 93.92893728 | 92.26651798 | 17.93183286
[14 empty] | 712.0393 | 95.60038875 | 93.93132129 | 92.26824474 | 17.93768449
[14 empty] | 712.20913 | 95.60375296 | 93.93370363 | 92.26996867 | 17.94353182
[14 empty] | 712.37895 | 95.60711572 | 93.93608429 | 92.27168976 | 17.94937486
[14 empty] | 712.54877 | 95.61047704 | 93.93846328 | 92.273408 | 17.9552137
[14 empty] | 712.71859 | 95.6138369 | 93.94084058 | 92.2751234 | 17.96104833
[14 empty] | 712.8884 | 95.61719531 | 93.9432162 | 92.27683596 | 17.96687875
[14 empty] | 713.05821 | 95.62055224 | 93.94559012 | 92.27854568 | 17.97270504
[14 empty] | 713.22802 | 95.6239077 | 93.94796236 | 92.28025255 | 17.97852752
[14 empty] | 713.39783 | 95.62726169 | 93.9503329 | 92.28195658 | 17.98434563
[14 empty] | 713.56763 | 95.63061419 | 93.95270173 | 92.28365777 | 17.99015959
[14 empty] | 713.73743 | 95.63396519 | 93.95506887 | 92.28535612 | 17.99596984
[14 empty] | 713.90723 | 95.63731471 | 93.95743429 | 92.28705162 | 18.00177611
[14 empty] | 714.07702 | 95.64066272 | 93.95979801 | 92.28874428 | 18.00757804
[14 empty] | 714.24681 | 95.64400923 | 93.96216 | 92.2904341 | 18.01337631
[14 empty] | 714.41659 | 95.64735422 | 93.96452029 | 92.29212108 | 18.01917001
[14 empty] | 714.58638 | 95.6506977 | 93.96687885 | 92.29380521 | 18.02496073
[14 empty] | 714.75616 | 95.65403965 | 93.96923568 | 92.2954865 | 18.03074695
[14 empty] | 714.92594 | 95.65738008 | 93.97159079 | 92.29716494 | 18.03652958
[14 empty] | 715.09571 | 95.66071897 | 93.97394416 | 92.29884054 | 18.04230837
[14 empty] | 715.26548 | 95.66405632 | 93.9762958 | 92.3005133 | 18.04808305
[14 empty] | 715.43525 | 95.66739213 | 93.9786457 | 92.30218322 | 18.05385422
[14 empty] | 715.60502 | 95.67072639 | 93.98099385 | 92.30385029 | 18.05962196
[14 empty] | 715.77478 | 95.67405909 | 93.98334026 | 92.30551452 | 18.06538533
[14 empty] | 715.94454 | 95.67739023 | 93.98568492 | 92.3071759 | 18.07114559
[14 empty] | 716.11429 | 95.68071981 | 93.98802783 | 92.30883444 | 18.07690155
[14 empty] | 716.28404 | 95.68404782 | 93.99036898 | 92.31049014 | 18.08265414
[14 empty] | 716.45379 | 95.68737426 | 93.99270837 | 92.31214299 | 18.08840312
[14 empty] | 716.62354 | 95.69069911 | 93.995046 | 92.31379301 | 18.09414881
[14 empty] | 716.79328 | 95.69402238 | 93.99738186 | 92.31544017 | 18.09989027
[14 empty] | 716.96302 | 95.69734406 | 93.99971595 | 92.3170845 | 18.10562882
[14 empty] | 717.13276 | 95.70066414 | 94.00204827 | 92.31872598 | 18.11136353
[14 empty] | 717.30249 | 95.70398263 | 94.00437881 | 92.32036462 | 18.11709472
[14 empty] | 717.47222 | 95.70729951 | 94.00670756 | 92.32200042 | 18.12282277
[14 empty] | 717.64195 | 95.71061478 | 94.00903454 | 92.32363337 | 18.12854705
[14 empty] | 717.81168 | 95.71392844 | 94.01135973 | 92.32526348 | 18.13426822
[14 empty] | 717.9814 | 95.71724048 | 94.01368313 | 92.32689075 | 18.13998598
[14 empty] | 718.15112 | 95.7205509 | 94.01600473 | 92.32851518 | 18.14570004
[14 empty] | 718.32083 | 95.72385968 | 94.01832453 | 92.33013676 | 18.15141074
[14 empty] | 718.49054 | 95.72716684 | 94.02064254 | 92.3317555 | 18.15711844
[14 empty] | 718.66025 | 95.73047236 | 94.02295874 | 92.3333714 | 18.16282284
[14 empty] | 718.82996 | 95.73377623 | 94.02527314 | 92.33498446 | 18.16852396
[14 empty] | 718.99966 | 95.73707846 | 94.02758572 | 92.33659468 | 18.17422149
[14 empty] | 719.16936 | 95.74037904 | 94.02989649 | 92.33820205 | 18.17991613
[14 empty] | 719.33905 | 95.74367796 | 94.03220544 | 92.33980659 | 18.18560756
[14 empty] | 719.50875 | 95.74697522 | 94.03451257 | 92.34140828 | 18.19129582
[14 empty] | 719.67844 | 95.75027081 | 94.03681788 | 92.34300713 | 18.19698093
[14 empty] | 719.84812 | 95.75356473 | 94.03912136 | 92.34460314 | 18.20266259
[14 empty] | 720.01781 | 95.75685698 | 94.04142301 | 92.34619632 | 18.20834181
[14 empty] | 720.18749 | 95.76014755 | 94.04372283 | 92.34778665 | 18.21401763
[14 empty] | 720.35716 | 95.76343643 | 94.04602081 | 92.34937414 | 18.2196904
[14 empty] | 720.52684 | 95.76672362 | 94.04831695 | 92.35095879 | 18.22536015
[14 empty] | 720.69651 | 95.77000912 | 94.05061124 | 92.35254061 | 18.23102691
[14 empty] | 720.86618 | 95.77329292 | 94.05290369 | 92.35411958 | 18.23669102
[14 empty] | 721.03584 | 95.77657501 | 94.05519429 | 92.35569572 | 18.24235185
[14 empty] | 721.2055 | 95.7798554 | 94.05748304 | 92.35726902 | 18.24800976
[14 empty] | 721.37516 | 95.78313407 | 94.05976993 | 92.35883948 | 18.25366478
[14 empty] | 721.54482 | 95.78641103 | 94.06205496 | 92.3604071 | 18.25931726
[14 empty] | 721.71447 | 95.78968626 | 94.06433813 | 92.36197189 | 18.26496686
[14 empty] | 721.88412 | 95.79295977 | 94.06661943 | 92.36353383 | 18.27061334
[14 empty] | 722.05376 | 95.79623155 | 94.06889886 | 92.36509295 | 18.27625703
[14 empty] | 722.22341 | 95.79950159 | 94.07117643 | 92.36664922 | 18.28189857
[14 empty] | 722.39304 | 95.80276989 | 94.07345211 | 92.36820266 | 18.2875364
[14 empty] | 722.56268 | 95.80603645 | 94.07572592 | 92.36975327 | 18.29317218
[14 empty] | 722.73231 | 95.80930126 | 94.07799784 | 92.37130104 | 18.29880524
[14 empty] | 722.90194 | 95.81256431 | 94.08026788 | 92.37284597 | 18.30443563
[14 empty] | 723.07157 | 95.81582561 | 94.08253604 | 92.37438808 | 18.31006336
[14 empty] | 723.24119 | 95.81908515 | 94.0848023 | 92.37592734 | 18.31568817
[14 empty] | 723.41081 | 95.82234292 | 94.08706666 | 92.37746378 | 18.3213107
[14 empty] | 723.58043 | 95.82559893 | 94.08932913 | 92.37899738 | 18.32693093
[14 empty] | 723.75004 | 95.82885316 | 94.0915897 | 92.38052815 | 18.332548
[14 empty] | 723.91965 | 95.83210562 | 94.09384837 | 92.38205609 | 18.33816283
[14 empty] | 724.08926 | 95.83535629 | 94.09610513 | 92.38358119 | 18.34377517
[14 empty] | 724.25887 | 95.83860519 | 94.09835998 | 92.38510347 | 18.34938532
[14 empty] | 724.42847 | 95.84185229 | 94.10061291 | 92.38662292 | 18.3549927
[14 empty] | 724.59807 | 95.8450976 | 94.10286393 | 92.38813953 | 18.3605979
[14 empty] | 724.76766 | 95.84834112 | 94.10511303 | 92.38965332 | 18.36620012
[14 empty] | 724.93725 | 95.85158284 | 94.10736021 | 92.39116427 | 18.37180049
[14 empty] | 725.10684 | 95.85482276 | 94.10960547 | 92.3926724 | 18.37739823
[14 empty] | 725.27643 | 95.85806087 | 94.1118488 | 92.39417771 | 18.38299392
[14 empty] | 725.44601 | 95.86129717 | 94.11409019 | 92.39568018 | 18.38858698
[14 empty] | 725.61559 | 95.86453166 | 94.11632965 | 92.39717983 | 18.39417805
[14 empty] | 725.78516 | 95.86776433 | 94.11856718 | 92.39867665 | 18.3997665
[14 empty] | 725.95473 | 95.87099519 | 94.12080276 | 92.40017065 | 18.40535276
[14 empty] | 726.1243 | 95.87422421 | 94.1230364 | 92.40166182 | 18.41093707
[14 empty] | 726.29387 | 95.87745142 | 94.1252681 | 92.40315017 | 18.41651919
[14 empty] | 726.46343 | 95.88067678 | 94.12749785 | 92.40463569 | 18.42209885
[14 empty] | 726.63299 | 95.88390032 | 94.12972564 | 92.4061184 | 18.42767664
[14 empty] | 726.80255 | 95.88712201 | 94.13195148 | 92.40759828 | 18.43325234
[14 empty] | 726.9721 | 95.89034187 | 94.13417536 | 92.40907534 | 18.43882589
[14 empty] | 727.14165 | 95.89355987 | 94.13639728 | 92.41054957 | 18.44439736
[14 empty] | 727.3112 | 95.89677603 | 94.13861724 | 92.41202099 | 18.44996681
[14 empty] | 727.48074 | 95.89999033 | 94.14083523 | 92.41348959 | 18.45553417
[14 empty] | 727.65028 | 95.90320277 | 94.14305125 | 92.41495537 | 18.46109952
[14 empty] | 727.81982 | 95.90641334 | 94.1452653 | 92.41641833 | 18.46666292
[14 empty] | 727.98935 | 95.90962205 | 94.14747737 | 92.41787847 | 18.4722243
[14 empty] | 728.15888 | 95.91282889 | 94.14968747 | 92.4193358 | 18.47778374
[14 empty] | 728.32841 | 95.91603385 | 94.15189558 | 92.42079031 | 18.48334131
[14 empty] | 728.49793 | 95.91923693 | 94.15410171 | 92.42224201 | 18.48889693
[14 empty] | 728.66745 | 95.92243813 | 94.15630585 | 92.42369089 | 18.49445075
[14 empty] | 728.83697 | 95.92563743 | 94.15850801 | 92.42513696 | 18.500003
[14 empty] | 729.00649 | 95.92883484 | 94.16070817 | 92.42658022 | 18.50555343
[14 empty] | 729.176 | 95.93203035 | 94.16290633 | 92.42802066 | 18.5111018
[14 empty] | 729.34551 | 95.93522396 | 94.1651025 | 92.4294583 | 18.51664867
[14 empty] | 729.51501 | 95.93841566 | 94.16729666 | 92.43089312 | 18.52219347
[14 empty] | 729.68451 | 95.94160545 | 94.16948882 | 92.43232513 | 18.52773661
[14 empty] | 729.85401 | 95.94479332 | 94.17167897 | 92.43375434 | 18.53327831
[14 empty] | 730.02351 | 95.94797927 | 94.17386712 | 92.43518073 | 18.53881834
[14 empty] | 730.193 | 95.95116329 | 94.17605325 | 92.43660432 | 18.54435646
[14 empty] | 730.36249 | 95.95434538 | 94.17823736 | 92.43802511 | 18.5498932
[14 empty] | 730.53197 | 95.95752554 | 94.18041946 | 92.43944309 | 18.55542807
[14 empty] | 730.70145 | 95.96070375 | 94.18259954 | 92.44085826 | 18.56096162
[14 empty] | 730.87093 | 95.96388002 | 94.18477759 | 92.44227063 | 18.5664936
[14 empty] | 731.04041 | 95.96705434 | 94.18695362 | 92.4436802 | 18.57202411
[14 empty] | 731.20988 | 95.97022671 | 94.18912762 | 92.44508697 | 18.57755304
[14 empty] | 731.37935 | 95.97339712 | 94.19129958 | 92.44649093 | 18.58308048
[14 empty] | 731.54881 | 95.97656556 | 94.19346951 | 92.4478921 | 18.5886062
[14 empty] | 731.71828 | 95.97973204 | 94.1956374 | 92.44929047 | 18.59413106
[14 empty] | 731.88774 | 95.98289655 | 94.19780326 | 92.45068604 | 18.59965426
[14 empty] | 732.05719 | 95.98605908 | 94.19996707 | 92.45207881 | 18.605176
[14 empty] | 732.22665 | 95.98921963 | 94.20212883 | 92.45346879 | 18.61069669
[14 empty] | 732.3961 | 95.9923782 | 94.20428855 | 92.45485597 | 18.61621579
[14 empty] | 732.56554 | 95.99553478 | 94.20644621 | 92.45624036 | 18.6217335
[14 empty] | 732.73498 | 95.99868936 | 94.20860183 | 92.45762195 | 18.62724991
[14 empty] | 732.90442 | 96.00184195 | 94.21075538 | 92.45900076 | 18.63276512
[14 empty] | 733.07386 | 96.00499254 | 94.21290688 | 92.46037677 | 18.63827933
[14 empty] | 733.24329 | 96.00814113 | 94.21505631 | 92.46174999 | 18.64379206
[14 empty] | 733.41272 | 96.0112877 | 94.21720368 | 92.46312043 | 18.64930383
[14 empty] | 733.58215 | 96.01443227 | 94.21934899 | 92.46448808 | 18.6548144
[14 empty] | 733.75157 | 96.01757481 | 94.22149222 | 92.46585294 | 18.66032349
[14 empty] | 733.92099 | 96.02071534 | 94.22363338 | 92.46721501 | 18.66583151
[14 empty] | 734.09041 | 96.02385384 | 94.22577247 | 92.4685743 | 18.67133875
[14 empty] | 734.25983 | 96.02699031 | 94.22790947 | 92.46993081 | 18.67684502
[14 empty] | 734.42924 | 96.03012475 | 94.2300444 | 92.47128454 | 18.68234984
[14 empty] | 734.59864 | 96.03325714 | 94.23217725 | 92.47263548 | 18.68785365
[14 empty] | 734.76805 | 96.0363875 | 94.23430801 | 92.47398365 | 18.69335661
[14 empty] | 734.93745 | 96.03951581 | 94.23643668 | 92.47532903 | 18.69885847
[14 empty] | 735.10684 | 96.04264207 | 94.23856326 | 92.47667164 | 18.70435912
[14 empty] | 735.27624 | 96.04576627 | 94.24068775 | 92.47801148 | 18.70985935
[14 empty] | 735.44563 | 96.04888841 | 94.24281014 | 92.47934853 | 18.71535831
[14 empty] | 735.61502 | 96.05200849 | 94.24493044 | 92.48068282 | 18.72085644
[14 empty] | 735.7844 | 96.0551265 | 94.24704863 | 92.48201433 | 18.72635357
[14 empty] | 735.95378 | 96.05824243 | 94.24916472 | 92.48334307 | 18.73184981
[14 empty] | 736.12316 | 96.06135628 | 94.25127871 | 92.48466904 | 18.73734528
[14 empty] | 736.29253 | 96.06446805 | 94.25339058 | 92.48599224 | 18.7428398
[14 empty] | 736.46191 | 96.06757773 | 94.25550035 | 92.48731267 | 18.74833392
[14 empty] | 736.63127 | 96.07068532 | 94.257608 | 92.48863033 | 18.75382679
[14 empty] | 736.80064 | 96.07379081 | 94.25971354 | 92.48994523 | 18.7593192
[14 empty] | 736.97 | 96.07689419 | 94.26181695 | 92.49125737 | 18.76481061
[14 empty] | 737.13936 | 96.07999547 | 94.26391825 | 92.49256674 | 18.77030147
[14 empty] | 737.30871 | 96.08309463 | 94.26601742 | 92.49387336 | 18.77579127
[14 empty] | 737.47806 | 96.08619167 | 94.26811447 | 92.49517721 | 18.78128046
[14 empty] | 737.64741 | 96.08928658 | 94.27020939 | 92.4964783 | 18.78676917
[14 empty] | 737.81675 | 96.09237937 | 94.27230218 | 92.49777664 | 18.79225698
[14 empty] | 737.9861 | 96.09547002 | 94.27439283 | 92.49907222 | 18.79774466
[14 empty] | 738.15543 | 96.09855852 | 94.27648135 | 92.50036504 | 18.80323105
[14 empty] | 738.32477 | 96.10164489 | 94.27856773 | 92.50165511 | 18.80871726
[14 empty] | 738.4941 | 96.1047291 | 94.28065197 | 92.50294243 | 18.81420275
[14 empty] | 738.66343 | 96.10781115 | 94.28273407 | 92.504227 | 18.81968764
[14 empty] | 738.83275 | 96.11089104 | 94.28481402 | 92.50550882 | 18.82517176
[14 empty] | 739.00207 | 96.11396877 | 94.28689183 | 92.5067879 | 18.83065553
[14 empty] | 739.17139 | 96.11704432 | 94.28896748 | 92.50806422 | 18.83613889
[14 empty] | 739.34071 | 96.12011769 | 94.29104098 | 92.5093378 | 18.84162193
[14 empty] | 739.51002 | 96.12318888 | 94.29311233 | 92.51060864 | 18.84710413
[14 empty] | 739.67933 | 96.12625789 | 94.29518152 | 92.51187673 | 18.85258597
[14 empty] | 739.84863 | 96.1293247 | 94.29724854 | 92.51314209 | 18.85806721
[14 empty] | 740.01793 | 96.13238931 | 94.29931341 | 92.5144047 | 18.86354799
[14 empty] | 740.18723 | 96.13545171 | 94.30137611 | 92.51566458 | 18.86902845
[14 empty] | 740.35653 | 96.13851191 | 94.30343665 | 92.51692172 | 18.87450868
[14 empty] | 740.52582 | 96.1415699 | 94.30549502 | 92.51817613 | 18.87998831
[14 empty] | 740.69511 | 96.14462566 | 94.30755121 | 92.51942781 | 18.88546773
[14 empty] | 740.86439 | 96.14767921 | 94.30960523 | 92.52067675 | 18.89094646
[14 empty] | 741.03367 | 96.15073052 | 94.31165708 | 92.52192296 | 18.89642496
[14 empty] | 741.20295 | 96.1537796 | 94.31370675 | 92.52316644 | 18.9019033
[14 empty] | 741.37223 | 96.15682645 | 94.31575423 | 92.5244072 | 18.90738132
[14 empty] | 741.5415 | 96.15987105 | 94.31779954 | 92.52564523 | 18.91285883
[14 empty] | 741.71077 | 96.1629134 | 94.31984265 | 92.52688054 | 18.91833623
[14 empty] | 741.88003 | 96.1659535 | 94.32188358 | 92.52811312 | 18.92381317
[14 empty] | 742.04929 | 96.16899135 | 94.32392232 | 92.52934299 | 18.92929001
[14 empty] | 742.21855 | 96.17202693 | 94.32595887 | 92.53057013 | 18.9347666
[14 empty] | 742.38781 | 96.17506024 | 94.32799323 | 92.53179456 | 18.94024309
[14 empty] | 742.55706 | 96.17809129 | 94.33002539 | 92.53301627 | 18.9457192
[14 empty] | 742.72631 | 96.18112006 | 94.33205534 | 92.53423527 | 18.95119509
[14 empty] | 742.89555 | 96.18414655 | 94.3340831 | 92.53545156 | 18.9566706
[14 empty] | 743.06479 | 96.18717075 | 94.33610866 | 92.53666513 | 18.96214624
[14 empty] | 743.23403 | 96.19019266 | 94.33813201 | 92.537876 | 18.96762172
[14 empty] | 743.40327 | 96.19321228 | 94.34015315 | 92.53908416 | 18.973097
[14 empty] | 743.5725 | 96.1962296 | 94.34217208 | 92.54028961 | 18.97857212
[14 empty] | 743.74173 | 96.19924462 | 94.3441888 | 92.54149236 | 18.98404712
[14 empty] | 743.91095 | 96.20225733 | 94.34620331 | 92.5426924 | 18.98952164
[14 empty] | 744.08017 | 96.20526773 | 94.3482156 | 92.54388975 | 18.99499636
[14 empty] | 744.24939 | 96.2082758 | 94.35022567 | 92.54508439 | 19.00047114
[14 empty] | 744.41861 | 96.21128156 | 94.35223352 | 92.54627634 | 19.00594582
[14 empty] | 744.58782 | 96.21428499 | 94.35423914 | 92.5474656 | 19.01142026
[14 empty] | 744.75702 | 96.21728608 | 94.35624255 | 92.54865216 | 19.01689446
[14 empty] | 744.92623 | 96.22028485 | 94.35824372 | 92.54983602 | 19.02236893
[14 empty] | 745.09543 | 96.22328127 | 94.36024267 | 92.5510172 | 19.02784319
[14 empty] | 745.26463 | 96.22627534 | 94.36223938 | 92.55219569 | 19.03331758
[14 empty] | 745.43382 | 96.22926706 | 94.36423386 | 92.5533715 | 19.03879178
[14 empty] | 745.60301 | 96.23225643 | 94.36622611 | 92.55454461 | 19.04426612
[14 empty] | 745.7722 | 96.23524344 | 94.36821612 | 92.55571505 | 19.04974046
[14 empty] | 745.94139 | 96.23822809 | 94.37020388 | 92.5568828 | 19.05521498
[14 empty] | 746.11057 | 96.24121037 | 94.37218941 | 92.55804788 | 19.06068934
[14 empty] | 746.27975 | 96.24419027 | 94.37417269 | 92.55921028 | 19.06616373
[14 empty] | 746.44892 | 96.2471678 | 94.37615373 | 92.56037 | 19.071638
[14 empty] | 746.61809 | 96.25014294 | 94.37813252 | 92.56152705 | 19.07711247
[14 empty] | 746.78726 | 96.2531157 | 94.38010906 | 92.56268143 | 19.08258717
[14 empty] | 746.95642 | 96.25608606 | 94.38208334 | 92.56383314 | 19.08806176
[14 empty] | 747.12558 | 96.25905403 | 94.38405537 | 92.56498218 | 19.09353643
[14 empty] | 747.29474 | 96.2620196 | 94.38602515 | 92.56612855 | 19.09901135
[14 empty] | 747.4639 | 96.26498277 | 94.38799267 | 92.56727226 | 19.10448652
[14 empty] | 747.63305 | 96.26794352 | 94.38995793 | 92.56841331 | 19.10996164
[14 empty] | 747.80219 | 96.27090187 | 94.39192092 | 92.5695517 | 19.1154367
[14 empty] | 747.97134 | 96.27385779 | 94.39388165 | 92.57068743 | 19.1209122
[14 empty] | 748.14048 | 96.27681129 | 94.39584012 | 92.57182051 | 19.12638751
[14 empty] | 748.30961 | 96.27976236 | 94.39779631 | 92.57295093 | 19.13186301
[14 empty] | 748.47875 | 96.28271101 | 94.39975024 | 92.57407869 | 19.13733907
[14 empty] | 748.64788 | 96.28565721 | 94.40170189 | 92.57520381 | 19.14281501
[14 empty] | 748.81701 | 96.28860098 | 94.40365127 | 92.57632628 | 19.14829124
[14 empty] | 748.98613 | 96.2915423 | 94.40559838 | 92.57744611 | 19.15376751
[14 empty] | 749.15525 | 96.29448118 | 94.40754321 | 92.57856329 | 19.15924408
[14 empty] | 749.32437 | 96.2974176 | 94.40948575 | 92.57967782 | 19.16472084
[14 empty] | 749.49348 | 96.30035157 | 94.41142602 | 92.58078972 | 19.17019764
[14 empty] | 749.66259 | 96.30328307 | 94.413364 | 92.58189898 | 19.17567476
[14 empty] | 749.8317 | 96.30621211 | 94.41529969 | 92.58300561 | 19.18115208
[14 empty] | 750.0008 | 96.30913868 | 94.4172331 | 92.5841096 | 19.18662946
[14 empty] | 750.1699 | 96.31206278 | 94.41916422 | 92.58521096 | 19.19210718
[14 empty] | 750.339 | 96.3149844 | 94.42109305 | 92.58630969 | 19.19758529
[14 empty] | 750.50809 | 96.31790354 | 94.42301958 | 92.58740579 | 19.20306342
[14 empty] | 750.67718 | 96.32082019 | 94.42494382 | 92.58849926 | 19.20854197
[14 empty] | 750.84626 | 96.32373436 | 94.42686576 | 92.58959012 | 19.21402033
[14 empty] | 751.01535 | 96.32664603 | 94.42878541 | 92.59067835 | 19.21949952
[14 empty] | 751.18443 | 96.32955521 | 94.43070275 | 92.59176397 | 19.22497866
[14 empty] | 751.3535 | 96.33246189 | 94.43261779 | 92.59284696 | 19.23045778
[14 empty] | 751.52257 | 96.33536606 | 94.43453053 | 92.59392735 | 19.23593746
[14 empty] | 751.69164 | 96.33826773 | 94.43644096 | 92.59500512 | 19.24141729
[14 empty] | 751.86071 | 96.34116689 | 94.43834908 | 92.59608028 | 19.24689745
[14 empty] | 752.02977 | 96.34406353 | 94.44025489 | 92.59715283 | 19.25237784
[14 empty] | 752.19883 | 96.34695765 | 94.44215839 | 92.59822278 | 19.25785859
[14 empty] | 752.36788 | 96.34984926 | 94.44405958 | 92.59929012 | 19.26333925
[14 empty] | 752.53694 | 96.35273834 | 94.44595845 | 92.60035487 | 19.26882069
[14 empty] | 752.70599 | 96.35562489 | 94.44785501 | 92.60141701 | 19.27430216
[14 empty] | 752.87503 | 96.35850891 | 94.44974925 | 92.60247656 | 19.27978355
[14 empty] | 753.04407 | 96.3613904 | 94.45164117 | 92.60353351 | 19.28526539
[14 empty] | 753.21311 | 96.36426935 | 94.45353076 | 92.60458787 | 19.29074758
[14 empty] | 753.38214 | 96.36714576 | 94.45541803 | 92.60563964 | 19.29622991
[14 empty] | 753.55118 | 96.37001964 | 94.45730298 | 92.60668883 | 19.30171291
[14 empty] | 753.7202 | 96.37289096 | 94.4591856 | 92.60773543 | 19.3071955
[14 empty] | 753.88923 | 96.37575974 | 94.46106589 | 92.60877944 | 19.31267887
[14 empty] | 754.05825 | 96.37862596 | 94.46294385 | 92.60982088 | 19.31816227
[14 empty] | 754.22727 | 96.38148963 | 94.46481947 | 92.61085973 | 19.32364614
[14 empty] | 754.39628 | 96.38435075 | 94.46669276 | 92.61189602 | 19.32913003
[14 empty] | 754.56529 | 96.3872093 | 94.46856372 | 92.61292972 | 19.33461415
[14 empty] | 754.7343 | 96.3900653 | 94.47043234 | 92.61396086 | 19.34009875
[14 empty] | 754.9033 | 96.39291872 | 94.47229862 | 92.61498943 | 19.34558336
[14 empty] | 755.0723 | 96.39576958 | 94.47416256 | 92.61601543 | 19.35106843
[14 empty] | 755.2413 | 96.39861787 | 94.47602416 | 92.61703887 | 19.3565536
[14 empty] | 755.41029 | 96.40146359 | 94.47788341 | 92.61805974 | 19.36203905
[14 empty] | 755.57928 | 96.40430673 | 94.47974031 | 92.61907806 | 19.36752466
[14 empty] | 755.74827 | 96.40714728 | 94.48159487 | 92.62009382 | 19.37301064
[14 empty] | 755.91725 | 96.40998526 | 94.48344708 | 92.62110703 | 19.37849684
[14 empty] | 756.08623 | 96.41282065 | 94.48529694 | 92.62211768 | 19.38398333
[14 empty] | 756.25521 | 96.41565346 | 94.48714445 | 92.62312579 | 19.38947002
[14 empty] | 756.42418 | 96.41848367 | 94.48898961 | 92.62413135 | 19.39495682
[14 empty] | 756.59315 | 96.42131129 | 94.49083241 | 92.62513436 | 19.40044389
[14 empty] | 756.76212 | 96.42413631 | 94.49267285 | 92.62613483 | 19.40593114
[14 empty] | 756.93108 | 96.42695873 | 94.49451093 | 92.62713277 | 19.41141849
[14 empty] | 757.10004 | 96.42977855 | 94.49634665 | 92.62812816 | 19.41690609
[14 empty] | 757.26899 | 96.43259576 | 94.49818001 | 92.62912102 | 19.42239377
[14 empty] | 757.43794 | 96.43541036 | 94.50001101 | 92.63011135 | 19.42788144
[14 empty] | 757.60689 | 96.43822235 | 94.50183965 | 92.63109915 | 19.43336967
[14 empty] | 757.77584 | 96.44103173 | 94.50366591 | 92.63208443 | 19.4388582
[14 empty] | 757.94478 | 96.44383848 | 94.50548981 | 92.63306718 | 19.44434655
[14 empty] | 758.11372 | 96.44664262 | 94.50731134 | 92.63404741 | 19.44983501
[14 empty] | 758.28265 | 96.44944412 | 94.5091305 | 92.63502511 | 19.45532353
[14 empty] | 758.45158 | 96.452243 | 94.51094729 | 92.63600031 | 19.46081222
[14 empty] | 758.62051 | 96.45503925 | 94.5127617 | 92.63697299 | 19.46630128
[14 empty] | 758.78943 | 96.45783286 | 94.51457374 | 92.63794315 | 19.47179017
[14 empty] | 758.95836 | 96.46062383 | 94.5163834 | 92.63891081 | 19.47727972
[14 empty] | 759.12727 | 96.46341216 | 94.51819068 | 92.63987596 | 19.48276876
[14 empty] | 759.29619 | 96.46619784 | 94.51999558 | 92.64083861 | 19.48825819
[14 empty] | 759.4651 | 96.46898088 | 94.52179811 | 92.64179876 | 19.49374761
[14 empty] | 759.634 | 96.47176126 | 94.52359824 | 92.64275641 | 19.49923679
[14 empty] | 759.80291 | 96.47453899 | 94.525396 | 92.64371156 | 19.50472634
[14 empty] | 759.97181 | 96.47731405 | 94.52719137 | 92.64466423 | 19.51021583
[14 empty] | 760.1407 | 96.48008646 | 94.52898435 | 92.6456144 | 19.51570507
[14 empty] | 760.30959 | 96.4828562 | 94.53077495 | 92.64656208 | 19.52119457
[14 empty] | 760.47848 | 96.48562328 | 94.53256315 | 92.64750728 | 19.5266841
[14 empty] | 760.64737 | 96.48838768 | 94.53434896 | 92.64845 | 19.53217361
[14 empty] | 760.81625 | 96.49114941 | 94.53613238 | 92.64939023 | 19.53766303
[14 empty] | 760.98513 | 96.49390846 | 94.53791341 | 92.650328 | 19.54315245
[14 empty] | 761.15401 | 96.49666483 | 94.53969204 | 92.65126328 | 19.54864209
[14 empty] | 761.32288 | 96.49941852 | 94.54146828 | 92.6521961 | 19.55413138
[14 empty] | 761.49175 | 96.50216952 | 94.54324211 | 92.65312645 | 19.55962058
[14 empty] | 761.66061 | 96.50491783 | 94.54501355 | 92.65405433 | 19.56510963
[14 empty] | 761.82947 | 96.50766346 | 94.54678259 | 92.65497975 | 19.57059862
[14 empty] | 761.99833 | 96.51040638 | 94.54854922 | 92.6559027 | 19.57608777
[14 empty] | 762.16718 | 96.51314662 | 94.55031346 | 92.6568232 | 19.5815765
[14 empty] | 762.33603 | 96.51588415 | 94.55207528 | 92.65774125 | 19.58706508
[14 empty] | 762.50488 | 96.51861898 | 94.5538347 | 92.65865685 | 19.59255377
[14 empty] | 762.67373 | 96.52135111 | 94.55559172 | 92.65956999 | 19.59804232
[14 empty] | 762.84257 | 96.52408053 | 94.55734632 | 92.66048069 | 19.60353063
[14 empty] | 763.0114 | 96.52680724 | 94.55909852 | 92.66138895 | 19.60901845
[14 empty] | 763.18023 | 96.52953123 | 94.5608483 | 92.66229476 | 19.61450602
[14 empty] | 763.34906 | 96.53225252 | 94.56259568 | 92.66319814 | 19.61999364
[14 empty] | 763.51789 | 96.53497108 | 94.56434063 | 92.66409908 | 19.62548103
[14 empty] | 763.68671 | 96.53768693 | 94.56608318 | 92.6649976 | 19.63096781
[14 empty] | 763.85553 | 96.54040006 | 94.56782331 | 92.66589368 | 19.63645459
[14 empty] | 764.02435 | 96.54311046 | 94.56956102 | 92.66678733 | 19.64194138
[14 empty] | 764.19316 | 96.54581813 | 94.57129631 | 92.66767857 | 19.64742724
[14 empty] | 764.36197 | 96.54852307 | 94.57302918 | 92.66856738 | 19.65291332
[14 empty] | 764.53077 | 96.55122528 | 94.57475963 | 92.66945377 | 19.65839846
[14 empty] | 764.69957 | 96.55392475 | 94.57648766 | 92.67033775 | 19.66388349
[14 empty] | 764.86837 | 96.55662149 | 94.57821326 | 92.67121932 | 19.66936813
[14 empty] | 765.03717 | 96.55931548 | 94.57993644 | 92.67209848 | 19.67485266
[14 empty] | 765.20596 | 96.56200673 | 94.5816572 | 92.67297523 | 19.68033643
[14 empty] | 765.37474 | 96.56469523 | 94.58337553 | 92.67384958 | 19.68581972
[14 empty] | 765.54353 | 96.56738098 | 94.58509143 | 92.67472153 | 19.69130287
[14 empty] | 765.71231 | 96.57006397 | 94.5868049 | 92.67559109 | 19.69678518
[14 empty] | 765.88109 | 96.57274421 | 94.58851594 | 92.67645825 | 19.70226728
[14 empty] | 766.04986 | 96.57542168 | 94.59022454 | 92.67732302 | 19.70774851
[14 empty] | 766.21863 | 96.5780964 | 94.59193072 | 92.6781854 | 19.71322916
[14 empty] | 766.38739 | 96.58076834 | 94.59363446 | 92.67904539 | 19.7187092
[14 empty] | 766.55616 | 96.58343751 | 94.59533577 | 92.67990301 | 19.72418896
[14 empty] | 766.72492 | 96.58610391 | 94.59703464 | 92.68075824 | 19.72966806
[14 empty] | 766.89367 | 96.58876753 | 94.59873107 | 92.6816111 | 19.73514617
[14 empty] | 767.06242 | 96.59142837 | 94.60042507 | 92.68246158 | 19.74062391
[14 empty] | 767.23117 | 96.59408642 | 94.60211663 | 92.6833097 | 19.74610061
[14 empty] | 767.39992 | 96.59674168 | 94.60380574 | 92.68415545 | 19.75157719
[14 empty] | 767.56866 | 96.59939415 | 94.60549242 | 92.68499883 | 19.75705238
[14 empty] | 767.73739 | 96.60204382 | 94.60717665 | 92.68583985 | 19.76252708
[14 empty] | 767.90613 | 96.60469068 | 94.60885844 | 92.68667852 | 19.76800097
[14 empty] | 768.07486 | 96.60733475 | 94.61053778 | 92.68751483 | 19.77347402
[14 empty] | 768.24359 | 96.609976 | 94.61221468 | 92.68834879 | 19.77894619
[14 empty] | 768.41231 | 96.61261444 | 94.61388914 | 92.6891804 | 19.78441747
[14 empty] | 768.58103 | 96.61525006 | 94.61556114 | 92.69000967 | 19.78988783
[14 empty] | 768.74975 | 96.61788285 | 94.6172307 | 92.69083659 | 19.79535755
[14 empty] | 768.91846 | 96.62051283 | 94.6188978 | 92.69166117 | 19.80082567
[14 empty] | 769.08717 | 96.62313997 | 94.62056246 | 92.69248342 | 19.80629342
[14 empty] | 769.25587 | 96.62576427 | 94.62222466 | 92.69330333 | 19.81175952
[14 empty] | 769.42457 | 96.62838574 | 94.62388441 | 92.69412092 | 19.81722517
[14 empty] | 769.59327 | 96.63100437 | 94.62554171 | 92.69493618 | 19.82268944
[14 empty] | 769.76197 | 96.63362015 | 94.62719656 | 92.69574911 | 19.82815291
[14 empty] | 769.93066 | 96.63623308 | 94.62884894 | 92.69655973 | 19.83361492
[14 empty] | 770.09935 | 96.63884316 | 94.63049888 | 92.69736802 | 19.83907606
[14 empty] | 770.26803 | 96.64145038 | 94.63214635 | 92.698174 | 19.84453569
[14 empty] | 770.43671 | 96.64405474 | 94.63379137 | 92.69897768 | 19.84999438
[14 empty] | 770.60539 | 96.64665623 | 94.63543393 | 92.69977904 | 19.85545181
[14 empty] | 770.77406 | 96.64925485 | 94.63707402 | 92.7005781 | 19.86090764
[14 empty] | 770.94273 | 96.6518506 | 94.63871166 | 92.70137486 | 19.86636244
[14 empty] | 771.1114 | 96.65444347 | 94.64034683 | 92.70216931 | 19.87181588
[14 empty] | 771.28006 | 96.65703346 | 94.64197954 | 92.70296148 | 19.87726764
[14 empty] | 771.44872 | 96.65962057 | 94.64360979 | 92.70375135 | 19.88271827
[14 empty] | 771.61737 | 96.66220479 | 94.64523758 | 92.70453894 | 19.88816715
[14 empty] | 771.78603 | 96.66478612 | 94.6468629 | 92.70532424 | 19.89361517
[14 empty] | 771.95467 | 96.66736456 | 94.64848575 | 92.70610725 | 19.89906106
[14 empty] | 772.12332 | 96.66994009 | 94.65010613 | 92.70688799 | 19.90450603
[14 empty] | 772.29196 | 96.67251273 | 94.65172405 | 92.70766645 | 19.90994909
[14 empty] | 772.4606 | 96.67508245 | 94.6533395 | 92.70844264 | 19.91539057
[14 empty] | 772.62923 | 96.67764927 | 94.65495248 | 92.70921656 | 19.92083038
[14 empty] | 772.79786 | 96.68021318 | 94.65656299 | 92.70998822 | 19.92626855
[14 empty] | 772.96649 | 96.68277417 | 94.65817102 | 92.71075761 | 19.9317053
[14 empty] | 773.13511 | 96.68533224 | 94.65977659 | 92.71152475 | 19.93713998
[14 empty] | 773.30373 | 96.68788739 | 94.66137968 | 92.71228962 | 19.94257293
[14 empty] | 773.47235 | 96.69043961 | 94.6629803 | 92.71305225 | 19.94800434
[14 empty] | 773.64096 | 96.6929889 | 94.66457845 | 92.71381263 | 19.95343362
[14 empty] | 773.80957 | 96.69553525 | 94.66617412 | 92.71457076 | 19.95886131
[14 empty] | 773.97817 | 96.69807867 | 94.66776731 | 92.71532664 | 19.96428675
[14 empty] | 774.14677 | 96.70061914 | 94.66935803 | 92.71608029 | 19.96971028
[14 empty] | 774.31537 | 96.70315667 | 94.67094627 | 92.7168317 | 19.97513211
[14 empty] | 774.48397 | 96.70569125 | 94.67253204 | 92.71758088 | 19.98055195
[14 empty] | 774.65256 | 96.70822287 | 94.67411532 | 92.71832783 | 19.98596969
[14 empty] | 774.82114 | 96.71075154 | 94.67569613 | 92.71907256 | 19.99138502
[14 empty] | 774.98973 | 96.71327725 | 94.67727445 | 92.71981506 | 19.99679859
[14 empty] | 775.15831 | 96.71579999 | 94.67885029 | 92.72055534 | 20.00220995
[14 empty] | 775.32688 | 96.71831976 | 94.68042366 | 92.72129341 | 20.00761884
[14 empty] | 775.49546 | 96.72083656 | 94.68199454 | 92.72202926 | 20.01302608
[14 empty] | 775.66402 | 96.72335037 | 94.68356294 | 92.7227629 | 20.0184304
[14 empty] | 775.83259 | 96.72586121 | 94.68512885 | 92.72349434 | 20.0238328
[14 empty] | 776.00115 | 96.72836906 | 94.68669228 | 92.72422358 | 20.02923278
[14 empty] | 776.16971 | 96.73087392 | 94.68825322 | 92.72495062 | 20.03463044
[14 empty] | 776.33826 | 96.73337579 | 94.68981168 | 92.72567546 | 20.0400256
[14 empty] | 776.50681 | 96.73587466 | 94.69136766 | 92.72639811 | 20.04541837
[14 empty] | 776.67536 | 96.73837052 | 94.69292115 | 92.72711857 | 20.05080888
[14 empty] | 776.8439 | 96.74086337 | 94.69447215 | 92.72783684 | 20.05619652
[14 empty] | 777.01244 | 96.74335322 | 94.69602066 | 92.72855294 | 20.06158163
[14 empty] | 777.18098 | 96.74584004 | 94.69756668 | 92.72926685 | 20.06696437
[14 empty] | 777.34951 | 96.74832385 | 94.69911022 | 92.72997859 | 20.07234411
[14 empty] | 777.51804 | 96.75080463 | 94.70065126 | 92.73068816 | 20.07772121
[14 empty] | 777.68657 | 96.75328239 | 94.70218981 | 92.73139556 | 20.08309581
[14 empty] | 777.85509 | 96.7557571 | 94.70372588 | 92.7321008 | 20.08846735
[14 empty] | 778.02361 | 96.75822878 | 94.70525945 | 92.73280387 | 20.09383631
[14 empty] | 778.19212 | 96.76069742 | 94.70679053 | 92.73350479 | 20.09920214
[14 empty] | 778.36063 | 96.76316301 | 94.70831912 | 92.73420355 | 20.10456528
[14 empty] | 778.52914 | 96.76562555 | 94.70984521 | 92.73490016 | 20.10992546
[14 empty] | 778.69764 | 96.76808504 | 94.71136881 | 92.73559463 | 20.11528238
[14 empty] | 778.86614 | 96.77054146 | 94.71288992 | 92.73628695 | 20.12063649
[14 empty] | 779.03464 | 96.77299482 | 94.71440854 | 92.73697713 | 20.12598757
[14 empty] | 779.20313 | 96.77544512 | 94.71592465 | 92.73766517 | 20.13133543
[14 empty] | 779.37162 | 96.77789234 | 94.71743828 | 92.73835108 | 20.13668018
[14 empty] | 779.5401 | 96.78033648 | 94.7189494 | 92.73903486 | 20.14202152
[14 empty] | 779.70859 | 96.78277754 | 94.72045803 | 92.73971652 | 20.14735983
[14 empty] | 779.87706 | 96.78521552 | 94.72196416 | 92.74039605 | 20.15269455
[14 empty] | 780.04554 | 96.78765041 | 94.7234678 | 92.74107346 | 20.15802605
[14 empty] | 780.21401 | 96.79008221 | 94.72496894 | 92.74174876 | 20.16335413
[14 empty] | 780.38248 | 96.79251091 | 94.72646758 | 92.74242194 | 20.16867895
[14 empty] | 780.55094 | 96.79493651 | 94.72796372 | 92.74309301 | 20.17399992
[14 empty] | 780.7194 | 96.79735901 | 94.72945736 | 92.74376198 | 20.1793174
[14 empty] | 780.88785 | 96.79977839 | 94.7309485 | 92.74442885 | 20.18463115
[14 empty] | 781.05631 | 96.80219467 | 94.73243714 | 92.74509362 | 20.18994162
[14 empty] | 781.22475 | 96.80460783 | 94.73392328 | 92.7457563 | 20.19524795
[14 empty] | 781.3932 | 96.80701787 | 94.73540692 | 92.74641688 | 20.20055081
[14 empty] | 781.56164 | 96.80942478 | 94.73688806 | 92.74707538 | 20.20584962
[14 empty] | 781.73008 | 96.81182857 | 94.7383667 | 92.74773179 | 20.21114475
[14 empty] | 781.89851 | 96.81422923 | 94.73984284 | 92.74838613 | 20.21643564
[14 empty] | 782.06694 | 96.81662675 | 94.74131647 | 92.74903838 | 20.22172275
[14 empty] | 782.23537 | 96.81902113 | 94.7427876 | 92.74968857 | 20.22700614
[14 empty] | 782.40379 | 96.82141237 | 94.74425623 | 92.75033668 | 20.23228502
[14 empty] | 782.57221 | 96.82380047 | 94.74572235 | 92.75098273 | 20.23755997
[14 empty] | 782.74062 | 96.82618542 | 94.74718597 | 92.75162671 | 20.24283053
[14 empty] | 782.90904 | 96.82856721 | 94.74864709 | 92.75226864 | 20.24809736
[14 empty] | 783.07744 | 96.83094585 | 94.7501057 | 92.75290851 | 20.25335927
[14 empty] | 783.24585 | 96.83332134 | 94.75156181 | 92.75354633 | 20.25861725
[14 empty] | 783.41425 | 96.83569365 | 94.75301542 | 92.75418211 | 20.26387083
[14 empty] | 783.58265 | 96.83806281 | 94.75446651 | 92.75481583 | 20.26912003
[14 empty] | 783.75104 | 96.84042879 | 94.75591511 | 92.75544752 | 20.27436433
[14 empty] | 783.91943 | 96.8427916 | 94.75736119 | 92.75607717 | 20.27960437
[14 empty] | 784.08782 | 96.84515124 | 94.75880477 | 92.75670479 | 20.28483998
[14 empty] | 784.2562 | 96.8475077 | 94.76024585 | 92.75733038 | 20.2900706
[14 empty] | 784.42458 | 96.84986097 | 94.76168441 | 92.75795394 | 20.29529661
[14 empty] | 784.59295 | 96.85221107 | 94.76312048 | 92.75857548 | 20.30051771
[14 empty] | 784.76132 | 96.85455797 | 94.76455403 | 92.75919499 | 20.30573407
[14 empty] | 784.92969 | 96.85690168 | 94.76598508 | 92.7598125 | 20.31094572
[14 empty] | 785.09805 | 96.8592422 | 94.76741362 | 92.76042799 | 20.31615222
[14 empty] | 785.26641 | 96.86157953 | 94.76883965 | 92.76104148 | 20.32135389
[14 empty] | 785.43477 | 96.86391365 | 94.77026317 | 92.76165296 | 20.32655047
[14 empty] | 785.60312 | 96.86624458 | 94.77168419 | 92.76226244 | 20.33174174
[14 empty] | 785.77147 | 96.86857229 | 94.77310269 | 92.76286992 | 20.33692799
[14 empty] | 785.93982 | 96.8708968 | 94.77451869 | 92.76347541 | 20.34210899
[14 empty] | 786.10816 | 96.8732181 | 94.77593218 | 92.76407891 | 20.34728451
[14 empty] | 786.27649 | 96.87553619 | 94.77734317 | 92.76468042 | 20.35245467
[14 empty] | 786.44483 | 96.87785106 | 94.77875164 | 92.76527996 | 20.35761976
[14 empty] | 786.61316 | 96.88016271 | 94.7801576 | 92.76587751 | 20.36277916
[14 empty] | 786.78149 | 96.88247114 | 94.78156106 | 92.76647309 | 20.36793323
[14 empty] | 786.94981 | 96.88477635 | 94.782962 | 92.76706669 | 20.37308136
[14 empty] | 787.11813 | 96.88707833 | 94.78436044 | 92.76765833 | 20.37822415
[14 empty] | 787.28644 | 96.88937708 | 94.78575636 | 92.76824801 | 20.38336109
[14 empty] | 787.45475 | 96.8916726 | 94.78714978 | 92.76883572 | 20.38849226
[14 empty] | 787.62306 | 96.89396488 | 94.78854069 | 92.76942148 | 20.39361773
[14 empty] | 787.79137 | 96.89625393 | 94.78992908 | 92.77000529 | 20.39873747
[14 empty] | 787.95967 | 96.89853974 | 94.79131497 | 92.77058715 | 20.40385094
[14 empty] | 788.12796 | 96.9008223 | 94.79269835 | 92.77116706 | 20.40895825
[14 empty] | 788.29626 | 96.90310162 | 94.79407921 | 92.77174503 | 20.41406008
[14 empty] | 788.46455 | 96.90537769 | 94.79545757 | 92.77232106 | 20.41915547
[14 empty] | 788.63283 | 96.90765051 | 94.79683342 | 92.77289516 | 20.4242445
[14 empty] | 788.80111 | 96.90992008 | 94.79820675 | 92.77346733 | 20.42932743
[14 empty] | 788.96939 | 96.91218639 | 94.79957758 | 92.77403757 | 20.43440403
[14 empty] | 789.13767 | 96.91444945 | 94.80094589 | 92.77460588 | 20.43947454
[14 empty] | 789.30594 | 96.91670924 | 94.8023117 | 92.77517228 | 20.44453845
[14 empty] | 789.4742 | 96.91896577 | 94.80367499 | 92.77573676 | 20.44959556
[14 empty] | 789.64247 | 96.92121904 | 94.80503578 | 92.77629933 | 20.45464655
[14 empty] | 789.81073 | 96.92346903 | 94.80639405 | 92.77686 | 20.45969076
[14 empty] | 789.97898 | 96.92571575 | 94.80774982 | 92.77741875 | 20.46472798
[14 empty] | 790.14723 | 96.9279592 | 94.80910307 | 92.77797561 | 20.46975861
[14 empty] | 790.31548 | 96.93019938 | 94.81045381 | 92.77853057 | 20.47478273
[14 empty] | 790.48373 | 96.93243627 | 94.81180205 | 92.77908364 | 20.47980012
[14 empty] | 790.65197 | 96.93466989 | 94.81314777 | 92.77963482 | 20.48481028
[14 empty] | 790.8202 | 96.93690022 | 94.81449098 | 92.78018411 | 20.48981331
[14 empty] | 790.98844 | 96.93912726 | 94.81583168 | 92.78073152 | 20.49480972
[14 empty] | 791.15667 | 96.94135102 | 94.81716988 | 92.78127705 | 20.49979871
[14 empty] | 791.32489 | 96.94357148 | 94.81850556 | 92.78182071 | 20.50478039
[14 empty] | 791.49311 | 96.94578865 | 94.81983873 | 92.78236249 | 20.50975495
[14 empty] | 791.66133 | 96.94800252 | 94.82116939 | 92.78290241 | 20.51472237
[14 empty] | 791.82954 | 96.9502131 | 94.82249755 | 92.78344047 | 20.51968224
[14 empty] | 791.99776 | 96.95242037 | 94.82382319 | 92.78397666 | 20.52463513
[14 empty] | 792.16596 | 96.95462434 | 94.82514632 | 92.784511 | 20.52958005
[14 empty] | 792.33417 | 96.95682501 | 94.82646695 | 92.78504349 | 20.53451769
[14 empty] | 792.50236 | 96.95902237 | 94.82778506 | 92.78557413 | 20.53944727
[14 empty] | 792.67056 | 96.96121642 | 94.82910067 | 92.78610293 | 20.54436973
[14 empty] | 792.83875 | 96.96340715 | 94.83041377 | 92.78662988 | 20.54928408
[14 empty] | 793.00694 | 96.96559458 | 94.83172435 | 92.787155 | 20.55419065
[14 empty] | 793.17512 | 96.96777869 | 94.83303243 | 92.78767829 | 20.55908932
[14 empty] | 793.3433 | 96.96995949 | 94.834338 | 92.78819974 | 20.56398015
[14 empty] | 793.51148 | 96.97213696 | 94.83564107 | 92.78871937 | 20.56886294
[14 empty] | 793.67965 | 96.97431112 | 94.83694162 | 92.78923718 | 20.57373754
[14 empty] | 793.84782 | 96.97648195 | 94.83823967 | 92.78975317 | 20.57860409
[14 empty] | 794.01599 | 96.97864947 | 94.83953521 | 92.79026735 | 20.58346261
[14 empty] | 794.18415 | 96.98081366 | 94.84082824 | 92.79077971 | 20.58831265
[14 empty] | 794.35231 | 96.98297452 | 94.84211876 | 92.79129027 | 20.59315452
[14 empty] | 794.52046 | 96.98513205 | 94.84340678 | 92.79179902 | 20.59798779
[14 empty] | 794.68861 | 96.98728626 | 94.84469229 | 92.79230598 | 20.60281257
[14 empty] | 794.85676 | 96.98943714 | 94.84597529 | 92.79281114 | 20.60762898
[14 empty] | 795.0249 | 96.99158469 | 94.84725579 | 92.79331451 | 20.61243658
[14 empty] | 795.19304 | 96.9937289 | 94.84853378 | 92.79381609 | 20.61723567
[14 empty] | 795.36117 | 96.99586978 | 94.84980926 | 92.79431589 | 20.62202581
[14 empty] | 795.52931 | 96.99800733 | 94.85108224 | 92.79481391 | 20.62680739
[14 empty] | 795.69743 | 97.00014155 | 94.85235272 | 92.79531015 | 20.6315797
[14 empty] | 795.86556 | 97.00227242 | 94.85362068 | 92.79580461 | 20.63634341
[14 empty] | 796.03368 | 97.00439996 | 94.85488615 | 92.79629731 | 20.64109799
[14 empty] | 796.20179 | 97.00652416 | 94.85614911 | 92.79678825 | 20.64584327
[14 empty] | 796.3699 | 97.00864502 | 94.85740956 | 92.79727742 | 20.65057957
[14 empty] | 796.53801 | 97.01076254 | 94.85866751 | 92.79776483 | 20.65530672
[14 empty] | 796.70612 | 97.01287672 | 94.85992296 | 92.79825049 | 20.66002456
[14 empty] | 796.87422 | 97.01498755 | 94.8611759 | 92.7987344 | 20.66473295
[14 empty] | 797.04232 | 97.01709504 | 94.86242635 | 92.79921657 | 20.66943218
[14 empty] | 797.21041 | 97.01919919 | 94.86367428 | 92.79969699 | 20.67412152
[14 empty] | 797.3785 | 97.02129998 | 94.86491972 | 92.80017567 | 20.67880142
[14 empty] | 797.54658 | 97.02339743 | 94.86616266 | 92.80065262 | 20.6834717
[14 empty] | 797.71467 | 97.02549153 | 94.86740309 | 92.80112784 | 20.68813264
[14 empty] | 797.88274 | 97.02758228 | 94.86864102 | 92.80160133 | 20.69278328
[14 empty] | 798.05082 | 97.02966967 | 94.86987645 | 92.8020731 | 20.69742458
[14 empty] | 798.21889 | 97.03175371 | 94.87110938 | 92.80254314 | 20.702056
[14 empty] | 798.38695 | 97.03383439 | 94.87233981 | 92.80301147 | 20.70667708
[14 empty] | 798.55502 | 97.03591172 | 94.87356774 | 92.80347809 | 20.71128855
[14 empty] | 798.72308 | 97.03798569 | 94.87479318 | 92.803943 | 20.71588995
[14 empty] | 798.89113 | 97.04005629 | 94.87601611 | 92.80440621 | 20.72048101
[14 empty] | 799.05918 | 97.04212353 | 94.87723654 | 92.80486771 | 20.72506186
[14 empty] | 799.22723 | 97.04418741 | 94.87845448 | 92.80532752 | 20.72963265
[14 empty] | 799.39527 | 97.04624792 | 94.87966992 | 92.80578564 | 20.73419311
[14 empty] | 799.56331 | 97.04830506 | 94.88088286 | 92.80624206 | 20.73874301
[14 empty] | 799.73135 | 97.05035883 | 94.88209331 | 92.8066968 | 20.7432826
[14 empty] | 799.89938 | 97.05240923 | 94.88330126 | 92.80714986 | 20.74781167