## 1B DLS
MSNP |  |  |  |  | MSNP-NH2 |  |  |  |  | MSNP-UR/PEG |  |  |  |  | MSNP-Ur/PEG-AuNPs
| Radius (nm) | 1 | 2 | 3 |  | Radius (nm) | 1 | 2 | 3 |  | Radius (nm) | 1 | 2 | 3 |  | Radius (nm) | 1 | 2 | 3
| 0.0824436 | 0 | 0 | 0 |  | 0.082082 | 0 | 0 | 0 |  | 0.0824421 | 0 | 0 | 0 |  | 0.0820593 | 0 | 0 | 0
| 0.105431 | 0 | 0 | 0 |  | 0.104093 | 0 | 0 | 0 |  | 0.105429 | 0 | 0 | 0 |  | 0.104064 | 0 | 0 | 0
| 0.134827 | 0 | 0 | 0 |  | 0.132007 | 0 | 0 | 0 |  | 0.134825 | 0 | 0 | 0 |  | 0.13197 | 0 | 0 | 0
| 0.17242 | 0 | 0 | 0 |  | 0.167405 | 0 | 0 | 0 |  | 0.172417 | 0 | 0 | 0 |  | 0.167359 | 0 | 0 | 0
| 0.220495 | 0 | 0 | 0 |  | 0.212297 | 0 | 0 | 0 |  | 0.220491 | 0 | 0 | 0 |  | 0.212238 | 0 | 0 | 0
| 0.281975 | 0 | 0 | 0 |  | 0.269226 | 0 | 0 | 0 |  | 0.281969 | 0 | 0 | 0 |  | 0.269152 | 0 | 0 | 0
| 0.360596 | 0 | 0 | 0 |  | 0.341421 | 0 | 0 | 0 |  | 0.360589 | 0 | 0 | 0 |  | 0.341327 | 0 | 0 | 0
| 0.461139 | 0 | 0 | 0 |  | 0.432976 | 0 | 0 | 0 |  | 0.46113 | 0 | 0 | 0 |  | 0.432857 | 0 | 0 | 0
| 0.589715 | 0 | 0 | 0 |  | 0.549083 | 0 | 0 | 0 |  | 0.589704 | 0 | 0 | 0 |  | 0.548932 | 0 | 0 | 0
| 0.754141 | 0 | 0 | 0 |  | 0.696325 | 0 | 0 | 0 |  | 0.754127 | 0 | 0 | 0 |  | 0.696133 | 0 | 0 | 0
| 0.964414 | 0 | 0 | 0 |  | 0.883051 | 0 | 0 | 0 |  | 0.964396 | 0 | 0 | 0 |  | 0.882807 | 0 | 0 | 0
| 1.23332 | 0 | 0 | 0 |  | 1.11985 | 0 | 0 | 0 |  | 1.23329 | 0 | 0 | 0 |  | 1.11954 | 0 | 0 | 0
| 1.57719 | 0 | 0 | 0 |  | 1.42015 | 0 | 0 | 0 |  | 1.57716 | 0 | 0 | 0 |  | 1.41976 | 0 | 0 | 0
| 2.01695 | 0 | 0 | 0 |  | 1.80097 | 0 | 0 | 0 |  | 2.01691 | 0 | 0 | 0 |  | 1.80048 | 0 | 0 | 0
| 2.57932 | 0 | 0 | 0 |  | 2.28392 | 0 | 0 | 0 |  | 2.57928 | 0 | 0 | 0 |  | 2.28329 | 0 | 0 | 0
| 3.2985 | 0 | 0 | 0 |  | 2.89637 | 0 | 0 | 0 |  | 3.29844 | 0 | 0 | 0 |  | 2.89557 | 0 | 0 | 0
| 4.2182 | 0 | 0 | 0 |  | 3.67306 | 0 | 0 | 0 |  | 4.21812 | 0 | 0 | 0 |  | 3.67205 | 0 | 0 | 0
| 5.39434 | 0 | 0 | 0 |  | 4.65803 | 0 | 0 | 0 |  | 5.39424 | 0 | 0 | 0 |  | 4.65674 | 0 | 0 | 0
| 6.8984 | 0 | 0 | 0 |  | 5.90712 | 0 | 0 | 0 |  | 6.89828 | 0 | 0 | 0 |  | 5.90549 | 0 | 0 | 0
| 8.82184 | 0 | 0 | 0 |  | 7.49117 | 0 | 0 | 0 |  | 8.82168 | 0 | 0 | 0 |  | 7.48911 | 0 | 0 | 0
| 11.2816 | 0 | 0 | 0 |  | 9.5 | 0 | 0 | 0 |  | 11.2814 | 0 | 0 | 0 |  | 9.49738 | 0 | 0 | 0
| 14.4272 | 0 | 0 | 0 |  | 12.0475 | 0 | 0 | 0 |  | 14.4269 | 0 | 0 | 0 |  | 12.0442 | 0 | 0 | 0
| 18.4498 | 0 | 0 | 0 |  | 15.2782 | 0 | 0 | 0 |  | 18.4494 | 0 | 0 | 0 |  | 15.2739 | 0 | 0 | 0
| 23.594 | 0 | 0 | 0 |  | 19.3751 | 0 | 0 | 0 |  | 23.5936 | 0 | 0 | 0 |  | 19.3698 | 0 | 0 | 0
| 30.1726 | 0 | 0 | 0 |  | 24.5708 | 0 | 0 | 0 |  | 30.172 | 0 | 0 | 0 |  | 24.564 | 0 | 0 | 0
| 38.5854 | 0 | 0 | 0 |  | 31.1596 | 0 | 0 | 0 |  | 38.5847 | 0 | 0 | 0 |  | 31.151 | 0 | 0 | 0
| 49.3439 | 0 | 0 | 0 |  | 39.5154 | 0 | 0 | 0 |  | 49.343 | 0 | 0 | 0 |  | 39.5045 | 0 | 0 | 0
| 63.1022 | 0 | 0 | 0 |  | 50.1118 | 0 | 0 | 0 |  | 63.101 | 0 | 0 | 0 |  | 50.098 | 0 | 0 | 0
| 80.6966 | 0 | 0 | 0 |  | 63.5498 | 0 | 0 | 0 |  | 80.6951 | 0 | 0 | 0 |  | 63.5322 | 0 | 0 | 0
| 103.197 | 0 | 0 | 0 |  | 80.5912 | 0 | 0 | 0 |  | 103.195 | 0 | 0 | 0 |  | 80.569 | 0 | 0 | 0
| 131.97 | 0 | 0 | 0 |  | 102.202 | 0 | 0 | 0 |  | 131.968 | 0 | 0 | 0 |  | 102.174 | 0 | 0 | 0
| 168.767 | 0 | 0 | 0 |  | 129.609 | 0 | 0 | 0 |  | 168.764 | 0 | 0 | 0 |  | 129.573 | 0 | 0 | 0
| 215.823 | 0 | 0 | 0 |  | 164.365 | 0 | 0 | 0 |  | 215.819 | 0 | 0 | 0 |  | 164.32 | 0 | 0 | 0
| 276 | 0.516289 | 0 | 3.9534 |  | 208.441 | 0 | 0 | 0 |  | 275.994 | 0 | 0 | 0 |  | 208.383 | 0 | 0 | 0
| 352.955 | 42.0281 | 31.3149 | 41.1126 |  | 264.336 | 0 | 5.80031 | 3.43949 |  | 352.948 | 0 | 0.56618 | 13.0305 |  | 264.263 | 0 | 0 | 0
| 451.367 | 43.994 | 43.8863 | 41.7918 |  | 335.22 | 34.8476 | 47.5533 | 35.2032 |  | 451.359 | 24.56 | 41.0992 | 35.2391 |  | 335.128 | 0 | 0 | 37.5631
| 577.219 | 13.4616 | 24.7988 | 13.1423 |  | 425.113 | 45.0091 | 42.2642 | 41.431 |  | 577.208 | 75.44 | 45.1853 | 35.2647 |  | 424.996 | 29.8465 | 43.7495 | 49.8334
| 738.161 | 0 | 0 | 0 |  | 539.111 | 20.1433 | 4.38212 | 19.9263 |  | 738.147 | 0 | 13.1494 | 16.4657 |  | 538.962 | 70.1535 | 48.8978 | 12.6035
| 943.978 | 0 | 0 | 0 |  | 683.678 | 0 | 0 | 0 |  | 943.96 | 0 | 0 | 0 |  | 683.49 | 0 | 7.35275 | 0
| 1207.18 | 0 | 0 | 0 |  | 867.013 | 0 | 0 | 0 |  | 1207.16 | 0 | 0 | 0 |  | 866.774 | 0 | 0 | 0
| 1543.77 | 0 | 0 | 0 |  | 1099.51 | 0 | 0 | 0 |  | 1543.74 | 0 | 0 | 0 |  | 1099.21 | 0 | 0 | 0
| 1974.21 | 0 | 0 | 0 |  | 1394.35 | 0 | 0 | 0 |  | 1974.17 | 0 | 0 | 0 |  | 1393.97 | 0 | 0 | 0
| 2524.67 | 0 | 0 | 0 |  | 1768.26 | 0 | 0 | 0 |  | 2524.62 | 0 | 0 | 0 |  | 1767.78 | 0 | 0 | 0
| 3228.61 | 0 | 0 | 0 |  | 2242.44 | 0 | 0 | 0 |  | 3228.55 | 0 | 0 | 0 |  | 2241.82 | 0 | 0 | 0
| 4128.82 | 0 | 0 | 0 |  | 2843.77 | 0 | 0 | 0 |  | 4128.74 | 0 | 0 | 0 |  | 2842.99 | 0 | 0 | 0
| 5280.03 | 0 | 0 | 0 |  | 3606.35 | 0 | 0 | 0 |  | 5279.93 | 0 | 0 | 0 |  | 3605.36 | 0 | 0 | 0
| 6752.23 | 0 | 0 | 0 |  | 4573.43 | 0 | 0 | 0 |  | 6752.1 | 0 | 0 | 0 |  | 4572.17 | 0 | 0 | 0
| 8634.91 | 0 | 0 | 0 |  | 5799.84 | 0 | 0 | 0 |  | 8634.75 | 0 | 0 | 0 |  | 5798.24 | 0 | 0 | 0
| 11042.5 | 0 | 0 | 0 |  | 7355.12 | 0 | 0 | 0 |  | 11042.3 | 0 | 0 | 0 |  | 7353.09 | 0 | 0 | 0
| 14121.4 | 0 | 0 | 0 |  | 9327.46 | 0 | 0 | 0 |  | 14121.2 | 0 | 0 | 0 |  | 9324.89 | 0 | 0 | 0
| 18058.8 | 0 | 0 | 0 |  | 11828.7 | 0 | 0 | 0 |  | 18058.5 | 0 | 0 | 0 |  | 11825.4 | 0 | 0 | 0
| 23094.1 | 0 | 0 | 0 |  | 15000.7 | 0 | 0 | 0 |  | 23093.6 | 0 | 0 | 0 |  | 14996.5 | 0 | 0 | 0
| 29533.2 | 0 | 0 | 0 |  | 19023.3 | 0 | 0 | 0 |  | 29532.7 | 0 | 0 | 0 |  | 19018 | 0 | 0 | 0
| 37767.8 | 0 | 0 | 0 |  | 24124.5 | 0 | 0 | 0 |  | 37767.1 | 0 | 0 | 0 |  | 24117.9 | 0 | 0 | 0
| 48298.3 | 0 | 0 | 0 |  | 30593.7 | 0 | 0 | 0 |  | 48297.4 | 0 | 0 | 0 |  | 30585.3 | 0 | 0 | 0
| 61765.1 | 0 | 0 | 0 |  | 38797.7 | 0 | 0 | 0 |  | 61763.9 | 0 | 0 | 0 |  | 38787 | 0 | 0 | 0
| 78986.6 | 0 | 0 | 0 |  | 49201.7 | 0 | 0 | 0 |  | 78985.2 | 0 | 0 | 0 |  | 49188.1 | 0 | 0 | 0
| 101010 | 0 | 0 | 0 |  | 62395.6 | 0 | 0 | 0 |  | 101008 | 0 | 0 | 0 |  | 62378.4 | 0 | 0 | 0
| 129174 | 0 | 0 | 0 |  | 79127.5 | 0 | 0 | 0 |  | 129172 | 0 | 0 | 0 |  | 79105.7 | 0 | 0 | 0
| 165191 | 0 | 0 | 0 |  | 100346 | 0 | 0 | 0 |  | 165188 | 0 | 0 | 0 |  | 100319 | 0 | 0 | 0

## 1B Zpot
MSNP |  | MSNP-NH2 |  | MSNP-UR/PEG |  | MSNP-Ur/PEG-AuNPs
value 1 | -28.86 | value 1 | 26.3 | value 1 | -36.2 | value 1 | -33.53
value 2 | -26.83 | value 2 | 24.9 | value 2 | -35.9 | value 2 | -37.07
value 3 | -27.88 | value 3 | 27.7 | value 3 | -36.9 | value 3 | -32.76

## 1C
0 mM |  |  |  |  | 300 mM
Pixel Intensity | 0 s | 30 s | 45 s | 60 s | Pixel Intensity | 0 s | 30 s | 45 s | 60 s
0 | 0 | 0 | 0 | 0 | 0 | 0 | 0 | 0 | 0
1 | 0 | 0 | 0 | 0 | 1 | 0 | 0 | 0 | 0
2 | 0 | 0 | 0 | 0 | 2 | 0 | 0 | 1 | 0
3 | 0 | 0 | 0 | 0 | 3 | 0 | 0 | 13 | 0
4 | 0 | 0 | 0 | 0 | 4 | 0 | 6 | 10 | 0
5 | 0 | 0 | 0 | 0 | 5 | 0 | 19 | 30 | 0
6 | 0 | 0 | 0 | 0 | 6 | 0 | 32 | 38 | 0
7 | 0 | 0 | 0 | 0 | 7 | 0 | 59 | 28 | 0
8 | 0 | 0 | 0 | 0 | 8 | 24 | 102 | 30 | 0
9 | 0 | 0 | 0 | 0 | 9 | 174 | 139 | 36 | 0
10 | 0 | 0 | 0 | 0 | 10 | 979 | 172 | 32 | 0
11 | 0 | 0 | 0 | 0 | 11 | 752 | 247 | 43 | 0
12 | 0 | 0 | 0 | 0 | 12 | 572 | 284 | 35 | 1
13 | 0 | 0 | 0 | 0 | 13 | 768 | 358 | 35 | 2
14 | 0 | 0 | 0 | 0 | 14 | 727 | 519 | 46 | 9
15 | 1 | 0 | 0 | 0 | 15 | 833 | 581 | 57 | 36
16 | 0 | 0 | 0 | 0 | 16 | 1156 | 555 | 76 | 102
17 | 0 | 0 | 0 | 0 | 17 | 1107 | 479 | 87 | 127
18 | 0 | 0 | 0 | 0 | 18 | 1074 | 417 | 82 | 189
19 | 0 | 1 | 0 | 0 | 19 | 952 | 419 | 99 | 225
20 | 2 | 0 | 0 | 0 | 20 | 997 | 408 | 70 | 183
21 | 1 | 0 | 0 | 0 | 21 | 792 | 383 | 78 | 225
22 | 3 | 0 | 0 | 0 | 22 | 695 | 287 | 65 | 216
23 | 3 | 0 | 0 | 0 | 23 | 673 | 335 | 132 | 191
24 | 3 | 0 | 0 | 0 | 24 | 711 | 313 | 159 | 222
25 | 1 | 0 | 0 | 0 | 25 | 706 | 332 | 209 | 238
26 | 0 | 0 | 0 | 0 | 26 | 797 | 303 | 282 | 241
27 | 4 | 0 | 0 | 0 | 27 | 645 | 329 | 349 | 287
28 | 5 | 1 | 0 | 0 | 28 | 597 | 326 | 435 | 253
29 | 2 | 0 | 0 | 0 | 29 | 576 | 341 | 565 | 244
30 | 3 | 0 | 0 | 0 | 30 | 659 | 293 | 544 | 272
31 | 5 | 1 | 0 | 0 | 31 | 643 | 266 | 579 | 255
32 | 1 | 3 | 0 | 2 | 32 | 631 | 281 | 603 | 265
33 | 5 | 1 | 0 | 1 | 33 | 586 | 278 | 537 | 248
34 | 2 | 1 | 2 | 0 | 34 | 643 | 273 | 551 | 343
35 | 2 | 1 | 1 | 0 | 35 | 663 | 305 | 547 | 341
36 | 2 | 1 | 0 | 1 | 36 | 827 | 247 | 530 | 457
37 | 7 | 3 | 0 | 1 | 37 | 725 | 265 | 587 | 444
38 | 7 | 1 | 1 | 1 | 38 | 757 | 274 | 583 | 418
39 | 6 | 1 | 2 | 2 | 39 | 642 | 277 | 583 | 463
40 | 3 | 1 | 0 | 3 | 40 | 705 | 301 | 613 | 429
41 | 5 | 2 | 1 | 1 | 41 | 673 | 273 | 714 | 442
42 | 6 | 8 | 2 | 1 | 42 | 631 | 258 | 721 | 389
43 | 6 | 0 | 3 | 3 | 43 | 663 | 298 | 776 | 469
44 | 9 | 6 | 2 | 4 | 44 | 524 | 302 | 858 | 464
45 | 6 | 2 | 4 | 2 | 45 | 492 | 282 | 875 | 496
46 | 6 | 4 | 5 | 4 | 46 | 449 | 306 | 1011 | 524
47 | 6 | 8 | 4 | 4 | 47 | 485 | 357 | 1056 | 464
48 | 8 | 5 | 6 | 4 | 48 | 490 | 352 | 1276 | 476
49 | 6 | 7 | 2 | 2 | 49 | 449 | 361 | 1235 | 522
50 | 12 | 2 | 3 | 2 | 50 | 401 | 309 | 1186 | 489
51 | 6 | 3 | 3 | 7 | 51 | 416 | 401 | 1154 | 502
52 | 9 | 2 | 2 | 7 | 52 | 397 | 427 | 1180 | 562
53 | 5 | 8 | 5 | 6 | 53 | 425 | 472 | 1288 | 549
54 | 11 | 4 | 4 | 8 | 54 | 381 | 472 | 1248 | 533
55 | 10 | 5 | 6 | 5 | 55 | 371 | 520 | 1332 | 613
56 | 10 | 6 | 7 | 7 | 56 | 360 | 542 | 1285 | 659
57 | 14 | 4 | 7 | 4 | 57 | 384 | 503 | 1208 | 683
58 | 9 | 7 | 10 | 8 | 58 | 372 | 471 | 1249 | 655
59 | 10 | 8 | 5 | 2 | 59 | 368 | 510 | 1196 | 726
60 | 8 | 7 | 6 | 5 | 60 | 338 | 528 | 1102 | 742
61 | 14 | 1 | 1 | 7 | 61 | 315 | 472 | 1095 | 812
62 | 9 | 3 | 12 | 3 | 62 | 296 | 451 | 1049 | 737
63 | 9 | 1 | 4 | 10 | 63 | 337 | 414 | 1028 | 729
64 | 23 | 6 | 11 | 3 | 64 | 343 | 463 | 1031 | 579
65 | 12 | 9 | 4 | 3 | 65 | 367 | 431 | 952 | 568
66 | 13 | 9 | 2 | 8 | 66 | 417 | 451 | 999 | 517
67 | 15 | 6 | 3 | 7 | 67 | 427 | 476 | 1008 | 558
68 | 17 | 6 | 5 | 4 | 68 | 420 | 455 | 973 | 516
69 | 20 | 4 | 5 | 3 | 69 | 427 | 509 | 1017 | 547
70 | 23 | 2 | 7 | 7 | 70 | 429 | 490 | 942 | 577
71 | 20 | 9 | 2 | 6 | 71 | 390 | 467 | 879 | 682
72 | 22 | 14 | 7 | 5 | 72 | 401 | 485 | 864 | 632
73 | 26 | 12 | 12 | 6 | 73 | 405 | 479 | 871 | 636
74 | 18 | 9 | 10 | 8 | 74 | 383 | 512 | 844 | 736
75 | 32 | 11 | 4 | 3 | 75 | 395 | 491 | 857 | 773
76 | 36 | 11 | 11 | 6 | 76 | 434 | 547 | 896 | 867
77 | 23 | 12 | 9 | 5 | 77 | 457 | 510 | 879 | 918
78 | 25 | 14 | 14 | 9 | 78 | 445 | 508 | 897 | 933
79 | 29 | 14 | 17 | 14 | 79 | 445 | 517 | 900 | 1074
80 | 29 | 11 | 11 | 11 | 80 | 450 | 481 | 928 | 1011
81 | 29 | 17 | 9 | 19 | 81 | 392 | 462 | 974 | 1020
82 | 36 | 20 | 16 | 18 | 82 | 373 | 487 | 1047 | 1023
83 | 38 | 25 | 21 | 16 | 83 | 364 | 512 | 1039 | 1008
84 | 41 | 9 | 11 | 7 | 84 | 350 | 489 | 1018 | 990
85 | 35 | 8 | 22 | 18 | 85 | 330 | 510 | 985 | 998
86 | 41 | 30 | 16 | 20 | 86 | 307 | 536 | 932 | 954
87 | 47 | 16 | 16 | 18 | 87 | 279 | 531 | 873 | 949
88 | 42 | 17 | 24 | 18 | 88 | 283 | 522 | 933 | 934
89 | 45 | 22 | 23 | 15 | 89 | 225 | 524 | 900 | 973
90 | 42 | 30 | 19 | 15 | 90 | 229 | 501 | 888 | 1024
91 | 56 | 22 | 16 | 16 | 91 | 229 | 510 | 922 | 1116
92 | 68 | 37 | 20 | 21 | 92 | 207 | 529 | 969 | 1054
93 | 44 | 22 | 19 | 32 | 93 | 200 | 585 | 958 | 1044
94 | 64 | 29 | 26 | 26 | 94 | 181 | 582 | 998 | 1076
95 | 70 | 27 | 31 | 31 | 95 | 195 | 579 | 969 | 1183
96 | 67 | 29 | 29 | 31 | 96 | 174 | 615 | 946 | 1202
97 | 76 | 39 | 19 | 21 | 97 | 206 | 600 | 924 | 1350
98 | 81 | 32 | 26 | 23 | 98 | 173 | 693 | 930 | 1544
99 | 83 | 34 | 34 | 26 | 99 | 230 | 694 | 1004 | 1656
100 | 98 | 30 | 34 | 25 | 100 | 187 | 709 | 1006 | 1834
101 | 131 | 35 | 48 | 32 | 101 | 210 | 809 | 919 | 2026
102 | 128 | 39 | 38 | 25 | 102 | 169 | 863 | 979 | 2058
103 | 133 | 36 | 38 | 26 | 103 | 246 | 932 | 904 | 2014
104 | 147 | 48 | 33 | 39 | 104 | 265 | 879 | 951 | 2061
105 | 183 | 47 | 22 | 42 | 105 | 280 | 1019 | 895 | 1831
106 | 207 | 49 | 35 | 34 | 106 | 274 | 1092 | 933 | 1622
107 | 253 | 40 | 37 | 38 | 107 | 249 | 1112 | 905 | 1599
108 | 264 | 48 | 59 | 42 | 108 | 265 | 1074 | 852 | 1313
109 | 295 | 53 | 51 | 45 | 109 | 265 | 1053 | 749 | 1284
110 | 306 | 51 | 66 | 47 | 110 | 294 | 1018 | 726 | 1213
111 | 388 | 65 | 55 | 52 | 111 | 351 | 953 | 688 | 1124
112 | 388 | 72 | 51 | 50 | 112 | 309 | 1018 | 653 | 1155
113 | 448 | 67 | 63 | 52 | 113 | 329 | 954 | 568 | 1107
114 | 492 | 73 | 54 | 56 | 114 | 336 | 1023 | 597 | 1063
115 | 564 | 89 | 72 | 61 | 115 | 316 | 987 | 561 | 1027
116 | 676 | 92 | 66 | 57 | 116 | 311 | 968 | 545 | 978
117 | 684 | 106 | 63 | 62 | 117 | 291 | 922 | 528 | 917
118 | 724 | 106 | 63 | 62 | 118 | 291 | 926 | 482 | 941
119 | 801 | 113 | 76 | 73 | 119 | 237 | 922 | 512 | 936
120 | 865 | 134 | 93 | 68 | 120 | 242 | 873 | 508 | 927
121 | 1005 | 117 | 93 | 101 | 121 | 241 | 851 | 438 | 798
122 | 1071 | 197 | 108 | 107 | 122 | 231 | 769 | 421 | 768
123 | 1032 | 140 | 127 | 99 | 123 | 231 | 750 | 431 | 649
124 | 1223 | 180 | 127 | 129 | 124 | 246 | 743 | 375 | 578
125 | 1275 | 212 | 146 | 111 | 125 | 261 | 742 | 318 | 403
126 | 1348 | 221 | 152 | 134 | 126 | 263 | 793 | 285 | 326
127 | 1401 | 242 | 184 | 148 | 127 | 281 | 797 | 291 | 370
128 | 1458 | 298 | 201 | 154 | 128 | 272 | 766 | 275 | 323
129 | 1539 | 332 | 204 | 198 | 129 | 257 | 704 | 222 | 243
130 | 1524 | 338 | 229 | 201 | 130 | 256 | 646 | 224 | 228
131 | 1579 | 399 | 258 | 208 | 131 | 263 | 568 | 195 | 212
132 | 1592 | 445 | 310 | 235 | 132 | 247 | 580 | 219 | 209
133 | 1597 | 495 | 332 | 273 | 133 | 256 | 583 | 213 | 213
134 | 1602 | 526 | 364 | 290 | 134 | 247 | 555 | 243 | 236
135 | 1569 | 594 | 403 | 325 | 135 | 276 | 521 | 205 | 216
136 | 1643 | 661 | 445 | 347 | 136 | 276 | 501 | 213 | 205
137 | 1612 | 739 | 547 | 412 | 137 | 269 | 463 | 252 | 199
138 | 1629 | 850 | 574 | 484 | 138 | 220 | 484 | 266 | 187
139 | 1593 | 897 | 644 | 503 | 139 | 224 | 529 | 257 | 174
140 | 1548 | 1023 | 730 | 598 | 140 | 180 | 464 | 214 | 155
141 | 1530 | 1077 | 788 | 635 | 141 | 207 | 491 | 160 | 100
142 | 1466 | 1294 | 900 | 737 | 142 | 190 | 542 | 140 | 93
143 | 1547 | 1409 | 1000 | 849 | 143 | 151 | 495 | 86 | 96
144 | 1518 | 1473 | 1162 | 993 | 144 | 171 | 465 | 64 | 82
145 | 1493 | 1638 | 1219 | 1011 | 145 | 168 | 518 | 40 | 65
146 | 1413 | 1835 | 1368 | 1129 | 146 | 182 | 527 | 17 | 61
147 | 1310 | 1927 | 1437 | 1195 | 147 | 168 | 614 | 13 | 61
148 | 1428 | 2037 | 1592 | 1381 | 148 | 173 | 612 | 9 | 59
149 | 1375 | 2221 | 1691 | 1506 | 149 | 170 | 648 | 5 | 45
150 | 1407 | 2320 | 1856 | 1592 | 150 | 172 | 575 | 1 | 32
151 | 1302 | 2531 | 2035 | 1758 | 151 | 209 | 563 | 0 | 35
152 | 1248 | 2624 | 2294 | 1831 | 152 | 215 | 555 | 0 | 28
153 | 1273 | 2660 | 2408 | 2065 | 153 | 220 | 513 | 0 | 35
154 | 1167 | 2770 | 2543 | 2243 | 154 | 205 | 450 | 0 | 26
155 | 1123 | 2852 | 2610 | 2327 | 155 | 223 | 411 | 0 | 19
156 | 1135 | 2932 | 2761 | 2498 | 156 | 235 | 409 | 0 | 13
157 | 1131 | 2924 | 2951 | 2617 | 157 | 218 | 377 | 0 | 17
158 | 1031 | 2941 | 2906 | 2770 | 158 | 237 | 370 | 0 | 9
159 | 1037 | 2851 | 2909 | 2901 | 159 | 229 | 305 | 0 | 5
160 | 954 | 2888 | 3096 | 2931 | 160 | 261 | 313 | 0 | 5
161 | 915 | 2872 | 3041 | 2858 | 161 | 253 | 339 | 0 | 2
162 | 851 | 2784 | 3032 | 2995 | 162 | 284 | 347 | 0 | 3
163 | 913 | 2630 | 3017 | 3043 | 163 | 300 | 336 | 0 | 2
164 | 866 | 2508 | 3037 | 3075 | 164 | 275 | 284 | 0 | 0
165 | 821 | 2426 | 2810 | 2980 | 165 | 290 | 280 | 0 | 0
166 | 790 | 2242 | 2825 | 2994 | 166 | 318 | 263 | 0 | 0
167 | 720 | 2022 | 2637 | 2960 | 167 | 292 | 289 | 0 | 0
168 | 696 | 2005 | 2508 | 2851 | 168 | 290 | 249 | 0 | 0
169 | 716 | 1835 | 2348 | 2651 | 169 | 275 | 249 | 0 | 0
170 | 708 | 1586 | 2258 | 2602 | 170 | 288 | 223 | 0 | 0
171 | 622 | 1508 | 2013 | 2354 | 171 | 316 | 262 | 0 | 0
172 | 662 | 1364 | 1915 | 2227 | 172 | 336 | 293 | 0 | 0
173 | 580 | 1249 | 1724 | 1992 | 173 | 312 | 242 | 0 | 0
174 | 620 | 1069 | 1475 | 1878 | 174 | 391 | 255 | 0 | 0
175 | 579 | 903 | 1315 | 1646 | 175 | 397 | 241 | 0 | 0
176 | 598 | 740 | 1110 | 1533 | 176 | 454 | 208 | 0 | 0
177 | 539 | 692 | 998 | 1327 | 177 | 470 | 209 | 0 | 0
178 | 519 | 622 | 833 | 1170 | 178 | 427 | 221 | 0 | 0
179 | 562 | 507 | 736 | 1015 | 179 | 501 | 197 | 0 | 0
180 | 498 | 442 | 601 | 837 | 180 | 489 | 211 | 0 | 0
181 | 472 | 365 | 509 | 712 | 181 | 487 | 248 | 0 | 0
182 | 472 | 283 | 416 | 592 | 182 | 611 | 263 | 0 | 0
183 | 452 | 205 | 325 | 480 | 183 | 751 | 327 | 0 | 0
184 | 399 | 204 | 241 | 394 | 184 | 860 | 308 | 0 | 0
185 | 353 | 136 | 223 | 319 | 185 | 979 | 346 | 0 | 0
186 | 414 | 109 | 153 | 232 | 186 | 1073 | 320 | 0 | 0
187 | 396 | 83 | 114 | 190 | 187 | 1180 | 304 | 0 | 0
188 | 384 | 81 | 107 | 139 | 188 | 1125 | 297 | 0 | 0
189 | 338 | 61 | 66 | 107 | 189 | 1159 | 243 | 0 | 0
190 | 342 | 51 | 42 | 78 | 190 | 1239 | 161 | 0 | 0
191 | 300 | 33 | 27 | 43 | 191 | 1075 | 106 | 0 | 0
192 | 301 | 26 | 28 | 46 | 192 | 1145 | 81 | 0 | 0
193 | 264 | 25 | 13 | 23 | 193 | 1168 | 51 | 0 | 0
194 | 266 | 15 | 16 | 7 | 194 | 1031 | 29 | 0 | 0
195 | 303 | 18 | 9 | 3 | 195 | 879 | 22 | 0 | 0
196 | 253 | 11 | 6 | 9 | 196 | 750 | 31 | 0 | 0
197 | 289 | 8 | 5 | 6 | 197 | 779 | 21 | 0 | 0
198 | 251 | 8 | 1 | 1 | 198 | 893 | 33 | 0 | 0
199 | 241 | 4 | 4 | 1 | 199 | 929 | 38 | 0 | 0
200 | 232 | 11 | 0 | 0 | 200 | 971 | 24 | 0 | 0
201 | 225 | 5 | 0 | 0 | 201 | 962 | 21 | 0 | 0
202 | 213 | 3 | 0 | 0 | 202 | 823 | 20 | 0 | 0
203 | 221 | 0 | 0 | 0 | 203 | 676 | 15 | 0 | 0
204 | 215 | 1 | 0 | 0 | 204 | 498 | 2 | 0 | 0
205 | 208 | 0 | 0 | 0 | 205 | 265 | 4 | 0 | 0
206 | 247 | 1 | 0 | 0 | 206 | 135 | 0 | 0 | 0
207 | 203 | 0 | 0 | 0 | 207 | 85 | 0 | 0 | 0
208 | 212 | 1 | 0 | 0 | 208 | 27 | 0 | 0 | 0
209 | 197 | 0 | 0 | 0 | 209 | 2 | 0 | 0 | 0
210 | 215 | 0 | 0 | 0 | 210 | 0 | 0 | 0 | 0
211 | 179 | 0 | 0 | 0 | 211 | 0 | 0 | 0 | 0
212 | 211 | 0 | 0 | 0 | 212 | 0 | 0 | 0 | 0
213 | 225 | 0 | 0 | 0 | 213 | 0 | 0 | 0 | 0
214 | 175 | 0 | 0 | 0 | 214 | 0 | 0 | 0 | 0
215 | 210 | 0 | 0 | 0 | 215 | 0 | 0 | 0 | 0
216 | 141 | 0 | 0 | 0 | 216 | 0 | 0 | 0 | 0
217 | 158 | 0 | 0 | 0 | 217 | 0 | 0 | 0 | 0
218 | 142 | 0 | 0 | 0 | 218 | 0 | 0 | 0 | 0
219 | 136 | 0 | 0 | 0 | 219 | 0 | 0 | 0 | 0
220 | 131 | 0 | 0 | 0 | 220 | 0 | 0 | 0 | 0
221 | 125 | 0 | 0 | 0 | 221 | 0 | 0 | 0 | 0
222 | 125 | 0 | 0 | 0 | 222 | 0 | 0 | 0 | 0
223 | 132 | 0 | 0 | 0 | 223 | 0 | 0 | 0 | 0
224 | 121 | 0 | 0 | 0 | 224 | 0 | 0 | 0 | 0
225 | 96 | 0 | 0 | 0 | 225 | 0 | 0 | 0 | 0
226 | 106 | 0 | 0 | 0 | 226 | 0 | 0 | 0 | 0
227 | 83 | 0 | 0 | 0 | 227 | 0 | 0 | 0 | 0
228 | 81 | 0 | 0 | 0 | 228 | 0 | 0 | 0 | 0
229 | 62 | 0 | 0 | 0 | 229 | 0 | 0 | 0 | 0
230 | 48 | 0 | 0 | 0 | 230 | 0 | 0 | 0 | 0
231 | 40 | 0 | 0 | 0 | 231 | 0 | 0 | 0 | 0
232 | 25 | 0 | 0 | 0 | 232 | 0 | 0 | 0 | 0
233 | 10 | 0 | 0 | 0 | 233 | 0 | 0 | 0 | 0
234 | 14 | 0 | 0 | 0 | 234 | 0 | 0 | 0 | 0
235 | 8 | 0 | 0 | 0 | 235 | 0 | 0 | 0 | 0
236 | 3 | 0 | 0 | 0 | 236 | 0 | 0 | 0 | 0
237 | 6 | 0 | 0 | 0 | 237 | 0 | 0 | 0 | 0
238 | 0 | 0 | 0 | 0 | 238 | 0 | 0 | 0 | 0
239 | 0 | 0 | 0 | 0 | 239 | 0 | 0 | 0 | 0
240 | 1 | 0 | 0 | 0 | 240 | 0 | 0 | 0 | 0
241 | 0 | 0 | 0 | 0 | 241 | 0 | 0 | 0 | 0
242 | 0 | 0 | 0 | 0 | 242 | 0 | 0 | 0 | 0
243 | 0 | 0 | 0 | 0 | 243 | 0 | 0 | 0 | 0
244 | 0 | 0 | 0 | 0 | 244 | 0 | 0 | 0 | 0
245 | 0 | 0 | 0 | 0 | 245 | 0 | 0 | 0 | 0
246 | 0 | 0 | 0 | 0 | 246 | 0 | 0 | 0 | 0
247 | 0 | 0 | 0 | 0 | 247 | 0 | 0 | 0 | 0
248 | 0 | 0 | 0 | 0 | 248 | 0 | 0 | 0 | 0
249 | 0 | 0 | 0 | 0 | 249 | 0 | 0 | 0 | 0
250 | 0 | 0 | 0 | 0 | 250 | 0 | 0 | 0 | 0
251 | 0 | 0 | 0 | 0 | 251 | 0 | 0 | 0 | 0
252 | 0 | 0 | 0 | 0 | 252 | 0 | 0 | 0 | 0
253 | 0 | 0 | 0 | 0 | 253 | 0 | 0 | 0 | 0
254 | 0 | 0 | 0 | 0 | 254 | 0 | 0 | 0 | 0
255 | 0 | 0 | 0 | 0 | 255 | 0 | 0 | 0 | 0