## Extended Data Fig. 2
Energy (eV) | absorption (a.u.) | Energy (eV) | PL (a.u.)
3.3066 | 0.68656 | 3.30628 | 0.00065096
3.30592 | 0.67828 | 3.30559 | 0.000104993
3.30523 | 0.69004 | 3.30491 | 0.00016799
3.30455 | 0.70065 | 3.30422 | 6.29961e-05
3.30386 | 0.68748 | 3.30354 | 0.000146991
3.30318 | 0.70782 | 3.30285 | 0.000881945
3.3025 | 0.6713 | 3.30217 | -0.000104993
3.30181 | 0.70608 | 3.30149 | -4.19974e-05
3.30113 | 0.68976 | 3.30081 | 8.39948e-05
3.30045 | 0.69963 | 3.30012 | 0.000293982
3.29976 | 0.69672 | 3.29944 | 0.000755953
3.29908 | 0.67438 | 3.29876 | 0.00134
3.2984 | 0.69033 | 3.29808 | 0.00016799
3.29772 | 0.70748 | 3.29739 | 0.000671958
3.29704 | 0.70373 | 3.29671 | 0.000377977
3.29636 | 0.67959 | 3.29603 | 0.000734954
3.29567 | 0.66536 | 3.29535 | 0.000881945
3.29499 | 0.70335 | 3.29467 | 0.000503969
3.29431 | 0.70275 | 3.29399 | 0.000734954
3.29363 | 0.67042 | 3.29331 | 0.000671958
3.29295 | 0.7132 | 3.29263 | 0.000293982
3.29227 | 0.7053 | 3.29195 | -0.00016799
3.2916 | 0.68898 | 3.29127 | 0.000755953
3.29092 | 0.69311 | 3.2906 | 0.000818949
3.29024 | 0.70377 | 3.28992 | 0.000797951
3.28956 | 0.71058 | 3.28924 | 0.000251984
3.28888 | 0.7346 | 3.28856 | 0.000776952
3.2882 | 0.70652 | 3.28788 | 0.000503969
3.28753 | 0.6849 | 3.28721 | 0
3.28685 | 0.70595 | 3.28653 | 4.19974e-05
3.28617 | 0.685 | 3.28585 | 0.000398975
3.2855 | 0.72381 | 3.28518 | 0.000188988
3.28482 | 0.68409 | 3.2845 | 0.000356978
3.28414 | 0.70641 | 3.28382 | -0.000503969
3.28347 | 0.69052 | 3.28315 | 0.000125992
3.28279 | 0.69821 | 3.28247 | 8.39948e-05
3.28212 | 0.69731 | 3.2818 | 0.000566965
3.28144 | 0.72855 | 3.28112 | 0.00031498
3.28077 | 0.73787 | 3.28045 | -0.000251984
3.28009 | 0.67126 | 3.27977 | 0.00016799
3.27942 | 0.6977 | 3.2791 | -0.000125992
3.27875 | 0.66355 | 3.27843 | -0.000272983
3.27807 | 0.66793 | 3.27775 | 0.000398975
3.2774 | 0.70318 | 3.27708 | 0.000272983
3.27673 | 0.69218 | 3.27641 | 0.000104993
3.27605 | 0.72775 | 3.27574 | -8.39948e-05
3.27538 | 0.71409 | 3.27506 | 0.00031498
3.27471 | 0.69644 | 3.27439 | -0.000251984
3.27404 | 0.70519 | 3.27372 | 0
3.27336 | 0.70638 | 3.27305 | 0.000503969
3.27269 | 0.69174 | 3.27238 | 0.000230986
3.27202 | 0.70291 | 3.27171 | 0.000335979
3.27135 | 0.67748 | 3.27104 | 0.00016799
3.27068 | 0.70099 | 3.27037 | -0.000209987
3.27001 | 0.71085 | 3.2697 | 0.000188988
3.26934 | 0.70356 | 3.26903 | 0.000293982
3.26867 | 0.70661 | 3.26836 | -0.000209987
3.268 | 0.67939 | 3.26769 | 0.000251984
3.26733 | 0.71602 | 3.26702 | 0.00048297
3.26667 | 0.68336 | 3.26635 | -0.00016799
3.266 | 0.68783 | 3.26568 | 0.000230986
3.26533 | 0.71421 | 3.26501 | 0.000419974
3.26466 | 0.66825 | 3.26435 | -0.000293982
3.26399 | 0.69123 | 3.26368 | 0.000188988
3.26333 | 0.69054 | 3.26301 | -0.000188988
3.26266 | 0.70743 | 3.26234 | -0.000251984
3.26199 | 0.68361 | 3.26168 | -0.000188988
3.26133 | 0.67748 | 3.26101 | 0.000587964
3.26066 | 0.69293 | 3.26035 | 2.09987e-05
3.25999 | 0.70549 | 3.25968 | -0.00031498
3.25933 | 0.67211 | 3.25901 | 0.000335979
3.25866 | 0.66847 | 3.25835 | -0.000335979
3.258 | 0.68617 | 3.25768 | 0.000146991
3.25733 | 0.67691 | 3.25702 | -0.000335979
3.25667 | 0.71983 | 3.25636 | 4.19974e-05
3.256 | 0.71913 | 3.25569 | 0.000461971
3.25534 | 0.68826 | 3.25503 | 0.000104993
3.25468 | 0.67787 | 3.25436 | -0.000335979
3.25401 | 0.69687 | 3.2537 | -0.000104993
3.25335 | 0.71936 | 3.25304 | 0.000104993
3.25269 | 0.69285 | 3.25237 | -0.000713956
3.25202 | 0.69534 | 3.25171 | -0.00016799
3.25136 | 0.6784 | 3.25105 | 0.000398975
3.2507 | 0.72815 | 3.25039 | -0.000188988
3.25004 | 0.67677 | 3.24973 | 0.000125992
3.24938 | 0.69722 | 3.24906 | -0.000608962
3.24871 | 0.68647 | 3.2484 | -0.000230986
3.24805 | 0.67578 | 3.24774 | 4.19974e-05
3.24739 | 0.68807 | 3.24708 | 2.09987e-05
3.24673 | 0.66181 | 3.24642 | 0.000545966
3.24607 | 0.6802 | 3.24576 | 0.000188988
3.24541 | 0.66456 | 3.2451 | 6.29961e-05
3.24475 | 0.70498 | 3.24444 | 0.000293982
3.24409 | 0.69539 | 3.24378 | -0.000377977
3.24343 | 0.65804 | 3.24312 | 0.000146991
3.24278 | 0.69353 | 3.24247 | 0.000818949
3.24212 | 0.68756 | 3.24181 | 0.000251984
3.24146 | 0.70401 | 3.24115 | 8.39948e-05
3.2408 | 0.66866 | 3.24049 | 0.000293982
3.24014 | 0.69228 | 3.23983 | 0.000188988
3.23949 | 0.66041 | 3.23918 | -4.19974e-05
3.23883 | 0.7062 | 3.23852 | -0.000503969
3.23817 | 0.67851 | 3.23786 | -0.000146991
3.23752 | 0.67666 | 3.23721 | 0.000545966
3.23686 | 0.67781 | 3.23655 | 0.000461971
3.2362 | 0.69312 | 3.23589 | -0.000146991
3.23555 | 0.69537 | 3.23524 | -0.00031498
3.23489 | 0.68664 | 3.23458 | 0.00031498
3.23424 | 0.69094 | 3.23393 | -0.000251984
3.23358 | 0.68663 | 3.23327 | 6.29961e-05
3.23293 | 0.68942 | 3.23262 | 0.000188988
3.23227 | 0.66901 | 3.23196 | 0.000335979
3.23162 | 0.67671 | 3.23131 | -0.000293982
3.23096 | 0.68509 | 3.23066 | 0.000524967
3.23031 | 0.65454 | 3.23 | 6.29961e-05
3.22966 | 0.6608 | 3.22935 | 0.00065096
3.229 | 0.66585 | 3.2287 | -0.000230986
3.22835 | 0.66939 | 3.22804 | -6.29961e-05
3.2277 | 0.6766 | 3.22739 | 0.000839948
3.22705 | 0.68143 | 3.22674 | 0.000209987
3.2264 | 0.67404 | 3.22609 | 0.00031498
3.22574 | 0.64566 | 3.22543 | 0.000461971
3.22509 | 0.66944 | 3.22478 | 6.29961e-05
3.22444 | 0.67149 | 3.22413 | 0.000671958
3.22379 | 0.6683 | 3.22348 | 6.29961e-05
3.22314 | 0.68743 | 3.22283 | 0.000440973
3.22249 | 0.66664 | 3.22218 | 0.000398975
3.22184 | 0.66675 | 3.22153 | 0.000440973
3.22119 | 0.65916 | 3.22088 | 0.000146991
3.22054 | 0.67606 | 3.22023 | 0.000209987
3.21989 | 0.66221 | 3.21958 | 0.00016799
3.21924 | 0.68344 | 3.21893 | 0
3.21859 | 0.64688 | 3.21828 | -6.29961e-05
3.21794 | 0.67286 | 3.21764 | 0
3.2173 | 0.68072 | 3.21699 | 0.000419974
3.21665 | 0.68357 | 3.21634 | 0.00031498
3.216 | 0.68379 | 3.21569 | 0.000146991
3.21535 | 0.69381 | 3.21504 | 0.00065096
3.21471 | 0.64424 | 3.2144 | 0.000272983
3.21406 | 0.66775 | 3.21375 | 0.000524967
3.21341 | 0.68077 | 3.2131 | 0.000125992
3.21277 | 0.66336 | 3.21246 | 0.00065096
3.21212 | 0.67781 | 3.21181 | 0.00031498
3.21147 | 0.65069 | 3.21117 | -0.00048297
3.21083 | 0.65234 | 3.21052 | 0.000398975
3.21018 | 0.67669 | 3.20987 | 0.000377977
3.20954 | 0.65992 | 3.20923 | 0.00031498
3.20889 | 0.67131 | 3.20858 | 0.000251984
3.20825 | 0.66327 | 3.20794 | 6.29961e-05
3.2076 | 0.64189 | 3.2073 | -0.000146991
3.20696 | 0.64379 | 3.20665 | -0.000524967
3.20632 | 0.68199 | 3.20601 | 0.000398975
3.20567 | 0.66859 | 3.20536 | -0.000188988
3.20503 | 0.66541 | 3.20472 | 0.000209987
3.20439 | 0.68452 | 3.20408 | -0.000272983
3.20374 | 0.67769 | 3.20344 | 0.000125992
3.2031 | 0.65959 | 3.20279 | 0.000209987
3.20246 | 0.68252 | 3.20215 | 0.00016799
3.20182 | 0.66924 | 3.20151 | 0.000104993
3.20118 | 0.66673 | 3.20087 | 0.000755953
3.20053 | 0.65328 | 3.20023 | 0.000104993
3.19989 | 0.63762 | 3.19959 | 0.000125992
3.19925 | 0.66348 | 3.19894 | 0.000524967
3.19861 | 0.63898 | 3.1983 | -0.000125992
3.19797 | 0.6647 | 3.19766 | -0.000251984
3.19733 | 0.65587 | 3.19702 | -0.00016799
3.19669 | 0.65852 | 3.19638 | 6.29961e-05
3.19605 | 0.67691 | 3.19574 | 0.000713956
3.19541 | 0.64714 | 3.19511 | -0.000419974
3.19477 | 0.66843 | 3.19447 | 0.000335979
3.19414 | 0.65399 | 3.19383 | -4.19974e-05
3.1935 | 0.67402 | 3.19319 | -2.09987e-05
3.19286 | 0.66665 | 3.19255 | 0.000104993
3.19222 | 0.6624 | 3.19191 | -0.000419974
3.19158 | 0.66844 | 3.19127 | 0.000566965
3.19095 | 0.66615 | 3.19064 | 0.000797951
3.19031 | 0.66337 | 3.19 | 0.000293982
3.18967 | 0.65936 | 3.18936 | 0.000419974
3.18904 | 0.66489 | 3.18873 | 0.000524967
3.1884 | 0.67623 | 3.18809 | 0.000125992
3.18776 | 0.65959 | 3.18745 | 0.000188988
3.18713 | 0.66501 | 3.18682 | -0.000776952
3.18649 | 0.66338 | 3.18618 | 0.000587964
3.18586 | 0.67312 | 3.18555 | 0.00101
3.18522 | 0.66602 | 3.18491 | -0.000419974
3.18459 | 0.68216 | 3.18428 | 0.000419974
3.18395 | 0.66539 | 3.18364 | -0.000209987
3.18332 | 0.66687 | 3.18301 | 0.000419974
3.18268 | 0.67729 | 3.18237 | -0.000125992
3.18205 | 0.66975 | 3.18174 | 0.00103
3.18142 | 0.6604 | 3.18111 | 0.000608962
3.18078 | 0.6663 | 3.18047 | 0.000377977
3.18015 | 0.66921 | 3.17984 | 0.00016799
3.17952 | 0.68187 | 3.17921 | -0.000125992
3.17888 | 0.67854 | 3.17857 | 0.00065096
3.17825 | 0.67 | 3.17794 | -0.00048297
3.17762 | 0.67496 | 3.17731 | 0.000230986
3.17699 | 0.66877 | 3.17668 | 0.000545966
3.17636 | 0.67429 | 3.17605 | 0.000398975
3.17573 | 0.66569 | 3.17542 | -0.000545966
3.1751 | 0.68349 | 3.17478 | -0.000209987
3.17446 | 0.66505 | 3.17415 | -2.09987e-05
3.17383 | 0.66281 | 3.17352 | 8.39948e-05
3.1732 | 0.67935 | 3.17289 | 0.000692957
3.17257 | 0.66705 | 3.17226 | 0.000377977
3.17194 | 0.67447 | 3.17163 | 0.000566965
3.17131 | 0.67436 | 3.171 | 0.00031498
3.17069 | 0.67403 | 3.17037 | 0.000776952
3.17006 | 0.66101 | 3.16975 | 0.000272983
3.16943 | 0.67644 | 3.16912 | 0.00031498
3.1688 | 0.66797 | 3.16849 | 0.000398975
3.16817 | 0.69179 | 3.16786 | 0.00143
3.16754 | 0.67291 | 3.16723 | 0.000524967
3.16692 | 0.67057 | 3.1666 | 0.000419974
3.16629 | 0.67046 | 3.16598 | 0.00065096
3.16566 | 0.68308 | 3.16535 | 0.000629961
3.16503 | 0.68843 | 3.16472 | 0.000671958
3.16441 | 0.66941 | 3.1641 | 0.00111
3.16378 | 0.68013 | 3.16347 | 0.00115
3.16316 | 0.66918 | 3.16284 | 0.00113
3.16253 | 0.6754 | 3.16222 | 0.000776952
3.1619 | 0.6728 | 3.16159 | 0.000671958
3.16128 | 0.68081 | 3.16097 | 0.0012
3.16065 | 0.68738 | 3.16034 | 0.000587964
3.16003 | 0.68638 | 3.15972 | 0.00153
3.1594 | 0.67373 | 3.15909 | 0.00107
3.15878 | 0.66206 | 3.15847 | 0.0012
3.15816 | 0.71316 | 3.15784 | 0.000797951
3.15753 | 0.68016 | 3.15722 | 0.000776952
3.15691 | 0.70193 | 3.1566 | 0.000419974
3.15629 | 0.68312 | 3.15597 | 0.00111
3.15566 | 0.68472 | 3.15535 | 0.00164
3.15504 | 0.68295 | 3.15473 | 0.00136
3.15442 | 0.69966 | 3.1541 | 0.000755953
3.15379 | 0.69301 | 3.15348 | 0.000797951
3.15317 | 0.69856 | 3.15286 | 0.00113
3.15255 | 0.69034 | 3.15224 | 0.00164
3.15193 | 0.70768 | 3.15162 | 0.00178
3.15131 | 0.71119 | 3.15099 | 0.00155
3.15069 | 0.71089 | 3.15037 | 0.00136
3.15007 | 0.68949 | 3.14975 | 0.00136
3.14945 | 0.70603 | 3.14913 | 0.00151
3.14883 | 0.69195 | 3.14851 | 0.00199
3.14821 | 0.70251 | 3.14789 | 0.0021
3.14759 | 0.67616 | 3.14727 | 0.00149
3.14697 | 0.69965 | 3.14665 | 0.00157
3.14635 | 0.68466 | 3.14603 | 0.00166
3.14573 | 0.70467 | 3.14541 | 0.00231
3.14511 | 0.70912 | 3.14479 | 0.00172
3.14449 | 0.70059 | 3.14417 | 0.00202
3.14387 | 0.70022 | 3.14356 | 0.00309
3.14325 | 0.71271 | 3.14294 | 0.00197
3.14264 | 0.71685 | 3.14232 | 0.00241
3.14202 | 0.70316 | 3.1417 | 0.00334
3.1414 | 0.70165 | 3.14108 | 0.00168
3.14078 | 0.70747 | 3.14047 | 0.00292
3.14017 | 0.70267 | 3.13985 | 0.00225
3.13955 | 0.71113 | 3.13923 | 0.00283
3.13893 | 0.72288 | 3.13862 | 0.0025
3.13832 | 0.7096 | 3.138 | 0.00288
3.1377 | 0.72027 | 3.13739 | 0.00258
3.13709 | 0.71346 | 3.13677 | 0.00304
3.13647 | 0.71391 | 3.13615 | 0.00233
3.13586 | 0.71241 | 3.13554 | 0.00311
3.13524 | 0.71745 | 3.13492 | 0.00302
3.13463 | 0.71755 | 3.13431 | 0.00334
3.13401 | 0.71627 | 3.13369 | 0.00296
3.1334 | 0.72655 | 3.13308 | 0.00361
3.13278 | 0.72249 | 3.13247 | 0.00355
3.13217 | 0.72261 | 3.13185 | 0.00353
3.13156 | 0.73106 | 3.13124 | 0.00384
3.13094 | 0.72256 | 3.13063 | 0.00372
3.13033 | 0.72737 | 3.13001 | 0.00426
3.12972 | 0.7328 | 3.1294 | 0.00403
3.12911 | 0.737 | 3.12879 | 0.00437
3.12849 | 0.73853 | 3.12818 | 0.0037
3.12788 | 0.729 | 3.12756 | 0.00401
3.12727 | 0.74172 | 3.12695 | 0.00472
3.12666 | 0.73128 | 3.12634 | 0.00472
3.12605 | 0.73139 | 3.12573 | 0.00451
3.12544 | 0.72425 | 3.12512 | 0.00502
3.12483 | 0.72974 | 3.12451 | 0.00489
3.12422 | 0.73653 | 3.1239 | 0.00512
3.12361 | 0.74457 | 3.12329 | 0.00588
3.123 | 0.74817 | 3.12268 | 0.0054
3.12239 | 0.75114 | 3.12207 | 0.00552
3.12178 | 0.74228 | 3.12146 | 0.00565
3.12117 | 0.74737 | 3.12085 | 0.00588
3.12056 | 0.75241 | 3.12024 | 0.0058
3.11995 | 0.75121 | 3.11963 | 0.00628
3.11934 | 0.7501 | 3.11902 | 0.0072
3.11873 | 0.75833 | 3.11841 | 0.00691
3.11813 | 0.7644 | 3.1178 | 0.00609
3.11752 | 0.75696 | 3.1172 | 0.0072
3.11691 | 0.76014 | 3.11659 | 0.00703
3.1163 | 0.76215 | 3.11598 | 0.00779
3.1157 | 0.77183 | 3.11537 | 0.00859
3.11509 | 0.76337 | 3.11477 | 0.00802
3.11448 | 0.7715 | 3.11416 | 0.00758
3.11388 | 0.76599 | 3.11355 | 0.00857
3.11327 | 0.76855 | 3.11295 | 0.00962
3.11267 | 0.76899 | 3.11234 | 0.00892
3.11206 | 0.77215 | 3.11174 | 0.01025
3.11145 | 0.76673 | 3.11113 | 0.00989
3.11085 | 0.78371 | 3.11052 | 0.00979
3.11025 | 0.77894 | 3.10992 | 0.0097
3.10964 | 0.7831 | 3.10931 | 0.01056
3.10904 | 0.7954 | 3.10871 | 0.01075
3.10843 | 0.79994 | 3.10811 | 0.01165
3.10783 | 0.7999 | 3.1075 | 0.01203
3.10722 | 0.78946 | 3.1069 | 0.01186
3.10662 | 0.79436 | 3.10629 | 0.01325
3.10602 | 0.7927 | 3.10569 | 0.01279
3.10542 | 0.80325 | 3.10509 | 0.01191
3.10481 | 0.79579 | 3.10449 | 0.01287
3.10421 | 0.79973 | 3.10388 | 0.01422
3.10361 | 0.79946 | 3.10328 | 0.01369
3.10301 | 0.80866 | 3.10268 | 0.01399
3.1024 | 0.80806 | 3.10208 | 0.01394
3.1018 | 0.8175 | 3.10147 | 0.01659
3.1012 | 0.80684 | 3.10087 | 0.0156
3.1006 | 0.81463 | 3.10027 | 0.01671
3.1 | 0.81328 | 3.09967 | 0.01709
3.0994 | 0.81022 | 3.09907 | 0.01716
3.0988 | 0.81957 | 3.09847 | 0.01806
3.0982 | 0.81901 | 3.09787 | 0.01869
3.0976 | 0.82563 | 3.09727 | 0.01898
3.097 | 0.82846 | 3.09667 | 0.0193
3.0964 | 0.83104 | 3.09607 | 0.01999
3.0958 | 0.83216 | 3.09547 | 0.02085
3.0952 | 0.82579 | 3.09487 | 0.02106
3.0946 | 0.82719 | 3.09427 | 0.02199
3.09401 | 0.83421 | 3.09367 | 0.02224
3.09341 | 0.83515 | 3.09308 | 0.02299
3.09281 | 0.8401 | 3.09248 | 0.02295
3.09221 | 0.83411 | 3.09188 | 0.0252
3.09161 | 0.84955 | 3.09128 | 0.02528
3.09102 | 0.84225 | 3.09068 | 0.02629
3.09042 | 0.85461 | 3.09009 | 0.02747
3.08982 | 0.85829 | 3.08949 | 0.02881
3.08923 | 0.84956 | 3.08889 | 0.02822
3.08863 | 0.85497 | 3.0883 | 0.02952
3.08804 | 0.86019 | 3.0877 | 0.03125
3.08744 | 0.85439 | 3.08711 | 0.03131
3.08684 | 0.85989 | 3.08651 | 0.03232
3.08625 | 0.86713 | 3.08591 | 0.03295
3.08565 | 0.86853 | 3.08532 | 0.03479
3.08506 | 0.86808 | 3.08472 | 0.03595
3.08446 | 0.86609 | 3.08413 | 0.03748
3.08387 | 0.87362 | 3.08353 | 0.03799
3.08328 | 0.87499 | 3.08294 | 0.03912
3.08268 | 0.87634 | 3.08235 | 0.04063
3.08209 | 0.87502 | 3.08175 | 0.04065
3.0815 | 0.88318 | 3.08116 | 0.0424
3.0809 | 0.87864 | 3.08057 | 0.04406
3.08031 | 0.88261 | 3.07997 | 0.04437
3.07972 | 0.88334 | 3.07938 | 0.04555
3.07912 | 0.89437 | 3.07879 | 0.04662
3.07853 | 0.88758 | 3.07819 | 0.04949
3.07794 | 0.89503 | 3.0776 | 0.05105
3.07735 | 0.89103 | 3.07701 | 0.05088
3.07676 | 0.89962 | 3.07642 | 0.05216
3.07617 | 0.90232 | 3.07583 | 0.05474
3.07557 | 0.9029 | 3.07523 | 0.0556
3.07498 | 0.90569 | 3.07464 | 0.05808
3.07439 | 0.91271 | 3.07405 | 0.05781
3.0738 | 0.90797 | 3.07346 | 0.06052
3.07321 | 0.91392 | 3.07287 | 0.06123
3.07262 | 0.91586 | 3.07228 | 0.06476
3.07203 | 0.9168 | 3.07169 | 0.06606
3.07144 | 0.92078 | 3.0711 | 0.0693
3.07085 | 0.92129 | 3.07051 | 0.06936
3.07027 | 0.92118 | 3.06992 | 0.07137
3.06968 | 0.92445 | 3.06933 | 0.07253
3.06909 | 0.92365 | 3.06875 | 0.07585
3.0685 | 0.9353 | 3.06816 | 0.07723
3.06791 | 0.92652 | 3.06757 | 0.08013
3.06732 | 0.93861 | 3.06698 | 0.08322
3.06674 | 0.93622 | 3.06639 | 0.08647
3.06615 | 0.93839 | 3.06581 | 0.08765
3.06556 | 0.9404 | 3.06522 | 0.09036
3.06498 | 0.94376 | 3.06463 | 0.09231
3.06439 | 0.94272 | 3.06404 | 0.09449
3.0638 | 0.94378 | 3.06346 | 0.09666
3.06322 | 0.94501 | 3.06287 | 0.10023
3.06263 | 0.95189 | 3.06228 | 0.10386
3.06204 | 0.95181 | 3.0617 | 0.10399
3.06146 | 0.95243 | 3.06111 | 0.108
3.06087 | 0.95478 | 3.06053 | 0.1101
3.06029 | 0.95742 | 3.05994 | 0.11421
3.0597 | 0.95703 | 3.05936 | 0.11608
3.05912 | 0.96502 | 3.05877 | 0.1207
3.05854 | 0.96004 | 3.05819 | 0.12253
3.05795 | 0.96816 | 3.0576 | 0.12545
3.05737 | 0.9658 | 3.05702 | 0.12801
3.05678 | 0.96979 | 3.05643 | 0.13244
3.0562 | 0.97368 | 3.05585 | 0.13391
3.05562 | 0.97103 | 3.05527 | 0.14006
3.05503 | 0.97146 | 3.05468 | 0.1443
3.05445 | 0.97714 | 3.0541 | 0.14695
3.05387 | 0.97585 | 3.05352 | 0.15111
3.05329 | 0.97921 | 3.05294 | 0.15608
3.0527 | 0.97923 | 3.05235 | 0.15909
3.05212 | 0.97841 | 3.05177 | 0.1628
3.05154 | 0.98211 | 3.05119 | 0.16772
3.05096 | 0.97958 | 3.05061 | 0.17345
3.05038 | 0.9823 | 3.05003 | 0.17744
3.0498 | 0.98474 | 3.04944 | 0.18229
3.04922 | 0.98144 | 3.04886 | 0.18647
3.04864 | 0.98105 | 3.04828 | 0.19262
3.04806 | 0.98155 | 3.0477 | 0.19541
3.04748 | 0.98604 | 3.04712 | 0.20108
3.0469 | 0.98721 | 3.04654 | 0.20386
3.04632 | 0.98823 | 3.04596 | 0.20873
3.04574 | 0.99134 | 3.04538 | 0.21429
3.04516 | 0.99023 | 3.0448 | 0.22137
3.04458 | 0.98725 | 3.04422 | 0.22651
3.044 | 0.99189 | 3.04364 | 0.23216
3.04342 | 0.99018 | 3.04307 | 0.23836
3.04284 | 0.99573 | 3.04249 | 0.24501
3.04227 | 0.99214 | 3.04191 | 0.24892
3.04169 | 0.99424 | 3.04133 | 0.25387
3.04111 | 0.99441 | 3.04075 | 0.2603
3.04053 | 0.99772 | 3.04018 | 0.26673
3.03996 | 0.99234 | 3.0396 | 0.27093
3.03938 | 1 | 3.03902 | 0.281
3.0388 | 0.99817 | 3.03844 | 0.28936
3.03823 | 0.99746 | 3.03787 | 0.2981
3.03765 | 0.99701 | 3.03729 | 0.30373
3.03708 | 0.99648 | 3.03671 | 0.30813
3.0365 | 0.99452 | 3.03614 | 0.31616
3.03592 | 0.99692 | 3.03556 | 0.32432
3.03535 | 0.99608 | 3.03499 | 0.33146
3.03477 | 0.99262 | 3.03441 | 0.33999
3.0342 | 0.99912 | 3.03384 | 0.34541
3.03362 | 0.99662 | 3.03326 | 0.35276
3.03305 | 0.99852 | 3.03269 | 0.36107
3.03248 | 0.99741 | 3.03211 | 0.3672
3.0319 | 0.99678 | 3.03154 | 0.37775
3.03133 | 0.99546 | 3.03096 | 0.38453
3.03076 | 0.99492 | 3.03039 | 0.39373
3.03018 | 0.98942 | 3.02982 | 0.40698
3.02961 | 0.99045 | 3.02924 | 0.41229
3.02904 | 0.99067 | 3.02867 | 0.42109
3.02846 | 0.98831 | 3.0281 | 0.43022
3.02789 | 0.98485 | 3.02752 | 0.44255
3.02732 | 0.98308 | 3.02695 | 0.4503
3.02675 | 0.98491 | 3.02638 | 0.45851
3.02618 | 0.97773 | 3.02581 | 0.47075
3.0256 | 0.97174 | 3.02524 | 0.47663
3.02503 | 0.96971 | 3.02466 | 0.48956
3.02446 | 0.96512 | 3.02409 | 0.50197
3.02389 | 0.96268 | 3.02352 | 0.51254
3.02332 | 0.96302 | 3.02295 | 0.52257
3.02275 | 0.9533 | 3.02238 | 0.53425
3.02218 | 0.95026 | 3.02181 | 0.5434
3.02161 | 0.94433 | 3.02124 | 0.55638
3.02104 | 0.93769 | 3.02067 | 0.56554
3.02047 | 0.9304 | 3.0201 | 0.57667
3.0199 | 0.92357 | 3.01953 | 0.58402
3.01933 | 0.91869 | 3.01896 | 0.59496
3.01876 | 0.91198 | 3.01839 | 0.60877
3.0182 | 0.90408 | 3.01782 | 0.62442
3.01763 | 0.89682 | 3.01725 | 0.63805
3.01706 | 0.88606 | 3.01669 | 0.65667
3.01649 | 0.87842 | 3.01612 | 0.66509
3.01592 | 0.86107 | 3.01555 | 0.67996
3.01536 | 0.85266 | 3.01498 | 0.69296
3.01479 | 0.84242 | 3.01441 | 0.70077
3.01422 | 0.83509 | 3.01385 | 0.71112
3.01366 | 0.82665 | 3.01328 | 0.72278
3.01309 | 0.80715 | 3.01271 | 0.73325
3.01252 | 0.79741 | 3.01214 | 0.74319
3.01196 | 0.77938 | 3.01158 | 0.75933
3.01139 | 0.77121 | 3.01101 | 0.76704
3.01082 | 0.7517 | 3.01045 | 0.7759
3.01026 | 0.74271 | 3.00988 | 0.78928
3.00969 | 0.72626 | 3.00931 | 0.79684
3.00913 | 0.71781 | 3.00875 | 0.81242
3.00856 | 0.69921 | 3.00818 | 0.82086
3.008 | 0.67955 | 3.00762 | 0.83117
3.00743 | 0.67278 | 3.00705 | 0.84501
3.00687 | 0.6526 | 3.00649 | 0.85486
3.00631 | 0.63441 | 3.00592 | 0.86011
3.00574 | 0.6144 | 3.00536 | 0.87315
3.00518 | 0.59989 | 3.0048 | 0.8848
3.00462 | 0.59014 | 3.00423 | 0.89411
3.00405 | 0.56981 | 3.00367 | 0.90618
3.00349 | 0.55432 | 3.00311 | 0.90969
3.00293 | 0.54648 | 3.00254 | 0.92344
3.00237 | 0.52857 | 3.00198 | 0.9244
3.0018 | 0.49932 | 3.00142 | 0.93447
3.00124 | 0.48655 | 3.00086 | 0.94371
3.00068 | 0.48659 | 3.00029 | 0.94879
3.00012 | 0.45843 | 2.99973 | 0.95838
2.99956 | 0.44594 | 2.99917 | 0.96342
2.999 | 0.41893 | 2.99861 | 0.97168
2.99843 | 0.41458 | 2.99805 | 0.9756
2.99787 | 0.39598 | 2.99749 | 0.97938
2.99731 | 0.38333 | 2.99692 | 0.98547
2.99675 | 0.3606 | 2.99636 | 0.98789
2.99619 | 0.35189 | 2.9958 | 0.99047
2.99563 | 0.33944 | 2.99524 | 0.99583
2.99507 | 0.31701 | 2.99468 | 0.99696
2.99451 | 0.31124 | 2.99412 | 0.9949
2.99395 | 0.30158 | 2.99356 | 0.99389
2.9934 | 0.29903 | 2.993 | 0.99563
2.99284 | 0.27081 | 2.99244 | 1
2.99228 | 0.25924 | 2.99189 | 0.99427
2.99172 | 0.242 | 2.99133 | 0.9899
2.99116 | 0.23765 | 2.99077 | 0.98706
2.9906 | 0.21879 | 2.99021 | 0.98274
2.99005 | 0.22543 | 2.98965 | 0.97764
2.98949 | 0.20533 | 2.98909 | 0.97059
2.98893 | 0.19904 | 2.98854 | 0.96653
2.98837 | 0.17849 | 2.98798 | 0.96202
2.98782 | 0.17718 | 2.98742 | 0.95253
2.98726 | 0.17189 | 2.98686 | 0.94671
2.9867 | 0.16309 | 2.98631 | 0.94001
2.98615 | 0.14834 | 2.98575 | 0.93749
2.98559 | 0.1387 | 2.98519 | 0.93615
2.98504 | 0.13895 | 2.98464 | 0.92457
2.98448 | 0.13236 | 2.98408 | 0.91693
2.98393 | 0.11228 | 2.98353 | 0.90049
2.98337 | 0.11464 | 2.98297 | 0.88963
2.98282 | 0.11948 | 2.98242 | 0.88222
2.98226 | 0.09246 | 2.98186 | 0.87157
2.98171 | 0.09083 | 2.98131 | 0.85595
2.98115 | 0.08564 | 2.98075 | 0.84602
2.9806 | 0.07987 | 2.9802 | 0.84023
2.98004 | 0.0731 | 2.97964 | 0.83451
2.97949 | 0.07492 | 2.97909 | 0.82296
2.97894 | 0.06375 | 2.97853 | 0.80925
2.97838 | 0.05722 | 2.97798 | 0.79381
2.97783 | 0.05602 | 2.97743 | 0.78432
2.97728 | 0.04799 | 2.97687 | 0.77296
2.97673 | 0.06283 | 2.97632 | 0.75828
2.97617 | 0.06403 | 2.97577 | 0.74957
2.97562 | 0.03681 | 2.97522 | 0.74111
2.97507 | 0.03532 | 2.97466 | 0.72718
2.97452 | 0.04267 | 2.97411 | 0.71675
2.97397 | 0.04481 | 2.97356 | 0.70879
2.97342 | 0.03429 | 2.97301 | 0.69812
2.97286 | 0.02916 | 2.97246 | 0.68109
2.97231 | 0.02441 | 2.9719 | 0.67505
2.97176 | 0.01953 | 2.97135 | 0.66228
2.97121 | 0.03401 | 2.9708 | 0.65241
2.97066 | 0.02431 | 2.97025 | 0.64403
2.97011 | 0.0289 | 2.9697 | 0.63408
2.96956 | 0.02869 | 2.96915 | 0.62114
2.96901 | 0.01872 | 2.9686 | 0.61535
2.96846 | 0.01741 | 2.96805 | 0.60235
2.96791 | 0.01812 | 2.9675 | 0.59088
2.96736 | 0.02052 | 2.96695 | 0.58339
2.96682 | 0.01434 | 2.9664 | 0.57757
2.96627 | 0.02429 | 2.96585 | 0.56692
2.96572 | 0.01175 | 2.9653 | 0.55483
2.96517 | 0.01319 | 2.96476 | 0.54849
2.96462 | 0.01396 | 2.96421 | 0.53857
2.96408 | 0.00877 | 2.96366 | 0.52952
2.96353 | 0.02053 | 2.96311 | 0.52388
2.96298 | 0.01115 | 2.96256 | 0.5147
2.96243 | 0.00764 | 2.96202 | 0.50773
2.96189 | 0.00408 | 2.96147 | 0.49912
2.96134 | 0.0052 | 2.96092 | 0.49341
2.96079 | 0.00444 | 2.96037 | 0.48467
2.96025 | 0.01067 | 2.95983 | 0.47495
2.9597 | 0.01325 | 2.95928 | 0.47117
2.95916 | 0.00979 | 2.95873 | 0.46191
2.95861 | 0.00336 | 2.95819 | 0.45769
2.95806 | 0.00295 | 2.95764 | 0.45133
2.95752 | 0.00533 | 2.9571 | 0.45009
2.95697 | 0.000530533 | 2.95655 | 0.447
2.95643 | 0.00592 | 2.95601 | 0.44412
2.95588 | 0.00259 | 2.95546 | 0.43843
2.95534 | 0.00353 | 2.95492 | 0.43043
2.9548 | 0.00565 | 2.95437 | 0.42401
2.95425 | 0.00506 | 2.95383 | 0.41462
2.95371 | 0 | 2.95328 | 0.408
2.95316 | 0.0063 | 2.95274 | 0.39828
2.95262 | 0.00518 | 2.95219 | 0.39465
2.95208 | 0.00287 | 2.95165 | 0.38566
2.95153 | 0.00892 | 2.95111 | 0.37892
2.95099 | 0.00266 | 2.95056 | 0.37516
2.95045 | 0.00924 | 2.95002 | 0.36899
2.94991 | 0.00443 | 2.94948 | 0.36477
2.94937 | 0.00379 | 2.94894 | 0.36017
2.94882 | 0.00388 | 2.94839 | 0.35622
2.94828 | 0.00522 | 2.94785 | 0.3529
2.94774 | 0.00758 | 2.94731 | 0.34854
2.9472 | 0.00755 | 2.94677 | 0.34291
2.94666 | 0.00584 | 2.94623 | 0.33835
2.94612 | 0.00652 | 2.94568 | 0.33413
2.94558 | 0.0087 | 2.94514 | 0.3296
2.94504 | 0.00644 | 2.9446 | 0.32605
2.9445 | 0.0089 | 2.94406 | 0.32017
2.94396 | 0.00732 | 2.94352 | 0.31603
2.94342 | 0.00463 | 2.94298 | 0.3138
2.94288 | 0.01006 | 2.94244 | 0.31131
2.94234 | 0.00553 | 2.9419 | 0.30662
2.9418 | 0.00553 | 2.94136 | 0.30165
2.94126 | 0.00855 | 2.94082 | 0.30072
2.94072 | 0.00556 | 2.94028 | 0.2956
2.94018 | 0.00891 | 2.93974 | 0.29272
2.93964 | 0.00938 | 2.9392 | 0.29024
2.9391 | 0.00996 | 2.93866 | 0.28489
2.93857 | 0.00594 | 2.93813 | 0.28317
2.93803 | 0.01037 | 2.93759 | 0.27817
2.93749 | 0.00875 | 2.93705 | 0.27632
2.93695 | 0.00804 | 2.93651 | 0.2725
2.93642 | 0.01567 | 2.93597 | 0.27057
2.93588 | 0.01063 | 2.93544 | 0.26471
2.93534 | 0.01577 | 2.9349 | 0.26269
2.93481 | 0.01216 | 2.93436 | 0.2611
2.93427 | 0.01245 | 2.93382 | 0.25715
2.93373 | 0.0123 | 2.93329 | 0.25497
2.9332 | 0.01307 | 2.93275 | 0.25133
2.93266 | 0.01017 | 2.93222 | 0.24644
2.93213 | 0.01022 | 2.93168 | 0.24652
2.93159 | 0.00848 | 2.93114 | 0.24216
2.93105 | 0.01077 | 2.93061 | 0.23846
2.93052 | 0.01221 | 2.93007 | 0.23668
2.92998 | 0.01354 | 2.92954 | 0.23353
2.92945 | 0.00833 | 2.929 | 0.23216
2.92892 | 0.01425 | 2.92847 | 0.22786
2.92838 | 0.01117 | 2.92793 | 0.22406
2.92785 | 0.01259 | 2.9274 | 0.22416
2.92731 | 0.01484 | 2.92686 | 0.22221
2.92678 | 0.01394 | 2.92633 | 0.22076
2.92625 | 0.01215 | 2.92579 | 0.21742
2.92571 | 0.01315 | 2.92526 | 0.21379
2.92518 | 0.01652 | 2.92473 | 0.21236
2.92465 | 0.01187 | 2.92419 | 0.21102
2.92412 | 0.01365 | 2.92366 | 0.20797
2.92358 | 0.01427 | 2.92313 | 0.20751
2.92305 | 0.01632 | 2.9226 | 0.20356
2.92252 | 0.01435 | 2.92206 | 0.20291
2.92199 | 0.01488 | 2.92153 | 0.20169
2.92146 | 0.01401 | 2.921 | 0.19758
2.92092 | 0.01716 | 2.92047 | 0.19588
2.92039 | 0.01508 | 2.91993 | 0.19451
2.91986 | 0.0114 | 2.9194 | 0.19111
2.91933 | 0.01934 | 2.91887 | 0.18981
2.9188 | 0.01696 | 2.91834 | 0.18832
2.91827 | 0.01695 | 2.91781 | 0.18468
2.91774 | 0.01995 | 2.91728 | 0.18452
2.91721 | 0.01503 | 2.91675 | 0.18235
2.91668 | 0.01584 | 2.91622 | 0.18008
2.91615 | 0.01363 | 2.91569 | 0.17824
2.91562 | 0.01739 | 2.91516 | 0.17528
2.91509 | 0.01559 | 2.91463 | 0.17297
2.91456 | 0.01717 | 2.9141 | 0.17299
2.91403 | 0.01959 | 2.91357 | 0.1699
2.91351 | 0.01676 | 2.91304 | 0.16801
2.91298 | 0.01787 | 2.91251 | 0.16551
2.91245 | 0.02005 | 2.91198 | 0.16507
2.91192 | 0.02023 | 2.91145 | 0.16429
2.91139 | 0.01787 | 2.91093 | 0.16251
2.91087 | 0.02017 | 2.9104 | 0.16215
2.91034 | 0.01909 | 2.90987 | 0.1572
2.90981 | 0.01752 | 2.90934 | 0.15646
2.90928 | 0.01795 | 2.90881 | 0.15524
2.90876 | 0.02103 | 2.90829 | 0.15365
2.90823 | 0.02056 | 2.90776 | 0.15119
2.90771 | 0.02143 | 2.90723 | 0.15119
2.90718 | 0.02242 | 2.90671 | 0.14678
2.90665 | 0.02089 | 2.90618 | 0.14754
2.90613 | 0.01927 | 2.90565 | 0.14537
2.9056 | 0.01956 | 2.90513 | 0.14395
2.90508 | 0.02024 | 2.9046 | 0.14206
2.90455 | 0.0208 | 2.90408 | 0.14048
2.90403 | 0.01936 | 2.90355 | 0.1408
2.9035 | 0.02326 | 2.90302 | 0.13893
2.90298 | 0.02234 | 2.9025 | 0.13649
2.90245 | 0.02351 | 2.90197 | 0.13557
2.90193 | 0.01717 | 2.90145 | 0.13382
2.9014 | 0.01869 | 2.90092 | 0.13336
2.90088 | 0.02315 | 2.9004 | 0.13051
2.90036 | 0.02563 | 2.89988 | 0.12925
2.89983 | 0.0232 | 2.89935 | 0.12795
2.89931 | 0.02372 | 2.89883 | 0.12566
2.89879 | 0.0234 | 2.8983 | 0.12433
2.89826 | 0.02119 | 2.89778 | 0.12299
2.89774 | 0.02602 | 2.89726 | 0.12282
2.89722 | 0.02212 | 2.89673 | 0.12225
2.8967 | 0.02132 | 2.89621 | 0.12112
2.89617 | 0.02485 | 2.89569 | 0.11902
2.89565 | 0.02422 | 2.89517 | 0.11652
2.89513 | 0.02173 | 2.89464 | 0.11703
2.89461 | 0.0263 | 2.89412 | 0.11591
2.89409 | 0.02335 | 2.8936 | 0.11511
2.89357 | 0.02701 | 2.89308 | 0.11446
2.89305 | 0.0253 | 2.89256 | 0.1136
2.89253 | 0.0251 | 2.89204 | 0.1143
2.892 | 0.02318 | 2.89151 | 0.11171
2.89148 | 0.02669 | 2.89099 | 0.10982
2.89096 | 0.02466 | 2.89047 | 0.10879
2.89044 | 0.02692 | 2.88995 | 0.10804
2.88992 | 0.02173 | 2.88943 | 0.10787
2.8894 | 0.0234 | 2.88891 | 0.10581
2.88889 | 0.02756 | 2.88839 | 0.10525
2.88837 | 0.02556 | 2.88787 | 0.10434
2.88785 | 0.02563 | 2.88735 | 0.10411
2.88733 | 0.0268 | 2.88683 | 0.10178
2.88681 | 0.02685 | 2.88631 | 0.1005
2.88629 | 0.02594 | 2.8858 | 0.10084
2.88577 | 0.02896 | 2.88528 | 0.09964
2.88526 | 0.02663 | 2.88476 | 0.09752
2.88474 | 0.02694 | 2.88424 | 0.09605
2.88422 | 0.02645 | 2.88372 | 0.09557
2.8837 | 0.02855 | 2.8832 | 0.09622
2.88319 | 0.02573 | 2.88269 | 0.09361
2.88267 | 0.02763 | 2.88217 | 0.09302
2.88215 | 0.02515 | 2.88165 | 0.09323
2.88163 | 0.02908 | 2.88113 | 0.09103
2.88112 | 0.0289 | 2.88062 | 0.09032
2.8806 | 0.02794 | 2.8801 | 0.08878
2.88009 | 0.0268 | 2.87958 | 0.08796
2.87957 | 0.02537 | 2.87907 | 0.08748
2.87905 | 0.02861 | 2.87855 | 0.08662
2.87854 | 0.02705 | 2.87803 | 0.08601
2.87802 | 0.02852 | 2.87752 | 0.08408
2.87751 | 0.0258 | 2.877 | 0.08381
2.87699 | 0.02546 | 2.87649 | 0.08225
2.87648 | 0.02832 | 2.87597 | 0.08353
2.87596 | 0.02919 | 2.87546 | 0.08166
2.87545 | 0.03042 | 2.87494 | 0.08057
2.87494 | 0.02795 | 2.87443 | 0.0798
2.87442 | 0.03091 | 2.87391 | 0.07933
2.87391 | 0.03091 | 2.8734 | 0.07717
2.87339 | 0.03077 | 2.87288 | 0.07711
2.87288 | 0.02894 | 2.87237 | 0.07547
2.87237 | 0.03047 | 2.87185 | 0.07539
2.87185 | 0.03216 | 2.87134 | 0.07473
2.87134 | 0.027 | 2.87083 | 0.07364
2.87083 | 0.02812 | 2.87031 | 0.07457
2.87032 | 0.03019 | 2.8698 | 0.07278
2.8698 | 0.0273 | 2.86929 | 0.07261
2.86929 | 0.03126 | 2.86878 | 0.07112
2.86878 | 0.03427 | 2.86826 | 0.07129
2.86827 | 0.03504 | 2.86775 | 0.06953
2.86776 | 0.03159 | 2.86724 | 0.06877
2.86725 | 0.02875 | 2.86673 | 0.0694
2.86673 | 0.02727 | 2.86621 | 0.06783
2.86622 | 0.03049 | 2.8657 | 0.06713
2.86571 | 0.03053 | 2.86519 | 0.06669
2.8652 | 0.03417 | 2.86468 | 0.06631
2.86469 | 0.02951 | 2.86417 | 0.0643
2.86418 | 0.03192 | 2.86366 | 0.06398
2.86367 | 0.03336 | 2.86315 | 0.06388
2.86316 | 0.02985 | 2.86264 | 0.06384
2.86265 | 0.03009 | 2.86213 | 0.06346
2.86214 | 0.03021 | 2.86162 | 0.06352
2.86163 | 0.03045 | 2.86111 | 0.06113
2.86112 | 0.03407 | 2.8606 | 0.06163
2.86062 | 0.03164 | 2.86009 | 0.0606
2.86011 | 0.03037 | 2.85958 | 0.05987
2.8596 | 0.03389 | 2.85907 | 0.05957
2.85909 | 0.03558 | 2.85856 | 0.05869
2.85858 | 0.03278 | 2.85805 | 0.05804
2.85807 | 0.03643 | 2.85754 | 0.05789
2.85757 | 0.03064 | 2.85703 | 0.05764
2.85706 | 0.03198 | 2.85653 | 0.05668
2.85655 | 0.03728 | 2.85602 | 0.05686
2.85604 | 0.02838 | 2.85551 | 0.0555
2.85554 | 0.03273 | 2.855 | 0.05554
2.85503 | 0.03204 | 2.8545 | 0.05537
2.85452 | 0.03322 | 2.85399 | 0.05447
2.85402 | 0.03395 | 2.85348 | 0.05451
2.85351 | 0.03238 | 2.85297 | 0.05426
2.85301 | 0.03425 | 2.85247 | 0.05401
2.8525 | 0.03148 | 2.85196 | 0.05126
2.85199 | 0.03284 | 2.85145 | 0.05126
2.85149 | 0.03458 | 2.85095 | 0.05189
2.85098 | 0.03426 | 2.85044 | 0.05096
2.85048 | 0.03347 | 2.84994 | 0.05014
2.84997 | 0.03245 | 2.84943 | 0.04977
2.84947 | 0.03344 | 2.84893 | 0.05063
2.84896 | 0.03453 | 2.84842 | 0.04966
2.84846 | 0.03317 | 2.84792 | 0.0496
2.84796 | 0.03525 | 2.84741 | 0.04815
2.84745 | 0.03421 | 2.84691 | 0.04746
2.84695 | 0.03283 | 2.8464 | 0.04739
2.84644 | 0.03426 | 2.8459 | 0.04574
2.84594 | 0.03475 | 2.84539 | 0.0458
2.84544 | 0.03609 | 2.84489 | 0.04634
2.84493 | 0.03418 | 2.84439 | 0.04611
2.84443 | 0.03439 | 2.84388 | 0.04527
2.84393 | 0.03446 | 2.84338 | 0.0442
2.84343 | 0.0344 | 2.84288 | 0.04511
2.84292 | 0.03644 | 2.84237 | 0.04322
2.84242 | 0.03304 | 2.84187 | 0.04351
2.84192 | 0.0347 | 2.84137 | 0.04328
2.84142 | 0.03498 | 2.84086 | 0.04296
2.84092 | 0.0353 | 2.84036 | 0.04248
2.84041 | 0.03461 | 2.83986 | 0.04156
2.83991 | 0.039 | 2.83936 | 0.04154
2.83941 | 0.03444 | 2.83886 | 0.04124
2.83891 | 0.03632 | 2.83835 | 0.04021
2.83841 | 0.0361 | 2.83785 | 0.04051
2.83791 | 0.03614 | 2.83735 | 0.04088
2.83741 | 0.03549 | 2.83685 | 0.04021
2.83691 | 0.03473 | 2.83635 | 0.03958
2.83641 | 0.03687 | 2.83585 | 0.03847
2.83591 | 0.03593 | 2.83535 | 0.03876
2.83541 | 0.03637 | 2.83485 | 0.03824
2.83491 | 0.03665 | 2.83435 | 0.03809
2.83441 | 0.03549 | 2.83385 | 0.03828
2.83391 | 0.03565 | 2.83335 | 0.03763
2.83341 | 0.0365 | 2.83285 | 0.03782
2.83292 | 0.03497 | 2.83235 | 0.03778
2.83242 | 0.03328 | 2.83185 | 0.03605
2.83192 | 0.03775 | 2.83135 | 0.03704
2.83142 | 0.03709 | 2.83085 | 0.03566
2.83092 | 0.03795 | 2.83035 | 0.03545
2.83042 | 0.03472 | 2.82986 | 0.03645
2.82993 | 0.03894 | 2.82936 | 0.03524
2.82943 | 0.03515 | 2.82886 | 0.03419
2.82893 | 0.03495 | 2.82836 | 0.03391
2.82844 | 0.03702 | 2.82786 | 0.03425
2.82794 | 0.03675 | 2.82737 | 0.03349
2.82744 | 0.03625 | 2.82687 | 0.03383
2.82695 | 0.03537 | 2.82637 | 0.03332
2.82645 | 0.03653 | 2.82588 | 0.03269
2.82595 | 0.03918 | 2.82538 | 0.03156
2.82546 | 0.03674 | 2.82488 | 0.03238
2.82496 | 0.03687 | 2.82439 | 0.03227
2.82447 | 0.03707 | 2.82389 | 0.03219
2.82397 | 0.03634 | 2.82339 | 0.03165
2.82347 | 0.03646 | 2.8229 | 0.03112
2.82298 | 0.041 | 2.8224 | 0.03074
2.82248 | 0.03708 | 2.82191 | 0.03085
2.82199 | 0.034 | 2.82141 | 0.03013
2.8215 | 0.03776 | 2.82092 | 0.03003
2.821 | 0.0386 | 2.82042 | 0.0291
2.82051 | 0.03777 | 2.81993 | 0.02944
2.82001 | 0.03816 | 2.81943 | 0.02936
2.81952 | 0.03512 | 2.81894 | 0.02978
2.81903 | 0.03897 | 2.81844 | 0.0295
2.81853 | 0.03808 | 2.81795 | 0.02908
2.81804 | 0.03709 | 2.81745 | 0.02768
2.81755 | 0.03609 | 2.81696 | 0.02761
2.81705 | 0.03694 | 2.81647 | 0.02766
2.81656 | 0.03992 | 2.81597 | 0.02791
2.81607 | 0.04055 | 2.81548 | 0.02694
2.81558 | 0.03747 | 2.81499 | 0.02759
2.81508 | 0.03658 | 2.81449 | 0.02648
2.81459 | 0.03808 | 2.814 | 0.02686
2.8141 | 0.03915 | 2.81351 | 0.02679
2.81361 | 0.03872 | 2.81302 | 0.02705
2.81312 | 0.03787 | 2.81252 | 0.02484
2.81263 | 0.03641 | 2.81203 | 0.02566
2.81213 | 0.0383 | 2.81154 | 0.02528
2.81164 | 0.03617 | 2.81105 | 0.02587
2.81115 | 0.03772 | 2.81056 | 0.02486
2.81066 | 0.0409 | 2.81007 | 0.02465
2.81017 | 0.03589 | 2.80957 | 0.02486
2.80968 | 0.03706 | 2.80908 | 0.0248
2.80919 | 0.0384 | 2.80859 | 0.02434
2.8087 | 0.03899 | 2.8081 | 0.02511
2.80821 | 0.03867 | 2.80761 | 0.02301
2.80772 | 0.04046 | 2.80712 | 0.02358
2.80723 | 0.03789 | 2.80663 | 0.02295
2.80674 | 0.03729 | 2.80614 | 0.02358
2.80626 | 0.04049 | 2.80565 | 0.02301
2.80577 | 0.0374 | 2.80516 | 0.02266
2.80528 | 0.03841 | 2.80467 | 0.02247
2.80479 | 0.03783 | 2.80418 | 0.02293
2.8043 | 0.03818 | 2.8037 | 0.02234
2.80381 | 0.03896 | 2.80321 | 0.02236
2.80333 | 0.03916 | 2.80272 | 0.0215
2.80284 | 0.04238 | 2.80223 | 0.02186
2.80235 | 0.03882 | 2.80174 | 0.02136
2.80186 | 0.0395 | 2.80125 | 0.02112
2.80138 | 0.03769 | 2.80077 | 0.02125
2.80089 | 0.04174 | 2.80028 | 0.02052
2.8004 | 0.04139 | 2.79979 | 0.02047
2.79991 | 0.0407 | 2.7993 | 0.02041
2.79943 | 0.04125 | 2.79882 | 0.02066
2.79894 | 0.03966 | 2.79833 | 0.02041
2.79846 | 0.04159 | 2.79784 | 0.01974
2.79797 | 0.03986 | 2.79735 | 0.0194
2.79748 | 0.04135 | 2.79687 | 0.01932
2.797 | 0.03958 | 2.79638 | 0.01938
2.79651 | 0.03885 | 2.7959 | 0.0198
2.79603 | 0.03898 | 2.79541 | 0.01953
2.79554 | 0.04065 | 2.79492 | 0.01953
2.79506 | 0.0405 | 2.79444 | 0.01858
2.79457 | 0.03709 | 2.79395 | 0.0186
2.79409 | 0.0387 | 2.79347 | 0.01839
2.7936 | 0.03752 | 2.79298 | 0.01795
2.79312 | 0.0433 | 2.7925 | 0.01789
2.79264 | 0.03896 | 2.79201 | 0.01839
2.79215 | 0.03962 | 2.79153 | 0.01812
2.79167 | 0.0379 | 2.79104 | 0.01842
2.79119 | 0.03933 | 2.79056 | 0.01802
2.7907 | 0.04125 | 2.79008 | 0.01713
2.79022 | 0.03914 | 2.78959 | 0.01716
2.78974 | 0.04135 | 2.78911 | 0.01716
2.78925 | 0.03756 | 2.78862 | 0.01684
2.78877 | 0.04046 | 2.78814 | 0.01716
2.78829 | 0.04122 | 2.78766 | 0.01638
2.78781 | 0.04209 | 2.78717 | 0.0165
2.78732 | 0.04071 | 2.78669 | 0.01707
2.78684 | 0.0392 | 2.78621 | 0.0169
2.78636 | 0.03727 | 2.78573 | 0.01625
2.78588 | 0.03927 | 2.78524 | 0.01564
2.7854 | 0.03946 | 2.78476 | 0.01615
2.78492 | 0.04039 | 2.78428 | 0.0148
2.78443 | 0.04053 | 2.7838 | 0.01533
2.78395 | 0.04255 | 2.78332 | 0.01625
2.78347 | 0.04175 | 2.78284 | 0.0156
2.78299 | 0.03734 | 2.78235 | 0.01533
2.78251 | 0.04092 | 2.78187 | 0.01493
2.78203 | 0.0416 | 2.78139 | 0.01567
2.78155 | 0.04197 | 2.78091 | 0.01474
2.78107 | 0.03903 | 2.78043 | 0.01401
2.78059 | 0.0389 | 2.77995 | 0.01424
2.78011 | 0.0412 | 2.77947 | 0.01443
2.77963 | 0.03968 | 2.77899 | 0.01501
2.77915 | 0.03906 | 2.77851 | 0.01455
2.77868 | 0.03911 | 2.77803 | 0.01447
2.7782 | 0.04191 | 2.77755 | 0.01363
2.77772 | 0.0428 | 2.77707 | 0.0142
2.77724 | 0.04153 | 2.77659 | 0.01422
2.77676 | 0.04058 | 2.77611 | 0.01466
2.77628 | 0.03835 | 2.77563 | 0.01367
2.7758 | 0.04232 | 2.77516 | 0.01405
2.77533 | 0.04118 | 2.77468 | 0.01344
2.77485 | 0.0425 | 2.7742 | 0.01241
2.77437 | 0.03995 | 2.77372 | 0.0143
2.77389 | 0.04156 | 2.77324 | 0.01363
2.77342 | 0.04133 | 2.77276 | 0.0135
2.77294 | 0.0398 | 2.77229 | 0.01407
2.77246 | 0.04023 | 2.77181 | 0.01249
2.77199 | 0.04073 | 2.77133 | 0.0134
2.77151 | 0.03995 | 2.77085 | 0.01279
2.77103 | 0.03956 | 2.77038 | 0.01218
2.77056 | 0.03934 | 2.7699 | 0.01317
2.77008 | 0.04289 | 2.76942 | 0.01174
2.76961 | 0.03998 | 2.76895 | 0.01231
2.76913 | 0.03962 | 2.76847 | 0.01296
2.76866 | 0.03993 | 2.76799 | 0.0127
2.76818 | 0.04162 | 2.76752 | 0.01304
2.76771 | 0.04398 | 2.76704 | 0.01249
2.76723 | 0.0411 | 2.76657 | 0.01289
2.76676 | 0.04027 | 2.76609 | 0.01207
2.76628 | 0.04067 | 2.76562 | 0.01184
2.76581 | 0.03951 | 2.76514 | 0.01239
2.76533 | 0.03994 | 2.76467 | 0.0118
2.76486 | 0.04203 | 2.76419 | 0.01157
2.76439 | 0.04097 | 2.76372 | 0.01201
2.76391 | 0.03902 | 2.76324 | 0.01065
2.76344 | 0.04026 | 2.76277 | 0.01163
2.76296 | 0.04323 | 2.76229 | 0.01115
2.76249 | 0.04127 | 2.76182 | 0.01092
2.76202 | 0.04068 | 2.76135 | 0.01128
2.76155 | 0.04175 | 2.76087 | 0.01159
2.76107 | 0.04147 | 2.7604 | 0.01084
2.7606 | 0.04073 | 2.75993 | 0.01075
2.76013 | 0.0402 | 2.75945 | 0.01067
2.75966 | 0.04146 | 2.75898 | 0.01029
2.75918 | 0.04218 | 2.75851 | 0.01033
2.75871 | 0.03747 | 2.75803 | 0.01008
2.75824 | 0.03988 | 2.75756 | 0.00972
2.75777 | 0.03982 | 2.75709 | 0.01006
2.7573 | 0.04332 | 2.75662 | 0.01071
2.75683 | 0.04022 | 2.75615 | 0.00939
2.75636 | 0.04326 | 2.75567 | 0.00993
2.75588 | 0.04062 | 2.7552 | 0.0096
2.75541 | 0.04036 | 2.75473 | 0.00974
2.75494 | 0.04041 | 2.75426 | 0.0106
2.75447 | 0.04089 | 2.75379 | 0.01039
2.754 | 0.04374 | 2.75332 | 0.00953
2.75353 | 0.04168 | 2.75285 | 0.00947
2.75306 | 0.04014 | 2.75238 | 0.00995
2.75259 | 0.04324 | 2.75191 | 0.00945
2.75212 | 0.04166 | 2.75144 | 0.0096
2.75165 | 0.04404 | 2.75097 | 0.00953
2.75119 | 0.04031 | 2.7505 | 0.0096
2.75072 | 0.04196 | 2.75003 | 0.00947
2.75025 | 0.04246 | 2.74956 | 0.00945
2.74978 | 0.04172 | 2.74909 | 0.00861
2.74931 | 0.04301 | 2.74862 | 0.00928
2.74884 | 0.04241 | 2.74815 | 0.00865
2.74837 | 0.04338 | 2.74768 | 0.0096
2.74791 | 0.04207 | 2.74721 | 0.00901
2.74744 | 0.04242 | 2.74674 | 0.00884
2.74697 | 0.04202 | 2.74627 | 0.0093
2.7465 | 0.04263 | 2.74581 | 0.00892
2.74604 | 0.04226 | 2.74534 | 0.00853
2.74557 | 0.0441 | 2.74487 | 0.00859
2.7451 | 0.04076 | 2.7444 | 0.00905
2.74464 | 0.0433 | 2.74393 | 0.00842
2.74417 | 0.04145 | 2.74347 | 0.00863
2.7437 | 0.04107 | 2.743 | 0.00937
2.74324 | 0.03829 | 2.74253 | 0.00783
2.74277 | 0.0397 | 2.74207 | 0.00764
2.7423 | 0.04105 | 2.7416 | 0.00855
2.74184 | 0.04238 | 2.74113 | 0.00745
2.74137 | 0.04195 | 2.74067 | 0.00846
2.74091 | 0.04238 | 2.7402 | 0.00741
2.74044 | 0.04082 | 2.73973 | 0.00819
2.73998 | 0.03982 | 2.73927 | 0.00842
2.73951 | 0.04284 | 2.7388 | 0.00794
2.73905 | 0.04383 | 2.73834 | 0.00771
2.73858 | 0.04309 | 2.73787 | 0.00832
2.73812 | 0.04182 | 2.7374 | 0.00748
2.73765 | 0.04134 | 2.73694 | 0.00766
2.73719 | 0.04058 | 2.73647 | 0.00718
2.73672 | 0.04343 | 2.73601 | 0.00804
2.73626 | 0.04236 | 2.73555 | 0.0075
2.7358 | 0.04005 | 2.73508 | 0.00756
2.73533 | 0.04127 | 2.73462 | 0.00771
2.73487 | 0.04026 | 2.73415 | 0.0068
2.73441 | 0.03857 | 2.73369 | 0.00735
2.73394 | 0.04318 | 2.73322 | 0.00727
2.73348 | 0.041 | 2.73276 | 0.00731
2.73302 | 0.04182 | 2.7323 | 0.00643
2.73256 | 0.04156 | 2.73183 | 0.00758
2.73209 | 0.04358 | 2.73137 | 0.00682
2.73163 | 0.04349 | 2.73091 | 0.0067
2.73117 | 0.04219 | 2.73044 | 0.00636
2.73071 | 0.04153 | 2.72998 | 0.0075
2.73025 | 0.03991 | 2.72952 | 0.00727
2.72978 | 0.04108 | 2.72906 | 0.00695
2.72932 | 0.04151 | 2.7286 | 0.00678
2.72886 | 0.04341 | 2.72813 | 0.00674
2.7284 | 0.04534 | 2.72767 | 0.00678
2.72794 | 0.04188 | 2.72721 | 0.00638
2.72748 | 0.04334 | 2.72675 | 0.0067
2.72702 | 0.04177 | 2.72629 | 0.00674
2.72656 | 0.04244 | 2.72583 | 0.00697
2.7261 | 0.04295 | 2.72536 | 0.00647
2.72564 | 0.04215 | 2.7249 | 0.00664
2.72518 | 0.03885 | 2.72444 | 0.00655
2.72472 | 0.04426 | 2.72398 | 0.00598
2.72426 | 0.04306 | 2.72352 | 0.00674
2.7238 | 0.04341 | 2.72306 | 0.00634
2.72334 | 0.0427 | 2.7226 | 0.00628
2.72288 | 0.04098 | 2.72214 | 0.00592
2.72242 | 0.04015 | 2.72168 | 0.0058
2.72196 | 0.04338 | 2.72122 | 0.00598
2.7215 | 0.04416 | 2.72076 | 0.00565
2.72105 | 0.0405 | 2.7203 | 0.00622
2.72059 | 0.04264 | 2.71984 | 0.00626
2.72013 | 0.03774 | 2.71939 | 0.0058
2.71967 | 0.04314 | 2.71893 | 0.00624
2.71921 | 0.04115 | 2.71847 | 0.00575
2.71876 | 0.04335 | 2.71801 | 0.00622
2.7183 | 0.04473 | 2.71755 | 0.00548
2.71784 | 0.04209 | 2.71709 | 0.00559
2.71738 | 0.03939 | 2.71663 | 0.00559
2.71693 | 0.04216 | 2.71618 | 0.00582
2.71647 | 0.04077 | 2.71572 | 0.00605
2.71601 | 0.04393 | 2.71526 | 0.00529
2.71556 | 0.04196 | 2.7148 | 0.00544
2.7151 | 0.04102 | 2.71435 | 0.00607
2.71464 | 0.04053 | 2.71389 | 0.00491
2.71419 | 0.04082 | 2.71343 | 0.00523
2.71373 | 0.04353 | 2.71298 | 0.00542
2.71328 | 0.04465 | 2.71252 | 0.00527
2.71282 | 0.04288 | 2.71206 | 0.00584
2.71237 | 0.041 | 2.71161 | 0.00472
2.71191 | 0.04213 | 2.71115 | 0.00531
2.71146 | 0.04525 | 2.7107 | 0.00477
2.711 | 0.04471 | 2.71024 | 0.00523
2.71055 | 0.04328 | 2.70978 | 0.00527
2.71009 | 0.04214 | 2.70933 | 0.00489
2.70964 | 0.03849 | 2.70887 | 0.00479
2.70918 | 0.04367 | 2.70842 | 0.00504
2.70873 | 0.04289 | 2.70796 | 0.00489
2.70827 | 0.04543 | 2.70751 | 0.00439
2.70782 | 0.0432 | 2.70705 | 0.00487
2.70737 | 0.04191 | 2.7066 | 0.00454
2.70691 | 0.04211 | 2.70615 | 0.00556
2.70646 | 0.0428 | 2.70569 | 0.00496
2.70601 | 0.04312 | 2.70524 | 0.00416
2.70555 | 0.04413 | 2.70478 | 0.00468
2.7051 | 0.04275 | 2.70433 | 0.00391
2.70465 | 0.04181 | 2.70388 | 0.00435
2.7042 | 0.04213 | 2.70342 | 0.00496
2.70374 | 0.04302 | 2.70297 | 0.00472
2.70329 | 0.0418 | 2.70252 | 0.00424
2.70284 | 0.04342 | 2.70206 | 0.0042
2.70239 | 0.03985 | 2.70161 | 0.00412
2.70194 | 0.04122 | 2.70116 | 0.00454
2.70148 | 0.04229 | 2.70071 | 0.00422
2.70103 | 0.04468 | 2.70025 | 0.00441
2.70058 | 0.0407 | 2.6998 | 0.00384
2.70013 | 0.04503 | 2.69935 | 0.00342
2.69968 | 0.04255 | 2.6989 | 0.00388
2.69923 | 0.04168 | 2.69845 | 0.00458
2.69878 | 0.04326 | 2.69799 | 0.00401
2.69833 | 0.04329 | 2.69754 | 0.00395
2.69788 | 0.04549 | 2.69709 | 0.00464
2.69743 | 0.04072 | 2.69664 | 0.00399
2.69698 | 0.04186 | 2.69619 | 0.0043
2.69653 | 0.0414 | 2.69574 | 0.00317
2.69608 | 0.04385 | 2.69529 | 0.00433
2.69563 | 0.04344 | 2.69484 | 0.00361
2.69518 | 0.04223 | 2.69439 | 0.00462
2.69473 | 0.03973 | 2.69394 | 0.00399
2.69428 | 0.03978 | 2.69349 | 0.0034
2.69383 | 0.04279 | 2.69304 | 0.0043
2.69338 | 0.04368 | 2.69259 | 0.00384
2.69293 | 0.04172 | 2.69214 | 0.00367
2.69249 | 0.04178 | 2.69169 | 0.00336
2.69204 | 0.03866 | 2.69124 | 0.00344
2.69159 | 0.04091 | 2.69079 | 0.00336
2.69114 | 0.04427 | 2.69034 | 0.0034
2.69069 | 0.04228 | 2.68989 | 0.00384
2.69025 | 0.04377 | 2.68945 | 0.00386
2.6898 | 0.04212 | 2.689 | 0.00414
2.68935 | 0.04034 | 2.68855 | 0.00336
2.6889 | 0.04114 | 2.6881 | 0.00363
2.68846 | 0.043 | 2.68765 | 0.00378
2.68801 | 0.04258 | 2.68721 | 0.00336
2.68756 | 0.0426 | 2.68676 | 0.00355
2.68712 | 0.03779 | 2.68631 | 0.0038
2.68667 | 0.04149 | 2.68586 | 0.00363
2.68622 | 0.04092 | 2.68542 | 0.00286
2.68578 | 0.04127 | 2.68497 | 0.00393
|  | 2.68452 | 0.00277
|  | 2.68408 | 0.00307
|  | 2.68363 | 0.0037
|  | 2.68318 | 0.00344
|  | 2.68274 | 0.00302
|  | 2.68229 | 0.0038
|  | 2.68185 | 0.00346
|  | 2.6814 | 0.00302
|  | 2.68095 | 0.00367
|  | 2.68051 | 0.00321
|  | 2.68006 | 0.00281
|  | 2.67962 | 0.00294
|  | 2.67917 | 0.00332
|  | 2.67873 | 0.00338
|  | 2.67828 | 0.00336
|  | 2.67784 | 0.00378
|  | 2.6774 | 0.00298
|  | 2.67695 | 0.00311
|  | 2.67651 | 0.00239
|  | 2.67606 | 0.00283
|  | 2.67562 | 0.00313
|  | 2.67518 | 0.00252
|  | 2.67473 | 0.00317
|  | 2.67429 | 0.00275
|  | 2.67385 | 0.00342
|  | 2.6734 | 0.00267
|  | 2.67296 | 0.00304
|  | 2.67252 | 0.00231
|  | 2.67208 | 0.003
|  | 2.67163 | 0.0033
|  | 2.67119 | 0.00273
|  | 2.67075 | 0.00298
|  | 2.67031 | 0.00357
|  | 2.66987 | 0.00279
|  | 2.66942 | 0.00311
|  | 2.66898 | 0.00286
|  | 2.66854 | 0.00311
|  | 2.6681 | 0.00317
|  | 2.66766 | 0.00258
|  | 2.66722 | 0.00225
|  | 2.66678 | 0.00231