## Extended Data Figure 2a
Extended Data Figure 2a
Drug release from DMCGs under rotating motion (μmol)
| Time (min) | 0 Hz |  |  | 1 Hz |  |  | 3 Hz |  |  | 5 Hz
|  | Experiment 1 | Experiment 2 | Experiment 3 | Experiment 1 | Experiment 2 | Experiment 3 | Experiment 1 | Experiment 2 | Experiment 3 | Experiment 1 | Experiment 2 | Experiment 3
| 0 | 0 | 0 | 0 | 0 | 0 | 0 | 0 | 0 | 0 | 0 | 0 | 0
| 5 | 9.25144 | 11.19911 | 8.15588 | 26.34226 | 14.07193 | 22.06956 | 35.42328 | 30.79756 | 41.63149 | 41.87494 | 50.15255 | 42.24013
| 10 | 18.25942 | 22.05738 | 19.86625 | 31.47925 | 30.69044 | 25.9576 | 55.36257 | 47.62058 | 47.62058 | 66.02608 | 70.40834 | 64.41925
| 15 | 23.39641 | 26.36661 | 22.9947 | 38.71972 | 42.64549 | 38.7465 | 59.16053 | 52.44106 | 58.50319 | 92.05184 | 74.4741 | 85.52714
| 20 | 31.47925 | 35.93455 | 30.58575 | 50.86102 | 48.62825 | 43.74958 | 69.06931 | 80.92576 | 71.09002 | 99.64776 | 86.84182 | 96.36106
| 25 | 37.63876 | 42.21579 | 38.27906 | 53.93103 | 53.1152 | 49.84336 | 72.30732 | 87.15831 | 84.62634 | 104.03002 | 97.62705 | 103.55528
| 30 | 44.60169 | 49.81171 | 41.76052 | 51.11421 | 62.88278 | 56.68942 | 81.72918 | 79.48936 | 88.30257 | 112.74585 | 104.12741 | 114.11166

## Extended Data Figure 2b
Extended Data Figure 2b
Drug release from DMCGs under spinning motion (μmol)
| Time (min) | 0 Hz |  |  | 1 Hz |  |  | 3 Hz |  |  | 5 Hz
|  | Experiment 1 | Experiment 2 | Experiment 3 | Experiment 1 | Experiment 2 | Experiment 3 | Experiment 1 | Experiment 2 | Experiment 3 | Experiment 1 | Experiment 2 | Experiment 3
| 0 | 0 | 0 | 0 | 0 | 0 | 0 | 0 | 0 | 0 | 0 | 0 | 0
| 5 | 9.25144 | 11.19911 | 8.15588 | 27.26741 | 14.97273 | 21.66785 | 24.83282 | 20.32882 | 23.25033 | 28.97162 | 28.4847 | 19.47672
| 10 | 18.25942 | 22.05738 | 19.86625 | 34.91202 | 39.73251 | 25.70927 | 49.95778 | 36.2267 | 46.3059 | 47.91273 | 50.24993 | 42.21579
| 15 | 23.39641 | 26.36661 | 22.9947 | 46.20851 | 39.92727 | 32.3557 | 50.54208 | 42.84878 | 47.791 | 56.75029 | 53.87747 | 56.09295
| 20 | 31.47925 | 35.93455 | 30.58575 | 42.72705 | 44.52865 | 40.14639 | 52.87929 | 52.68452 | 52.68452 | 67.65725 | 62.56896 | 67.43814
| 25 | 37.63876 | 42.21579 | 38.27906 | 49.93344 | 57.23721 | 49.88475 | 56.01991 | 66.70776 | 63.10457 | 83.65251 | 82.36217 | 72.79424
| 30 | 44.60169 | 49.81171 | 41.76052 | 62.10639 | 46.13548 | 57.69978 | 68.36328 | 71.26044 | 74.40106 | 87.03659 | 86.84182 | 81.09619

## Extended Data Figure 2c
Extended Data Figure 2c
Drug release from DMCGs under rolling motion (μmol)
| Time (min) | 0 Hz |  |  | 1 Hz |  |  | 3 Hz |  |  | 5 Hz
|  | Experiment 1 | Experiment 2 | Experiment 3 | Experiment 1 | Experiment 2 | Experiment 3 | Experiment 1 | Experiment 2 | Experiment 3 | Experiment 1 | Experiment 2 | Experiment 3
| 0 | 0 | 0 | 0 | 0 | 0 | 0 | 0 | 0 | 0 | 0 | 0 | 0
| 5 | 9.25144 | 11.19911 | 8.15588 | 10.46874 | 18.74634 | 15.09446 | 21.08355 | 26.40313 | 19.00197 | 26.29357 | 24.83282 | 24.71109
| 10 | 18.25942 | 22.05738 | 19.86625 | 22.20346 | 26.58572 | 28.77685 | 32.38491 | 39.17742 | 36.12444 | 45.86767 | 39.87858 | 37.54137
| 15 | 23.39641 | 26.36661 | 22.9947 | 28.31428 | 28.50905 | 34.83898 | 44.00278 | 41.80434 | 45.70699 | 59.40399 | 43.26266 | 55.38692
| 20 | 31.47925 | 35.93455 | 30.58575 | 39.02647 | 39.87858 | 41.70452 | 46.25477 | 46.7563 | 40.50427 | 62.49592 | 62.73938 | 58.3206
| 25 | 37.63876 | 42.21579 | 38.27906 | 37.34661 | 44.6382 | 43.43308 | 52.77947 | 49.77032 | 53.08136 | 58.27191 | 65.96521 | 63.23847
| 30 | 44.60169 | 49.81171 | 41.76052 | 45.9894 | 46.15252 | 54.37413 | 57.51962 | 52.92311 | 54.90243 | 63.61827 | 73.18133 | 63.54279

## Extended Data Figure 2d
Extended Data Figure 2d
Drug release from DMCGs under tumbling motion (μmol)
| Time (min) | 0 Hz |  |  | 1 Hz |  |  | 3 Hz |  |  | 5 Hz
|  | Experiment 1 | Experiment 2 | Experiment 3 | Experiment 1 | Experiment 2 | Experiment 3 | Experiment 1 | Experiment 2 | Experiment 3 | Experiment 1 | Experiment 2 | Experiment 3
| 0 | 0 | 0 | 0 | 0 | 0 | 0 | 0 | 0 | 0 | 0 | 0 | 0
| 5 | 9.25144 | 11.19911 | 8.15588 | 11.80776 | 8.76452 | 18.62461 | 15.71528 | 12.52596 | 22.87297 | 20.08537 | 23.25033 | 20.93747
| 10 | 18.25942 | 22.05738 | 19.86625 | 21.03486 | 25.41712 | 30.09153 | 26.07446 | 30.67583 | 35.58396 | 34.45918 | 38.3594 | 38.11107
| 15 | 23.39641 | 26.36661 | 22.9947 | 27.29175 | 32.89131 | 36.61623 | 33.30762 | 39.18229 | 43.09224 | 41.04475 | 41.35394 | 39.38923
| 20 | 31.47925 | 35.93455 | 30.58575 | 30.84625 | 34.01122 | 36.34843 | 37.70449 | 41.02771 | 43.47447 | 41.94555 | 48.51164 | 50.15012
| 25 | 37.63876 | 42.21579 | 38.27906 | 36.56754 | 35.86151 | 42.33752 | 44.3704 | 43.63515 | 50.43253 | 50.29619 | 48.82813 | 50.71007
| 30 | 44.60169 | 49.81171 | 41.76052 | 37.9796 | 41.43672 | 42.80009 | 46.52258 | 50.14768 | 51.57678 | 58.79291 | 55.37718 | 51.00222