{"text_format":"3","workbook":"xls","n_sheets":2,"sheets":["Fig. 2f","Fig. 2g"],"not_rendered":{"external_links":1},"read":"whole","date_system":"1900","formulas":"cached_only"}

{"sheet":"Fig. 2f","index":0,"n_rows":603,"n_cols":8,"rows_kept":603,"merged":[[0,0,0,7]],"flags":["formulas_cached_only"]}
["Intensity (a.u.)"]
["2θ (degree)","BP1T","n = 0","n = 2","n = 4","n = 6","n = 8","n = 10"]
[4,37879,36483,32499,32993,32573,35334,32954]
[4.02,36168,36480,32471,32858,32532,35576,32496]
[4.04,34233,35876,31960,32303,32197,34801,32144]
[4.06,32533,35275,32043,31774,31888,34690,32262]
[4.08,30617,35340,31440,31484,31433,34190,31525]
[4.1,28580,34464,31010,31063,30887,33381,31312]
[4.12,26734,34054,30573,30444,30848,33195,30634]
[4.14,24918,33104,29771,29982,30031,32676,30056]
[4.16,23040,32678,29466,29422,29394,31688,29571]
[4.18,20958,31755,28406,28622,28678,31101,28886]
[4.2,19342,31200,27712,27951,27899,30474,28159]
[4.22,17999,29784,26900,27001,27146,29516,27393]
[4.24,16184,28616,26339,26156,26394,28742,26565]
[4.26,14895,27758,25393,25625,25846,27688,25519]
[4.28,13330,26767,24736,24524,25122,26828,24724]
[4.3,12024,25687,23752,23523,24075,25817,24020]
[4.32,10912,24936,22861,22851,23256,24705,23106]
[4.34,9642,23763,22208,21996,22236,23566,22376]
[4.36,8477,22468,21053,21236,21178,22533,21117]
[4.38,7710,21458,20296,20215,20438,21312,20378]
[4.4,6688,20121,19183,19432,19530,20169,19632]
[4.42,5991,19501,18530,18308,18457,19077,18771]
[4.44,5263,18272,17312,17431,17659,18337,17400]
[4.46,4571,17279,16553,16440,16580,17120,16455]
[4.48,4027,16190,15661,15590,15907,15944,15649]
[4.5,3429,15280,14651,14684,14815,15251,15000]
[4.52,3160,13995,13762,13660,13920,14397,13991]
[4.54,2856,13190,13052,13113,13035,13311,13177]
[4.56,2575,12109,11894,12126,12281,12360,12301]
[4.58,2332,11161,11315,11164,11559,11641,11446]
[4.6,2194,10336,10544,10634,10628,10582,10728]
[4.62,2143,9577,9690,10074,10069,9892,10030]
[4.64,2050,8584,9069,9036,9323,8932,9245]
[4.66,1933,7830,8447,8368,8716,8323,8497]
[4.68,2013,7164,7680,7657,7962,7444,7982]
[4.7,2086,6621,7205,7166,7261,6920,7356]
[4.72,2039,6030,6616,6472,6625,6294,6737]
[4.74,2167,5440,5997,6014,6161,5657,6225]
[4.76,2197,4917,5420,5666,5585,5037,5793]
[4.78,2351,4504,4913,5097,5254,4664,5325]
[4.8,2460,3912,4632,4637,4799,4128,4818]
[4.82,2516,3610,4068,4181,4283,3832,4335]
[4.84,2693,3201,3855,3748,3878,3225,4005]
[4.86,2777,2988,3422,3314,3663,3025,3566]
[4.88,2946,2636,3252,3107,3187,2680,3211]
[4.9,3093,2383,2816,2858,2993,2484,2967]
[4.92,3125,2245,2573,2565,2712,2214,2659]
[4.94,3211,2035,2345,2376,2538,2041,2518]
[4.96,3292,1933,2181,2069,2195,1854,2329]
[4.98,3435,1729,2070,1975,2105,1713,2211]
[5,3337,1639,1787,1821,1850,1507,1989]
[5.02,3427,1614,1662,1662,1755,1540,1809]
[5.04,3433,1485,1602,1631,1658,1472,1777]
[5.06,3437,1495,1512,1536,1590,1439,1583]
[5.08,3508,1441,1422,1489,1526,1402,1613]
[5.1,3362,1446,1377,1390,1468,1308,1525]
[5.12,3385,1427,1321,1382,1387,1349,1439]
[5.14,3271,1455,1311,1302,1406,1427,1455]
[5.16,3227,1472,1289,1276,1329,1404,1472]
[5.18,3150,1480,1283,1276,1298,1382,1419]
[5.2,3104,1569,1341,1307,1348,1502,1340]
[5.22,3062,1518,1340,1299,1303,1531,1411]
[5.24,2961,1535,1422,1308,1313,1571,1505]
[5.26,2768,1720,1347,1306,1310,1700,1443]
[5.28,2641,1713,1386,1319,1397,1700,1448]
[5.3,2586,1705,1345,1388,1350,1702,1524]
[5.32,2441,1810,1351,1343,1323,1752,1496]
[5.34,2287,1904,1371,1461,1496,1776,1543]
[5.36,2129,1892,1428,1450,1505,1898,1535]
[5.38,2049,1882,1399,1507,1476,1948,1561]
[5.4,1948,1985,1491,1479,1451,1940,1599]
[5.42,1717,1932,1594,1545,1500,1912,1593]
[5.44,1698,2005,1493,1554,1615,1942,1608]
[5.46,1568,1991,1517,1557,1575,1883,1666]
[5.48,1418,1954,1595,1589,1555,2018,1678]
[5.5,1330,2083,1589,1551,1649,2049,1690]
[5.52,1286,2010,1574,1540,1548,1935,1676]
[5.54,1189,2056,1602,1581,1586,1902,1658]
[5.56,1036,1899,1564,1565,1582,1952,1647]
[5.58,973,1906,1530,1519,1531,1945,1632]
[5.6,947,1907,1564,1511,1591,2004,1725]
[5.62,896,1937,1561,1461,1520,2010,1617]
[5.64,812,1739,1548,1469,1499,1968,1603]
[5.66,806,1859,1461,1489,1443,1919,1629]
[5.68,751,1769,1438,1407,1433,1841,1519]
[5.7,706,1717,1429,1428,1432,1781,1572]
[5.72,685,1724,1456,1438,1480,1720,1552]
[5.74,744,1608,1485,1433,1465,1630,1566]
[5.76,697,1566,1292,1276,1449,1605,1461]
[5.78,683,1542,1328,1339,1285,1521,1427]
[5.8,718,1504,1297,1305,1332,1439,1474]
[5.82,742,1410,1253,1294,1266,1324,1414]
[5.84,690,1310,1267,1210,1261,1376,1341]
[5.86,744,1270,1178,1211,1228,1291,1315]
[5.88,823,1261,1091,1134,1120,1319,1259]
[5.9,840,1203,1103,1090,1134,1233,1243]
[5.92,864,1138,1105,1041,1132,1282,1167]
[5.94,927,1094,1014,1029,1039,1223,1142]
[5.96,960,1040,1015,1026,1015,1228,1169]
[5.98,1011,1013,1029,1048,989,1155,1170]
[6,1028,965,936,961,1021,1021,1100]
[6.02,1027,969,951,961,1008,1057,1099]
[6.04,1090,879,932,1023,959,962,1055]
[6.06,1134,866,938,964,930,942,968]
[6.08,1148,882,893,915,933,934,1048]
[6.1,1174,825,915,881,931,887,1052]
[6.12,1127,835,855,889,863,858,1022]
[6.14,1246,807,861,850,873,832,975]
[6.16,1258,744,838,844,852,796,989]
[6.18,1200,805,817,818,846,806,941]
[6.2,1274,816,801,804,863,830,963]
[6.22,1233,774,807,846,827,803,945]
[6.24,1329,807,831,807,871,866,1009]
[6.26,1267,761,796,837,806,799,990]
[6.28,1332,827,886,866,848,796,952]
[6.3,1286,896,890,930,846,790,1030]
[6.32,1214,916,855,813,819,768,943]
[6.34,1268,827,889,831,836,766,1029]
[6.36,1212,863,868,914,896,796,1002]
[6.38,1202,878,834,848,868,882,1001]
[6.4,1201,854,885,874,853,852,979]
[6.42,1174,889,841,802,830,932,975]
[6.44,1151,916,847,853,849,978,956]
[6.46,1169,887,856,875,950,977,969]
[6.48,992,940,828,868,866,936,996]
[6.5,1094,989,861,913,876,1052,932]
[6.52,1013,955,904,911,912,1007,1035]
[6.54,907,949,929,916,885,1019,989]
[6.56,906,1008,908,928,948,992,1022]
[6.58,864,949,852,928,934,979,1052]
[6.6,825,1019,849,955,965,931,1076]
[6.62,760,1081,933,938,940,872,1092]
[6.64,690,1069,936,939,877,933,1073]
[6.66,684,1025,869,884,909,957,1027]
[6.68,682,1060,900,929,869,942,982]
[6.7,595,1023,841,848,847,968,969]
[6.72,550,958,811,805,784,1042,873]
[6.74,597,955,847,811,818,1068,899]
[6.76,529,911,756,765,838,1075,939]
[6.78,462,924,765,738,744,1164,893]
[6.8,487,896,754,766,766,1101,859]
[6.82,414,913,777,770,811,1063,955]
[6.84,425,974,774,783,770,1071,847]
[6.86,430,921,786,780,809,949,901]
[6.88,420,896,780,818,795,932,982]
[6.9,410,848,783,770,772,853,877]
[6.92,401,872,736,727,771,810,800]
[6.94,411,914,719,743,755,793,808]
[6.96,405,843,705,670,691,804,811]
[6.98,398,797,621,659,601,717,786]
[7,425,842,599,596,616,788,709]
[7.02,414,762,582,541,606,772,731]
[7.04,443,713,567,593,570,808,705]
[7.06,448,740,521,557,547,890,727]
[7.08,514,687,556,562,557,793,689]
[7.1,497,624,603,569,580,819,719]
[7.12,518,621,572,557,603,792,695]
[7.14,556,664,531,549,565,750,665]
[7.16,575,609,565,601,656,728,671]
[7.18,633,610,554,570,602,655,700]
[7.2,674,628,532,534,573,617,684]
[7.22,654,631,543,534,572,599,666]
[7.24,691,677,525,500,529,654,666]
[7.26,791,667,531,545,553,658,646]
[7.28,770,625,516,519,587,703,647]
[7.3,755,622,529,543,616,726,677]
[7.32,808,656,596,568,610,723,738]
[7.34,822,649,604,639,619,714,753]
[7.36,861,660,677,707,669,735,740]
[7.38,907,689,714,696,705,757,836]
[7.4,867,672,745,765,674,686,874]
[7.42,958,750,731,708,754,712,889]
[7.44,973,776,717,735,740,688,835]
[7.46,974,810,713,750,731,663,863]
[7.48,1030,921,704,725,741,660,860]
[7.5,999,922,692,716,760,720,843]
[7.52,1014,984,745,677,690,791,833]
[7.54,1072,996,750,772,735,961,865]
[7.56,1048,1013,819,809,864,1058,935]
[7.58,1016,1020,854,918,934,1178,1046]
[7.6,1042,1016,1009,960,945,1239,1084]
[7.62,966,983,1090,1114,1075,1359,1218]
[7.64,995,952,1186,1205,1193,1256,1312]
[7.66,1064,1023,1279,1341,1321,1291,1442]
[7.68,994,978,1386,1355,1412,1165,1466]
[7.7,960,1117,1398,1415,1449,1090,1506]
[7.72,893,1209,1409,1365,1416,1014,1536]
[7.74,976,1272,1335,1326,1363,925,1474]
[7.76,964,1441,1309,1262,1344,896,1439]
[7.78,979,1573,1228,1242,1256,977,1432]
[7.8,849,1753,1168,1182,1214,1053,1281]
[7.82,852,1786,1161,1062,1197,1250,1292]
[7.84,855,1859,1215,1172,1192,1546,1332]
[7.86,825,1907,1270,1277,1170,1775,1339]
[7.88,786,1932,1401,1379,1349,1893,1442]
[7.9,739,1848,1588,1586,1549,2034,1622]
[7.92,760,1777,1742,1780,1659,2127,1816]
[7.94,697,1648,1966,1963,1929,2290,1973]
[7.96,655,1673,2176,2110,1976,2140,2165]
[7.98,651,1518,2198,2138,2218,1977,2402]
[8,586,1487,2233,2210,2209,1706,2337]
[8.02,607,1483,2115,2147,2179,1520,2372]
[8.04,580,1598,2082,2080,2001,1387,2354]
[8.06,531,1684,1905,1890,2018,1239,2088]
[8.08,511,1922,1778,1801,1842,1241,1931]
[8.1,488,2155,1642,1636,1685,1287,1821]
[8.12,493,2407,1525,1522,1570,1530,1692]
[8.14,458,2600,1537,1557,1511,1806,1626]
[8.16,431,2688,1564,1640,1553,2184,1682]
[8.18,437,2910,1854,1757,1693,2506,1876]
[8.2,393,2916,1959,2032,1881,2810,2067]
[8.22,366,2897,2272,2268,2108,2975,2375]
[8.24,350,2802,2457,2605,2449,3112,2594]
[8.26,376,2559,2797,2953,2672,3033,2970]
[8.28,317,2289,2923,2945,2918,2824,3002]
[8.3,312,2078,2939,3023,2897,2450,3211]
[8.32,306,1817,2824,2873,2907,2226,3061]
[8.34,273,1608,2637,2781,2735,1848,2871]
[8.36,286,1502,2496,2440,2538,1537,2530]
[8.38,276,1523,2129,2095,2189,1230,2186]
[8.4,283,1608,1896,1814,1814,1152,2009]
[8.42,270,1934,1615,1662,1704,1177,1719]
[8.44,244,2212,1533,1543,1467,1477,1679]
[8.46,241,2595,1626,1558,1609,1816,1731]
[8.48,275,3135,1918,1911,1770,2272,1925]
[8.5,262,3461,2313,2312,2226,2935,2337]
[8.52,250,3847,2837,2991,2738,3276,2874]
[8.54,259,4277,3583,3532,3220,3730,3573]
[8.56,270,4338,4028,4265,4004,4082,4148]
[8.58,249,4334,4661,4808,4492,4399,4812]
[8.6,274,4413,5238,5279,4980,4376,5170]
[8.62,274,4250,5470,5611,5380,4154,5624]
[8.64,247,3837,5754,5684,5256,3959,5820]
[8.66,276,3598,5417,5360,5333,3602,5580]
[8.68,268,3331,5099,4828,4916,3206,5277]
[8.7,281,3002,4668,4463,4652,2989,4872]
[8.72,257,2877,4305,4196,4103,2710,4308]
[8.74,286,2938,3825,3785,3700,2604,3913]
[8.76,254,3404,3606,3576,3480,2761,3607]
[8.78,309,4078,3775,3816,3512,3195,3806]
[8.8,286,5156,4252,4426,4133,4041,4286]
[8.82,278,6641,5387,5664,5134,5214,5421]
[8.84,283,8355,7221,7411,6698,7066,7166]
[8.86,304,10574,9858,10154,9063,9151,9478]
[8.88,303,13388,13133,13414,12320,11502,12767]
[8.9,321,16632,17002,17288,15846,14354,16693]
[8.92,281,20224,21652,21843,20710,17931,21112]
[8.94,292,24123,26997,27282,25101,21215,25927]
[8.96,292,28019,32098,32549,30346,24821,31729]
[8.98,268,31678,37768,38002,35641,28592,36803]
[9,277,35169,42669,43314,40462,32100,42007]
[9.02,296,38579,48289,48398,45677,34961,46769]
[9.04,289,41778,51933,52394,49572,37987,51068]
[9.06,276,44157,55119,55523,53230,40101,54512]
[9.08,249,45369,57535,57949,55952,40911,56937]
[9.1,296,46589,58505,58606,56538,41740,57579]
[9.12,257,46540,58702,58435,56808,41684,57686]
[9.14,260,45578,56948,56851,55029,40454,56367]
[9.16,268,43933,54295,53952,52564,38608,53566]
[9.18,271,41390,49886,49367,48677,36405,50071]
[9.2,266,38335,45680,45315,44635,33049,45850]
[9.22,260,35259,40390,39862,39314,29661,40593]
[9.24,264,31570,35050,34649,34141,25937,35273]
[9.26,256,27190,29347,28708,29050,22283,29714]
[9.28,250,22945,24056,23349,23315,18612,24230]
[9.3,255,19167,19001,18624,18740,15089,19438]
[9.32,220,15986,14747,13951,14356,11888,14845]
[9.34,239,12565,10746,10477,10749,9125,11122]
[9.36,259,9950,7783,7669,7690,6731,8095]
[9.38,252,7236,5426,5204,5401,4925,5637]
[9.4,232,5274,3706,3504,3732,3491,3920]
[9.42,227,3821,2413,2396,2530,2378,2705]
[9.44,256,2588,1844,1721,1808,1604,1922]
[9.46,259,1901,1447,1373,1329,1069,1543]
[9.48,228,1299,1294,1240,1193,857,1434]
[9.5,231,1020,1299,1266,1189,709,1370]
[9.52,215,911,1313,1372,1267,720,1404]
[9.54,241,819,1383,1405,1343,751,1495]
[9.56,205,887,1462,1470,1374,925,1636]
[9.58,239,922,1619,1483,1397,977,1563]
[9.6,225,1069,1442,1437,1307,998,1594]
[9.62,243,1100,1402,1326,1295,1002,1553]
[9.64,217,1090,1210,1251,1208,1093,1380]
[9.66,231,1138,1088,1048,1039,1016,1273]
[9.68,233,1096,969,940,906,944,1155]
[9.7,247,1061,804,798,814,836,974]
[9.72,226,1028,654,693,676,763,798]
[9.74,246,912,577,544,575,655,703]
[9.76,197,855,484,453,448,592,633]
[9.78,232,765,472,440,459,514,584]
[9.8,247,648,428,447,435,463,571]
[9.82,276,599,426,425,443,406,588]
[9.84,240,525,471,472,428,339,568]
[9.86,223,516,488,478,444,354,590]
[9.88,237,507,535,518,458,399,650]
[9.9,213,455,473,541,473,366,646]
[9.92,246,434,498,572,517,352,685]
[9.94,236,461,557,580,491,416,727]
[9.96,230,512,552,525,523,457,635]
[9.98,248,499,502,543,462,464,673]
[10,227,540,492,474,499,494,658]
[10.02,249,547,501,469,456,495,582]
[10.04,255,569,458,444,437,491,540]
[10.06,249,601,466,392,396,460,526]
[10.08,254,555,402,393,408,424,518]
[10.1,243,566,366,350,372,415,493]
[10.12,226,560,344,332,317,387,433]
[10.14,244,529,339,367,330,374,491]
[10.16,250,525,356,334,371,319,478]
[10.18,245,461,364,369,334,297,512]
[10.2,228,440,353,357,325,294,493]
[10.22,253,407,374,365,357,298,460]
[10.24,246,422,357,363,341,318,505]
[10.26,250,395,405,395,348,324,506]
[10.28,235,397,348,373,370,323,501]
[10.3,229,383,383,354,325,310,487]
[10.32,244,342,356,361,305,319,437]
[10.34,229,365,319,326,328,307,476]
[10.36,243,401,322,275,294,302,449]
[10.38,226,369,334,311,308,319,414]
[10.4,218,385,319,307,315,283,406]
[10.42,267,383,298,286,290,293,422]
[10.44,232,328,274,270,298,307,439]
[10.46,242,342,251,278,253,246,392]
[10.48,264,364,263,253,252,254,390]
[10.5,207,347,292,270,250,252,405]
[10.52,212,343,280,273,220,249,406]
[10.54,215,356,265,248,265,254,414]
[10.56,219,341,269,242,249,236,410]
[10.58,226,287,257,251,258,241,385]
[10.6,235,272,254,248,268,215,378]
[10.62,207,324,266,266,270,212,371]
[10.64,232,300,281,256,272,221,368]
[10.66,190,298,235,239,259,222,431]
[10.68,193,304,248,266,288,231,402]
[10.7,207,299,242,236,229,244,406]
[10.72,210,284,256,272,245,216,366]
[10.74,198,292,246,274,243,221,371]
[10.76,192,301,263,226,235,224,378]
[10.78,214,289,254,269,240,209,395]
[10.8,233,293,246,236,250,213,405]
[10.82,221,329,261,234,242,222,396]
[10.84,224,284,271,255,227,215,388]
[10.86,214,283,235,219,252,214,391]
[10.88,224,297,276,246,241,203,370]
[10.9,185,296,263,271,246,215,382]
[10.92,206,291,265,248,257,222,400]
[10.94,221,319,284,280,265,203,404]
[10.96,194,304,260,270,266,224,429]
[10.98,229,324,248,276,255,228,403]
[11,231,298,281,278,296,236,426]
[11.02,200,321,334,254,290,256,380]
[11.04,218,309,279,270,304,231,395]
[11.06,251,360,307,307,292,264,442]
[11.08,217,334,302,293,313,253,426]
[11.1,220,385,281,314,302,267,456]
[11.12,221,375,322,290,266,272,437]
[11.14,242,373,305,327,280,225,421]
[11.16,239,406,307,320,327,263,460]
[11.18,239,397,307,340,330,297,478]
[11.2,234,445,331,321,325,296,451]
[11.22,241,392,325,297,338,327,452]
[11.24,232,387,333,342,306,320,450]
[11.26,234,435,349,378,335,299,467]
[11.28,261,397,338,367,333,283,478]
[11.3,267,414,378,383,348,296,485]
[11.32,276,413,356,369,351,321,515]
[11.34,272,449,393,353,375,300,481]
[11.36,259,462,333,362,358,302,499]
[11.38,261,476,372,366,364,332,517]
[11.4,269,482,397,402,372,328,489]
[11.42,267,433,409,368,392,331,522]
[11.44,267,492,401,431,376,329,539]
[11.46,293,468,385,414,381,361,486]
[11.48,273,450,425,391,374,369,552]
[11.5,295,479,419,390,385,402,500]
[11.52,318,479,412,424,384,376,564]
[11.54,280,475,419,463,383,363,549]
[11.56,299,526,421,418,444,378,560]
[11.58,300,489,417,464,421,378,501]
[11.6,299,502,455,407,402,393,559]
[11.62,334,532,468,385,378,351,579]
[11.64,324,538,431,408,388,389,564]
[11.66,318,515,442,421,413,370,539]
[11.68,302,502,451,425,462,386,538]
[11.7,297,533,430,375,408,424,564]
[11.72,309,547,450,430,379,376,529]
[11.74,319,522,392,430,423,395,563]
[11.76,303,551,408,418,426,420,563]
[11.78,302,545,430,425,388,359,524]
[11.8,326,511,430,428,446,417,537]
[11.82,311,505,420,404,436,405,567]
[11.84,339,535,380,420,404,367,573]
[11.86,277,505,404,429,438,393,540]
[11.88,293,502,457,387,402,401,537]
[11.9,324,549,424,405,423,369,549]
[11.92,306,504,396,382,373,370,536]
[11.94,292,504,400,379,379,365,577]
[11.96,320,476,404,376,345,384,602]
[11.98,303,512,408,410,368,361,547]
[12,303,501,381,397,366,358,541]
[12.02,292,489,441,371,368,360,518]
[12.04,322,466,401,384,312,352,531]
[12.06,324,472,360,345,352,315,499]
[12.08,307,441,363,362,367,354,535]
[12.1,290,492,358,347,341,359,488]
[12.12,300,453,345,365,337,309,465]
[12.14,266,413,371,349,325,333,519]
[12.16,245,428,357,345,317,303,458]
[12.18,269,430,353,303,291,331,495]
[12.2,233,404,360,316,325,307,488]
[12.22,252,389,351,329,311,321,464]
[12.24,262,427,326,286,321,311,461]
[12.26,299,361,329,315,313,263,428]
[12.28,285,375,319,317,309,264,417]
[12.3,270,373,300,258,295,241,487]
[12.32,260,384,294,263,311,234,445]
[12.34,277,346,262,272,303,235,396]
[12.36,264,337,294,258,248,244,424]
[12.38,230,381,243,285,231,270,375]
[12.4,207,363,267,260,255,208,422]
[12.42,218,319,230,280,262,265,398]
[12.44,219,364,261,267,271,211,376]
[12.46,195,311,258,273,250,195,375]
[12.48,230,314,227,250,230,226,409]
[12.5,243,345,236,232,238,208,403]
[12.52,220,301,204,215,223,209,362]
[12.54,202,304,232,229,237,185,370]
[12.56,210,295,219,226,208,207,355]
[12.58,212,283,218,185,196,194,350]
[12.6,213,305,207,203,233,195,353]
[12.62,176,310,210,205,200,209,340]
[12.64,201,282,203,205,219,182,299]
[12.66,176,264,225,211,193,172,336]
[12.68,234,276,205,180,188,181,339]
[12.7,193,239,194,187,168,187,299]
[12.72,211,257,182,174,187,177,336]
[12.74,199,251,204,167,177,144,328]
[12.76,197,250,163,179,184,175,336]
[12.78,170,225,166,174,151,171,312]
[12.8,168,257,166,161,175,161,297]
[12.82,161,232,156,156,179,146,310]
[12.84,156,243,187,165,185,157,279]
[12.86,203,233,159,174,178,163,298]
[12.88,193,215,151,180,174,155,279]
[12.9,163,221,154,167,168,160,314]
[12.92,169,224,174,156,171,150,292]
[12.94,186,237,173,170,186,166,300]
[12.96,186,226,156,166,180,143,283]
[12.98,200,217,163,176,153,175,300]
[13,175,225,170,146,159,152,312]
[13.02,199,216,174,158,155,155,285]
[13.04,165,218,181,154,156,148,282]
[13.06,164,239,131,169,153,171,265]
[13.08,172,244,135,149,149,160,296]
[13.1,178,226,147,137,179,160,244]
[13.12,182,225,187,152,182,140,285]
[13.14,183,208,135,159,165,144,263]
[13.16,158,200,150,156,166,165,291]
[13.18,169,205,155,141,171,142,279]
[13.2,167,213,167,148,157,160,302]
[13.22,170,210,162,128,141,151,275]
[13.24,174,232,150,132,146,155,245]
[13.26,186,218,139,132,147,136,263]
[13.28,147,202,167,152,158,129,284]
[13.3,157,235,149,142,168,140,299]
[13.32,167,188,144,160,154,137,304]
[13.34,163,218,158,171,177,141,288]
[13.36,169,209,163,143,161,129,295]
[13.38,128,208,173,140,158,159,288]
[13.4,179,221,162,169,125,141,293]
[13.42,173,213,129,149,150,154,296]
[13.44,149,194,147,141,133,146,289]
[13.46,172,190,133,136,146,166,293]
[13.48,163,208,149,140,158,149,270]
[13.5,176,213,148,155,153,155,314]
[13.52,192,212,156,130,142,160,291]
[13.54,145,211,148,147,165,149,283]
[13.56,146,200,133,140,150,134,271]
[13.58,166,187,141,119,148,160,249]
[13.6,162,245,134,138,160,150,266]
[13.62,165,214,158,144,158,134,279]
[13.64,147,210,154,151,142,140,302]
[13.66,150,215,145,139,148,139,257]
[13.68,165,192,155,157,143,139,292]
[13.7,162,218,128,162,150,149,280]
[13.72,158,202,144,125,149,131,300]
[13.74,173,205,133,134,183,147,310]
[13.76,147,211,146,125,149,147,287]
[13.78,165,228,123,137,154,151,265]
[13.8,181,203,132,147,151,133,286]
[13.82,182,200,126,150,142,134,295]
[13.84,168,207,147,128,161,139,291]
[13.86,167,188,165,134,126,132,289]
[13.88,180,195,146,123,155,124,272]
[13.9,156,216,143,131,152,136,279]
[13.92,176,191,149,131,167,130,291]
[13.94,158,194,135,149,141,143,256]
[13.96,148,191,159,126,136,128,278]
[13.98,161,234,129,147,146,154,270]
[14,155,200,145,139,152,160,280]
[14.02,172,212,156,135,152,149,260]
[14.04,155,198,139,137,148,119,260]
[14.06,155,201,128,142,145,139,260]
[14.08,165,172,138,142,166,149,277]
[14.1,180,171,141,151,137,137,303]
[14.12,164,201,146,146,139,139,285]
[14.14,143,202,144,149,157,128,260]
[14.16,152,198,147,142,171,134,305]
[14.18,169,215,128,137,168,145,294]
[14.2,176,196,141,141,135,146,305]
[14.22,158,181,148,157,153,147,289]
[14.24,157,210,142,138,170,145,278]
[14.26,158,220,149,123,145,152,250]
[14.28,158,185,150,148,158,137,281]
[14.3,153,179,144,115,155,155,274]
[14.32,140,233,128,147,175,122,303]
[14.34,137,190,119,132,131,118,268]
[14.36,167,201,165,140,135,129,306]
[14.38,171,206,128,124,164,142,260]
[14.4,157,216,126,134,124,139,284]
[14.42,163,196,146,149,151,139,292]
[14.44,175,185,149,135,141,141,255]
[14.46,160,201,155,128,153,131,274]
[14.48,125,204,142,133,156,130,263]
[14.5,147,190,144,148,149,139,267]
[14.52,154,207,141,157,144,145,253]
[14.54,151,225,152,134,147,130,246]
[14.56,164,210,141,128,138,155,299]
[14.58,142,205,131,137,138,143,254]
[14.6,173,181,171,131,141,141,271]
[14.62,147,204,139,142,135,140,286]
[14.64,147,203,120,122,174,138,268]
[14.66,167,194,153,118,150,131,280]
[14.68,180,195,152,118,162,134,280]
[14.7,143,200,132,148,137,126,267]
[14.72,166,192,109,122,146,135,259]
[14.74,152,200,165,139,166,134,270]
[14.76,159,202,146,140,137,135,264]
[14.78,168,224,143,130,141,143,248]
[14.8,159,199,139,141,114,142,262]
[14.82,166,172,134,150,149,116,254]
[14.84,148,202,140,152,161,124,273]
[14.86,147,201,155,148,136,136,259]
[14.88,148,176,145,127,133,143,255]
[14.9,167,193,140,135,135,129,286]
[14.92,134,189,132,132,142,132,261]
[14.94,158,180,129,133,119,136,267]
[14.96,178,194,127,155,154,138,275]
[14.98,152,198,126,139,136,137,256]
[15,151,200,126,114,158,125,274]
[15.02,132,213,134,160,137,131,262]
[15.04,160,231,119,119,152,131,260]
[15.06,154,222,136,136,158,132,277]
[15.08,172,214,141,130,117,127,272]
[15.1,166,201,132,143,136,145,264]
[15.12,159,209,139,136,148,125,257]
[15.14,174,232,139,169,139,112,267]
[15.16,149,209,134,139,156,127,288]
[15.18,182,227,146,137,151,135,256]
[15.2,156,186,133,135,160,129,280]
[15.22,145,209,137,150,149,144,245]
[15.24,154,192,136,149,128,115,279]
[15.26,136,184,130,140,155,158,275]
[15.28,143,210,139,139,139,136,283]
[15.3,147,216,147,161,153,111,292]
[15.32,141,217,146,125,162,130,266]
[15.34,146,209,156,157,135,126,265]
[15.36,140,168,122,146,164,163,292]
[15.38,158,213,133,155,130,128,248]
[15.4,140,232,147,157,158,170,255]
[15.42,148,213,142,150,139,137,312]
[15.44,141,218,160,142,158,150,270]
[15.46,151,195,132,139,147,135,305]
[15.48,164,198,130,163,136,149,261]
[15.5,168,209,155,119,143,136,285]
[15.52,142,213,136,149,159,142,256]
[15.54,157,213,118,124,140,130,302]
[15.56,159,215,132,142,143,158,269]
[15.58,129,192,136,139,161,159,296]
[15.6,175,192,154,140,152,161,288]
[15.62,170,238,140,137,148,139,297]
[15.64,161,218,157,143,141,135,289]
[15.66,147,216,138,135,175,134,279]
[15.68,188,218,156,126,161,140,302]
[15.7,164,226,138,152,164,164,316]
[15.72,170,210,138,157,160,135,291]
[15.74,149,214,169,140,124,146,284]
[15.76,147,195,154,155,142,164,270]
[15.78,174,222,148,140,158,143,298]
[15.8,158,238,130,149,133,155,308]
[15.82,182,212,146,145,168,162,280]
[15.84,157,237,164,144,151,145,316]
[15.86,156,196,162,170,149,154,273]
[15.88,171,217,156,149,146,142,279]
[15.9,136,200,143,144,138,133,297]
[15.92,154,208,159,156,135,140,266]
[15.94,173,205,152,129,139,150,242]
[15.96,187,202,142,167,160,143,273]
[15.98,171,213,155,155,144,142,284]
[16,140,233,134,144,148,124,288]

{"sheet":"Fig. 2g","index":1,"n_rows":183,"n_cols":6,"rows_kept":183,"merged":[[0,0,0,5]],"flags":["formulas_cached_only"]}
["2FPPICz: 6% BPPI ADPL"]
["Angle (Degree)","Fitting Θ = 92.5% ","Fitting Θ = 100%","Fitting Θ = 66.7%","Angle (Degree)","2FPPICz: 6% BPPI"]
[0,1,1,1,-3,0.989]
[0.5,0.99992,0.99991,0.99994,0,0.992]
[1,0.99967,0.99966,0.99976,3,0.979]
[1.5,0.99926,0.99923,0.99946,6,0.967]
[2,0.99869,0.99862,0.99904,9,0.948]
[2.5,0.99795,0.99785,0.99849,12,0.915]
[3,0.99705,0.9969,0.99783,15,0.882]
[3.5,0.99599,0.99578,0.99704,18,0.853]
[4,0.99476,0.99449,0.99614,21,0.806]
[4.5,0.99337,0.99303,0.99511,24,0.762]
[5,0.99181,0.99139,0.99396,27,0.704]
[5.5,0.99009,0.98958,0.99269,30,0.634]
[6,0.9882,0.9876,0.9913,33,0.558]
[6.5,0.98615,0.98545,0.98979,36,0.477]
[7,0.98393,0.98312,0.98815,39,0.365]
[7.5,0.98155,0.98061,0.98639,42,0.217]
[8,0.979,0.97794,0.98451,45,0.23]
[8.5,0.97629,0.97509,0.9825,48,0.435]
[9,0.97341,0.97206,0.98037,51,0.584]
[9.5,0.97036,0.96886,0.97812,54,0.656]
[10,0.96715,0.96548,0.97574,57,0.697]
[10.5,0.96377,0.96193,0.97324,60,0.703]
[11,0.96022,0.95821,0.97061,63,0.674]
[11.5,0.9565,0.9543,0.96785,66,0.621]
[12,0.95261,0.95022,0.96497,69,0.546]
[12.5,0.94855,0.94596,0.96196,72,0.462]
[13,0.94433,0.94152,0.95882,75,0.358]
[13.5,0.93993,0.93691,0.95556,78,0.254]
[14,0.93536,0.93211,0.95216,81,0.154]
[14.5,0.93062,0.92713,0.94864,84,0.074]
[15,0.92571,0.92198,0.94498,87,0.022]
[15.5,0.92062,0.91664,0.9412,90,0.001]
[16,0.91536,0.91112,0.93728]
[16.5,0.90992,0.90541,0.93323]
[17,0.90431,0.89952,0.92905]
[17.5,0.89852,0.89344,0.92474]
[18,0.89255,0.88718,0.92029]
[18.5,0.8864,0.88072,0.9157]
[19,0.88006,0.87408,0.91098]
[19.5,0.87355,0.86725,0.90612]
[20,0.86685,0.86022,0.90113]
[20.5,0.85997,0.853,0.896]
[21,0.8529,0.84558,0.89072]
[21.5,0.84564,0.83796,0.88531]
[22,0.83818,0.83014,0.87976]
[22.5,0.83054,0.82211,0.87406]
[23,0.8227,0.81389,0.86822]
[23.5,0.81466,0.80545,0.86224]
[24,0.80642,0.7968,0.85612]
[24.5,0.79797,0.78793,0.84984]
[25,0.78932,0.77885,0.84343]
[25.5,0.78045,0.76954,0.83686]
[26,0.77138,0.76,0.83015]
[26.5,0.76208,0.75023,0.82328]
[27,0.75256,0.74023,0.81627]
[27.5,0.74281,0.72998,0.80911]
[28,0.73283,0.71948,0.80179]
[28.5,0.72261,0.70873,0.79433]
[29,0.71214,0.69771,0.78671]
[29.5,0.70142,0.68642,0.77894]
[30,0.69044,0.67485,0.77102]
[30.5,0.6792,0.66299,0.76294]
[31,0.66767,0.65082,0.75471]
[31.5,0.65585,0.63834,0.74633]
[32,0.64373,0.62552,0.7378]
[32.5,0.6313,0.61236,0.72913]
[33,0.61854,0.59884,0.72031]
[33.5,0.60543,0.58493,0.71134]
[34,0.59195,0.5706,0.70225]
[34.5,0.57809,0.55585,0.69302]
[35,0.56382,0.54062,0.68368]
[35.5,0.54911,0.52489,0.67424]
[36,0.53392,0.50861,0.66471]
[36.5,0.51823,0.49174,0.65512]
[37,0.50199,0.47422,0.64551]
[37.5,0.48515,0.45597,0.63592]
[38,0.46765,0.43692,0.62642]
[38.5,0.44942,0.41696,0.61712]
[39,0.43038,0.39598,0.60814]
[39.5,0.41044,0.37381,0.59971]
[40,0.38948,0.35025,0.59216]
[40.5,0.36738,0.32506,0.58604]
[41,0.34402,0.2979,0.58229]
[41.5,0.31932,0.26833,0.58277]
[42,0.2935,0.23581,0.59151]
[42.5,0.26813,0.19999,0.62017]
[43,0.25973,0.16703,0.73873]
[43.5,0.17694,0.04909,0.83752]
[44,0.1823,0.05431,0.8436]
[44.5,0.21029,0.08349,0.86542]
[45,0.24505,0.11985,0.89189]
[45.5,0.28155,0.15809,0.91944]
[46,0.31771,0.196,0.94653]
[46.5,0.35256,0.23258,0.97244]
[47,0.38564,0.26734,0.99685]
[47.5,0.41676,0.30009,1.01957]
[48,0.44586,0.33076,1.04057]
[48.5,0.47296,0.35937,1.05984]
[49,0.49809,0.38597,1.07741]
[49.5,0.52134,0.41064,1.09332]
[50,0.54278,0.43345,1.10763]
[50.5,0.56249,0.45451,1.1204]
[51,0.58055,0.47389,1.13166]
[51.5,0.59705,0.49167,1.14149]
[52,0.61204,0.50794,1.14993]
[52.5,0.62561,0.52276,1.15703]
[53,0.63782,0.5362,1.16284]
[53.5,0.64872,0.54833,1.16739]
[54,0.65837,0.55921,1.17073]
[54.5,0.66683,0.56889,1.17289]
[55,0.67414,0.57741,1.1739]
[55.5,0.68035,0.58484,1.1738]
[56,0.68549,0.59121,1.17262]
[56.5,0.68961,0.59656,1.17038]
[57,0.69274,0.60093,1.1671]
[57.5,0.69491,0.60434,1.16282]
[58,0.69615,0.60685,1.15754]
[58.5,0.6965,0.60847,1.1513]
[59,0.69597,0.60923,1.14411]
[59.5,0.6946,0.60917,1.13598]
[60,0.6924,0.6083,1.12695]
[60.5,0.68941,0.60664,1.11702]
[61,0.68563,0.60423,1.1062]
[61.5,0.6811,0.60108,1.09453]
[62,0.67583,0.59722,1.08201]
[62.5,0.66985,0.59266,1.06866]
[63,0.66316,0.58742,1.05449]
[63.5,0.65579,0.58152,1.03952]
[64,0.64776,0.57499,1.02378]
[64.5,0.63909,0.56783,1.00726]
[65,0.62979,0.56007,0.99]
[65.5,0.61988,0.55173,0.97202]
[66,0.60939,0.54282,0.95332]
[66.5,0.59833,0.53337,0.93394]
[67,0.58671,0.52339,0.91389]
[67.5,0.57457,0.5129,0.8932]
[68,0.56192,0.50192,0.87188]
[68.5,0.54878,0.49048,0.84998]
[69,0.53517,0.47859,0.8275]
[69.5,0.52112,0.46628,0.80449]
[70,0.50666,0.45356,0.78097]
[70.5,0.4918,0.44047,0.75698]
[71,0.47658,0.42703,0.73254]
[71.5,0.46101,0.41327,0.7077]
[72,0.44514,0.3992,0.6825]
[72.5,0.42899,0.38487,0.65697]
[73,0.4126,0.37029,0.63116]
[73.5,0.39598,0.35551,0.60511]
[74,0.37919,0.34055,0.57888]
[74.5,0.36226,0.32544,0.5525]
[75,0.34522,0.31022,0.52604]
[75.5,0.32811,0.29493,0.49955]
[76,0.31097,0.2796,0.47308]
[76.5,0.29385,0.26427,0.44669]
[77,0.27678,0.24898,0.42045]
[77.5,0.25982,0.23377,0.39441]
[78,0.243,0.21868,0.36863]
[78.5,0.22637,0.20375,0.3432]
[79,0.20998,0.18904,0.31816]
[79.5,0.19387,0.17456,0.2936]
[80,0.17809,0.16039,0.26957]
[80.5,0.1627,0.14654,0.24615]
[81,0.14773,0.13308,0.22341]
[81.5,0.13324,0.12005,0.20142]
[82,0.11927,0.10748,0.18023]
[82.5,0.10588,0.09542,0.15993]
[83,0.0931,0.08391,0.14058]
[83.5,0.08098,0.07299,0.12225]
[84,0.06957,0.06271,0.10499]
[84.5,0.0589,0.0531,0.08886]
[85,0.04901,0.04419,0.07393]
[85.5,0.03995,0.03602,0.06025]
[86,0.03175,0.02863,0.04787]
[86.5,0.02443,0.02203,0.03683]
[87,0.01802,0.01625,0.02717]
[87.5,0.01256,0.01133,0.01894]
[88,0.00806,0.00727,0.01215]
[88.5,0.00455,0.0041,0.00685]
[89,0.00202,0.00183,0.00305]
[89.5,{"v":0.000506612,"d":"5.07E-04"},{"v":0.000456918,"d":"4.57E-04"},{"v":0.000763362,"d":"7.63E-04"}]
[90,0,0,0]