## Sato_2025_PSCF
Wavelength (nm) | Loss (dB/km)
1509.889135 | 0.148833949
1511.552108 | 0.148446495
1512.993345 | 0.14798155
1515.43237 | 0.147284134
1517.760529 | 0.146715868
1519.534367 | 0.146225092
1521.19734 | 0.145863469
1522.749443 | 0.145398524
1525.410197 | 0.144804428
1527.2949 | 0.144184503
1529.844785 | 0.143719558
1532.394675 | 0.143306273
1534.501103 | 0.142867158
1536.940128 | 0.142376385
1539.711747 | 0.14188561
1544.146335 | 0.141239854
1547.915741 | 0.140800739
1551.130813 | 0.140387455
1554.456758 | 0.140077492
1558.669616 | 0.139870848
1563.215069 | 0.139715868
1567.871387 | 0.139715868
1570.199555 | 0.139715868
1573.082031 | 0.14
1577.627484 | 0.140335795
1580.177374 | 0.140774909
1582.283812 | 0.14103321
1583.94678 | 0.141420665
1586.053209 | 0.141627306
1588.603098 | 0.142169741
1590.155201 | 0.142583027
1592.372495 | 0.142944651
1594.035472 | 0.143461256
1595.920171 | 0.143797049
1597.804869 | 0.144804428
1600.022163 | 0.145295204
1603.458974 | 0.146509225
1605.897998 | 0.147464945
1608.226157 | 0.148808118
1609.77827 | 0.149350554

## Nagayama_2002_PSCF
Wavelength (nm) | Loss (dB/km)
1005.909 | 0.72171102
1018.792 | 0.6935437
1030.169 | 0.66308068
1042.177 | 0.63337408
1050.014 | 0.60490526
1063.666 | 0.57761169
1077.57 | 0.55010558
1091.475 | 0.52347466
1105.379 | 0.49721883
1119.284 | 0.47583908
1133.188 | 0.45720994
1147.093 | 0.43833074
1160.997 | 0.42170204
1174.902 | 0.40232274
1188.806 | 0.38619415
1202.711 | 0.36693988
1216.615 | 0.35081129
1230.52 | 0.34393476
1244.424 | 0.34355968
1258.329 | 0.32155479
1272.233 | 0.29904979
1286.138 | 0.28392143
1300.569 | 0.27300581
1313.072 | 0.26642693
1327.851 | 0.26316681
1341.756 | 0.27216882
1355.976 | 0.28519254
1364.394 | 0.3193543
1368.875 | 0.36318904
1370.197 | 0.42776589
1370.197 | 0.39544621
1371.671 | 0.47124083
1372.725 | 0.50822127
1373.587 | 0.54928595
1374.621 | 0.59093608
1377.149 | 0.62663509
1377.781 | 0.66363081
1378.876 | 0.74523227
1379.256 | 0.70718215
1382.837 | 0.77888142
1386.966 | 0.75110024
1391.011 | 0.72176039
1392.088 | 0.68641087
1394.143 | 0.64376528
1395.026 | 0.60429619
1397.626 | 0.56642421
1398.638 | 0.53022616
1400.829 | 0.48160452
1404.326 | 0.42982885
1406.222 | 0.39046073
1409.761 | 0.35508099
1413.806 | 0.32179095
1419.986 | 0.28889277
1425.815 | 0.25288203
1434.031 | 0.22465826
1447.935 | 0.20165315
1461.84 | 0.18589964
1475.744 | 0.17427206
1489.649 | 0.16639531
1503.553 | 0.16176928
1517.458 | 0.15701823
1531.362 | 0.1537675
1545.267 | 0.1492665
1559.171 | 0.14976661
1573.076 | 0.1492665
1586.98 | 0.15064181
1600.885 | 0.15489275
1614.789 | 0.16101912
1628.694 | 0.17289675
1642.598 | 0.18464937
1656.503 | 0.20302845
1669.775 | 0.22724633
1681.152 | 0.26107885
1692.781 | 0.2883099
1699.761 | 0.3202934
1703.904 | 0.35435895
1709.708 | 0.38494388
1715.913 | 0.41418475
1721.601 | 0.44833359
1727.447 | 0.48350015
1733.035 | 0.51597299
1736.138 | 0.55124869
1740.309 | 0.58622861
1742.879 | 0.6240744
1743.722 | 0.65877139

## gas_free_cutback
Wavelength (nm) | Loss (dB/km)
1200 | 0.5664635
1208.081 | 0.4661081
1216.162 | 0.3853514
1224.242 | 0.3217225
1232.323 | 0.2727504
1240.404 | 0.2359642
1248.485 | 0.2088931
1256.566 | 0.1890932
1264.646 | 0.1743128
1272.727 | 0.1624138
1280.808 | 0.1522137
1288.889 | 0.1436583
1296.97 | 0.1367582
1305.051 | 0.1315042
1313.131 | 0.1276204
1321.212 | 0.1246383
1329.293 | 0.122087
1337.374 | 0.1196554
1345.455 | 0.1173155
1353.535 | 0.115068
1361.616 | 0.1129138
1369.697 | 0.1108539
1377.778 | 0.1088891
1385.859 | 0.1070202
1393.939 | 0.1052482
1402.02 | 0.1035739
1410.101 | 0.1019982
1418.182 | 0.1005221
1426.263 | 0.09914623
1434.343 | 0.09787163
1442.424 | 0.09669915
1450.505 | 0.09562966
1458.586 | 0.09466403
1466.667 | 0.09380315
1474.747 | 0.09304788
1482.828 | 0.09239912
1490.909 | 0.09185772
1498.99 | 0.09142458
1507.071 | 0.09110056
1515.152 | 0.09088665
1523.232 | 0.09078519
1531.313 | 0.09079946
1539.394 | 0.09093277
1547.475 | 0.09118842
1555.556 | 0.09156972
1563.636 | 0.09207997
1571.717 | 0.09272248
1579.798 | 0.09350055
1587.879 | 0.09441748
1595.96 | 0.09547618
1604.04 | 0.09667588
1612.121 | 0.09801385
1620.202 | 0.09948735
1628.283 | 0.1010936
1636.364 | 0.10283
1644.444 | 0.1046953
1652.525 | 0.1067093
1660.606 | 0.1089051
1668.687 | 0.1113159
1676.768 | 0.1139752
1684.848 | 0.1169163
1692.929 | 0.1201724
1701.01 | 0.1237769
1709.091 | 0.1277633
1717.172 | 0.1321592
1725.253 | 0.1369612
1733.333 | 0.1421552
1741.414 | 0.1477269
1749.495 | 0.1536621
1757.576 | 0.1599464
1765.657 | 0.1665656
1773.737 | 0.1735819
1781.818 | 0.1812794
1789.899 | 0.1899829
1797.98 | 0.200017
1806.061 | 0.2117063
1814.141 | 0.2251922
1822.222 | 0.2401202
1830.303 | 0.2560525
1838.384 | 0.2725512
1846.465 | 0.2891809
1854.545 | 0.3061739
1862.626 | 0.3253324
1870.707 | 0.3486846
1878.788 | 0.3782583
1886.869 | 0.4160816
1894.949 | 0.4641823
1903.03 | 0.5245886
1911.111 | 0.5993282
1919.192 | 0.6904293
1927.273 | 0.7999198
1935.354 | 0.9298276
1943.434 | 1.082181
1951.515 | 1.259007
1959.596 | 1.462335
1967.677 | 1.694192
1975.758 | 1.956606
1983.838 | 2.251605
1991.919 | 2.581218
2000 | 2.947471

## 850nm_HCF
Wavelength (nm) | Loss (dB/km)
460 | 1.161437
470 | 0.9843711
480 | 0.849086
490 | 0.7428747
500 | 0.6576713
510 | 0.5881226
520 | 0.5305415
530 | 0.4823098
540 | 0.4415152
550 | 0.4067305
560 | 0.3768687
570 | 0.3510869
580 | 0.3287224
590 | 0.3092466
600 | 0.2922329
610 | 0.2773329
620 | 0.2642611
630 | 0.252778
640 | 0.2426857
650 | 0.2338158
660 | 0.2260247
670 | 0.2191926
680 | 0.2132139
690 | 0.2079964
700 | 0.2034646
710 | 0.1995512
720 | 0.1961924
730 | 0.1933363
740 | 0.1909419
750 | 0.1889682
760 | 0.1873759
770 | 0.1861287
780 | 0.1852024
790 | 0.1845847
800 | 0.1842534
810 | 0.1841556
820 | 0.1843096
830 | 0.1846615
840 | 0.1852595
850 | 0.1860452
860 | 0.1870398
870 | 0.1881902
880 | 0.1895327
890 | 0.1909553
900 | 0.1927089
910 | 0.1944719
920 | 0.1967372
930 | 0.1990752
940 | 0.2016905
950 | 0.2045503
960 | 0.2074716
970 | 0.210698
980 | 0.2135682
990 | 0.2175864
1000 | 0.2229228
1010 | 0.227966
1020 | 0.2408574
1030 | 0.240689
1040 | 0.2467344
1050 | 0.2611085
1060 | 0.2922109
1070 | 0.3301511
1080 | 0.4119034
1090 | 0.4758139
1100 | 0.5061641
1110 | 0.5755717
1120 | 0.8237455

## 1060nm_HCF
Wavelength (nm) | Loss (dB/km)
530 | 1.080464
540 | 0.9228312
550 | 0.8008167
560 | 0.7038777
570 | 0.625234
580 | 0.5603382
590 | 0.5060331
600 | 0.4600582
610 | 0.4207529
620 | 0.3868704
630 | 0.3574552
640 | 0.3317635
650 | 0.3092063
660 | 0.2893125
670 | 0.2716987
680 | 0.2560522
690 | 0.2421127
700 | 0.2296635
710 | 0.2185234
720 | 0.2085369
730 | 0.1995732
740 | 0.19152
750 | 0.1842784
760 | 0.1777652
770 | 0.1719081
780 | 0.1666419
790 | 0.1619084
800 | 0.1576608
810 | 0.1538575
820 | 0.1504548
830 | 0.1474178
840 | 0.1447182
850 | 0.1423303
860 | 0.1402307
870 | 0.1383948
880 | 0.1367927
890 | 0.1354192
900 | 0.1342582
910 | 0.1332921
920 | 0.1325267
930 | 0.1319034
940 | 0.131457
950 | 0.1311217
960 | 0.130986
970 | 0.1309371
980 | 0.1310759
990 | 0.1312939
1000 | 0.1316277
1010 | 0.132126
1020 | 0.1325924
1030 | 0.1333205
1040 | 0.1341344
1050 | 0.1350096
1060 | 0.1363474
1070 | 0.1376203
1080 | 0.1389368
1090 | 0.1406091
1100 | 0.1426281
1110 | 0.1442048
1120 | 0.1458783
1130 | 0.1483653
1140 | 0.1512958
1150 | 0.1542836
1160 | 0.1580631
1170 | 0.1686945
1180 | 0.1692359
1190 | 0.1710927
1200 | 0.1798096
1210 | 0.2035678
1220 | 0.2262331
1230 | 0.2729087
1240 | 0.3462875
1250 | 0.3903191
1260 | 0.3897362
1270 | 0.4380373
1280 | 0.5923892
1290 | 0.8735568
1300 | 1.188734

## 1310nm_HCF
Wavelength (nm) | Loss (dB/km)
720 | 1.18969
730 | 0.9839111
740 | 0.8317091
750 | 0.7154521
760 | 0.6242995
770 | 0.5512638
780 | 0.4916659
790 | 0.4422813
800 | 0.4008123
810 | 0.3655902
820 | 0.3353808
830 | 0.3092386
840 | 0.2864461
850 | 0.2664421
860 | 0.2487716
870 | 0.2330883
880 | 0.2190978
890 | 0.2065664
900 | 0.1952945
910 | 0.1851281
920 | 0.1759263
930 | 0.1675721
940 | 0.1599697
950 | 0.1530375
960 | 0.1467054
970 | 0.1409078
980 | 0.1355868
990 | 0.1307065
1000 | 0.1262183
1010 | 0.1220909
1020 | 0.1182936
1030 | 0.1147844
1040 | 0.1115511
1050 | 0.1085694
1060 | 0.1058221
1070 | 0.1032908
1080 | 0.1009583
1090 | 0.09879537
1100 | 0.09680636
1110 | 0.09497246
1120 | 0.09329594
1130 | 0.09174944
1140 | 0.0903627
1150 | 0.08906567
1160 | 0.08790116
1170 | 0.08681997
1180 | 0.08582995
1190 | 0.08497797
1200 | 0.08416017
1210 | 0.08350341
1220 | 0.08291501
1230 | 0.08236153
1240 | 0.08198107
1250 | 0.08157377
1260 | 0.08118596
1270 | 0.08101748
1280 | 0.08083297
1290 | 0.08062501
1300 | 0.08071183
1310 | 0.08092284
1320 | 0.08093434
1330 | 0.08133788
1340 | 0.08201472
1350 | 0.08256384
1360 | 0.08287329
1370 | 0.08345337
1380 | 0.08437084
1390 | 0.0852426
1400 | 0.0858496
1410 | 0.08641193
1420 | 0.08734803
1430 | 0.0892479
1440 | 0.09092837
1450 | 0.09288843
1460 | 0.09542609
1470 | 0.100975
1480 | 0.1106735
1490 | 0.1095972
1500 | 0.1093966
1510 | 0.1154219
1520 | 0.129072
1530 | 0.1508844
1540 | 0.1701842
1550 | 0.2005177
1560 | 0.2570804
1570 | 0.313832
1580 | 0.3512758
1590 | 0.3670563
1600 | 0.4004329

## idealised_1550_dnanf
Wavelength (nm) | Loss (dB/km)
990 | 0.9939365
1010 | 0.7212386
1030 | 0.5527474
1050 | 0.4406917
1070 | 0.3620429
1090 | 0.3044908
1110 | 0.2610062
1130 | 0.2272415
1150 | 0.2004646
1170 | 0.1788776
1190 | 0.1611865
1210 | 0.1464781
1230 | 0.1341874
1250 | 0.1237981
1270 | 0.1148989
1290 | 0.1072671
1310 | 0.1007232
1330 | 0.09509212
1350 | 0.09019099
1370 | 0.08589539
1390 | 0.08214549
1410 | 0.07895759
1430 | 0.0763075
1450 | 0.07384842
1470 | 0.07174017
1490 | 0.07006733
1510 | 0.06858484
1530 | 0.06793745
1550 | 0.06719421
1570 | 0.06756067
1590 | 0.06698173
1610 | 0.0672855
1630 | 0.06730307
1650 | 0.06781097
1670 | 0.06978834
1690 | 0.07015606
1710 | 0.07308798
1730 | 0.07776225
1750 | 0.08512172
1770 | 0.1066899
1790 | 0.1195265
1810 | 0.1308224
1830 | 0.1740647
1850 | 0.2387247
1870 | 0.3289918
1890 | 0.500682
1910 | 0.6931003
1930 | 0.9592828

## 1700nm_HCF
Wavelength (nm) | Loss (dB/km)
1130 | 1.160842
1140 | 0.9576607
1150 | 0.8067611
1160 | 0.6912221
1170 | 0.6005166
1180 | 0.5278285
1190 | 0.4686201
1200 | 0.4196651
1210 | 0.3786705
1220 | 0.3439499
1230 | 0.3142241
1240 | 0.288579
1250 | 0.2662805
1260 | 0.2467718
1270 | 0.2295884
1280 | 0.2143441
1290 | 0.2007543
1300 | 0.1885796
1310 | 0.1776398
1320 | 0.1677752
1330 | 0.1588468
1340 | 0.1507301
1350 | 0.1433373
1360 | 0.1365455
1370 | 0.1303269
1380 | 0.1246054
1390 | 0.1193457
1400 | 0.1145003
1410 | 0.1100224
1420 | 0.1058897
1430 | 0.102033
1440 | 0.09845721
1450 | 0.09508877
1460 | 0.09198628
1470 | 0.08905647
1480 | 0.08636629
1490 | 0.08383337
1500 | 0.08148964
1510 | 0.07929096
1520 | 0.07726418
1530 | 0.07530372
1540 | 0.07351319
1550 | 0.07180231
1560 | 0.0701355
1570 | 0.06864938
1580 | 0.06726212
1590 | 0.06592365
1600 | 0.06468886
1610 | 0.06361151
1620 | 0.06257071
1630 | 0.06151832
1640 | 0.06069126
1650 | 0.05992729
1660 | 0.05899833
1670 | 0.05817811
1680 | 0.05755648
1690 | 0.05696268
1700 | 0.05627245
1710 | 0.05565956
1720 | 0.0552919
1730 | 0.05513492
1740 | 0.05478699
1750 | 0.05435067
1760 | 0.05431557
1770 | 0.05459845
1780 | 0.0548188
1790 | 0.05463127
1800 | 0.05457048
1810 | 0.05490886
1820 | 0.0553633
1830 | 0.05559314
1840 | 0.05529812
1850 | 0.05507455
1860 | 0.05541983
1870 | 0.05623071
1880 | 0.05724617
1890 | 0.05790931
1900 | 0.05789178
1910 | 0.0579233
1920 | 0.05853763
1930 | 0.05991593
1940 | 0.06194034
1950 | 0.06342474
1960 | 0.06393042
1970 | 0.06548582
1980 | 0.06894533
1990 | 0.07489902
2000 | 0.08439124
2010 | 0.09464227
2020 | 0.09517833
2030 | 0.09228215
2040 | 0.0951112
2050 | 0.1040312
2060 | 0.118695
2070 | 0.139424
2080 | 0.1621813
2090 | 0.1787167
2100 | 0.1986276
2110 | 0.2345308
2120 | 0.2868358
2130 | 0.3437158
2140 | 0.3988522
2150 | 0.4529926
2160 | 0.4976202
2170 | 0.5399836
2180 | 0.6125629
2190 | 0.7314782
2200 | 0.9178713

## 2um_HCF
Wavelength (nm) | Loss (dB/km)
1340 | 0.969340741
1360 | 0.681005388
1380 | 0.512102286
1400 | 0.403041036
1420 | 0.327997912
1440 | 0.273912459
1460 | 0.233325001
1480 | 0.201999771
1500 | 0.177254795
1520 | 0.157311294
1540 | 0.140920827
1560 | 0.127282985
1580 | 0.115821212
1600 | 0.106101935
1620 | 0.09773997
1640 | 0.090481105
1660 | 0.084182787
1680 | 0.078701577
1700 | 0.073910678
1720 | 0.069628665
1740 | 0.065796477
1760 | 0.062420063
1780 | 0.059416705
1800 | 0.05683599
1820 | 0.054468252
1840 | 0.052359305
1860 | 0.050404703
1880 | 0.048791297
1900 | 0.047252046
1920 | 0.046168903
1940 | 0.044985278
1960 | 0.044370974
1980 | 0.043404245
2000 | 0.042970211
2020 | 0.042650321
2040 | 0.042194444
2060 | 0.042877679
2080 | 0.042999177
2100 | 0.043883085
2120 | 0.04608756
2140 | 0.046985283
2160 | 0.048840656
2180 | 0.052053926
2200 | 0.054594511
2220 | 0.057669804
2240 | 0.063093581
2260 | 0.070087716
2280 | 0.076469121
2300 | 0.088733901
2320 | 0.109666377
2340 | 0.128736289
2360 | 0.135805303
2380 | 0.156606416
2400 | 0.192498518
2420 | 0.2392615
2440 | 0.274811295
2460 | 0.342655734
2480 | 0.42080547
2500 | 0.496493903
2520 | 0.544154497
2540 | 0.653694247
2560 | 0.870483768

## minimum_loss_vs_core
Core diameter (um)_ | loss (dB/km)
22.28246 | 0.267968
22.33749 | 0.2638873
22.39187 | 0.2598916
22.44561 | 0.2559916
22.50624 | 0.2521846
22.56078 | 0.2484552
22.6147 | 0.2448195
22.66802 | 0.2412573
22.72073 | 0.237778
22.77283 | 0.2343794
22.8329 | 0.2310479
22.88577 | 0.227798
22.93804 | 0.224612
22.99998 | 0.2214977
23.05117 | 0.2184535
23.11216 | 0.2154681
23.16044 | 0.2125535
23.22184 | 0.2096943
23.27268 | 0.206898
23.33319 | 0.2041628
23.38298 | 0.2014787
23.44258 | 0.1988565
23.50175 | 0.1962829
23.5487 | 0.1937641
23.60829 | 0.1912986
23.66747 | 0.1888779
23.72625 | 0.1865118
23.77431 | 0.1841877
23.83222 | 0.1819119
23.88639 | 0.1796831
23.94474 | 0.1774933
24.00271 | 0.1753514
24.06029 | 0.1732467
24.11749 | 0.1711843
24.17431 | 0.1691633
24.22472 | 0.1671767
24.28194 | 0.1652322
24.33879 | 0.1633204
24.39527 | 0.161446
24.45138 | 0.1596081
24.51745 | 0.1578005
24.57365 | 0.1560302
24.62988 | 0.1542886
24.68575 | 0.1525802
24.74127 | 0.1509041
24.79643 | 0.1492548
24.85123 | 0.1476386
24.91604 | 0.1460477
24.96833 | 0.1444863
25.03335 | 0.1429536
25.08797 | 0.1414445
25.14225 | 0.1399649
25.20646 | 0.1385079
25.26011 | 0.1370769
25.31736 | 0.1356715
25.38151 | 0.1342872
25.4353 | 0.132929
25.48875 | 0.131591
25.55214 | 0.1302762
25.6153 | 0.1289842
25.66683 | 0.1277109
25.73018 | 0.1264611
25.78319 | 0.1252292
25.84607 | 0.1240181
25.90873 | 0.1228273
25.96088 | 0.1216533
26.02673 | 0.1205003
26.07932 | 0.1193632
26.14172 | 0.1182448
26.2039 | 0.1171447
26.26589 | 0.1160596
26.31739 | 0.1149932
26.37891 | 0.1139413
26.43892 | 0.1129061
26.50067 | 0.1118872
26.56222 | 0.1108819
26.62356 | 0.1098935
26.68471 | 0.108918
26.74566 | 0.1079575
26.79888 | 0.1070118
26.86002 | 0.1060782
26.92096 | 0.1051599
26.98171 | 0.1042533
27.04227 | 0.1033602
27.10263 | 0.1024805
27.16918 | 0.1016116
27.22979 | 0.1007567
27.29022 | 0.09991215
27.35046 | 0.09907995
27.4105 | 0.09825982
27.47036 | 0.09744952
27.52974 | 0.09665184
27.59987 | 0.09586361
27.65981 | 0.0950865
27.71956 | 0.09432034
27.77913 | 0.09356311
27.83851 | 0.09281735
27.90058 | 0.09208013
27.97023 | 0.09135307
28.0297 | 0.09063593
28.08899 | 0.08992691
28.15829 | 0.08922835
28.21727 | 0.08853749
28.27608 | 0.08785593
28.34084 | 0.08718343
28.39987 | 0.08651832
28.46885 | 0.08586269
28.52758 | 0.08521415
28.59635 | 0.08457409
28.65478 | 0.08394228
28.7217 | 0.08331719
28.78036 | 0.08270082
28.84897 | 0.08209092
28.90733 | 0.08148873
28.97572 | 0.08089416
29.03379 | 0.08030569
29.10276 | 0.07972523
29.16107 | 0.07915067
29.22931 | 0.0785832
29.28733 | 0.07802272
29.35537 | 0.0774678
29.42332 | 0.07692029
29.48401 | 0.07637814
29.55202 | 0.07584256
29.60987 | 0.07531334
29.67769 | 0.07478928
29.74543 | 0.07427203
29.80288 | 0.07375969
29.87041 | 0.07325338
29.9331 | 0.07275298
30.00071 | 0.07225731
30.06824 | 0.07176791
30.12554 | 0.07128305
30.19288 | 0.07080374
30.26013 | 0.07032989
30.32438 | 0.06986039
30.39171 | 0.06939669
30.44887 | 0.06893721
30.51601 | 0.06848283
30.58308 | 0.06803351
30.65007 | 0.0675882
30.71579 | 0.06714827
30.78286 | 0.06671223
30.84986 | 0.06628094
30.91678 | 0.06585434
30.97347 | 0.06543143
31.04021 | 0.06501352
31.10733 | 0.0645992
31.17416 | 0.0641893
31.24091 | 0.06378374
31.30759 | 0.06338163
31.37419 | 0.06298416
31.44072 | 0.06259003
31.50718 | 0.0622
31.57562 | 0.06181403
31.64217 | 0.06143124
31.69854 | 0.06105277
31.76491 | 0.0606774
31.83121 | 0.06030587
31.89744 | 0.05993809
31.96716 | 0.05957328
32.03348 | 0.05921252
32.09974 | 0.05885464
32.16592 | 0.05850034
32.23203 | 0.05814955
32.29807 | 0.05780154
32.36884 | 0.05745729
32.43498 | 0.05711573
32.50105 | 0.05677752
32.56705 | 0.0564426
32.63298 | 0.05611027
32.69885 | 0.05578147
32.7706 | 0.05545517
32.83657 | 0.05513201
32.90246 | 0.05481193
32.96829 | 0.05449427
33.03405 | 0.05417992
33.10992 | 0.05386793
33.17558 | 0.05355886
33.23825 | 0.05325268
33.30398 | 0.05294877
33.36965 | 0.05264798
33.44537 | 0.05234938
33.51094 | 0.05205354
33.57644 | 0.05176041
33.64003 | 0.05146942
33.71565 | 0.05118135
33.78119 | 0.05089534
33.84666 | 0.05061192
33.91207 | 0.05033106
33.97741 | 0.0500522
34.0519 | 0.04977609
34.11735 | 0.04950192
34.18273 | 0.04923019
34.24805 | 0.04896088
34.32345 | 0.04869343
34.38867 | 0.04842858
34.45383 | 0.04816557
34.51913 | 0.04790486
34.59443 | 0.04764642
34.65964 | 0.04738973
34.72478 | 0.04713551
34.78986 | 0.04688302
34.86507 | 0.04663269
34.93102 | 0.0463845
34.99614 | 0.04613798
35.06121 | 0.04589379
35.13633 | 0.04565121
35.2013 | 0.04541069
35.26621 | 0.0451722
35.34297 | 0.04493529
35.40799 | 0.04470055
35.47294 | 0.04446737
35.53784 | 0.04423613
35.61282 | 0.04400679
35.67762 | 0.04377895
35.74497 | 0.04355319
35.80985 | 0.04332889
35.88475 | 0.04310641
35.94954 | 0.04288576
36.02441 | 0.04266653
36.08912 | 0.04244925
36.15704 | 0.04223335
36.22182 | 0.0420192
36.29661 | 0.04180678
36.36131 | 0.04159568
36.42595 | 0.04138646
36.50068 | 0.04117854
36.56523 | 0.04097228
36.63385 | 0.04076765
36.69848 | 0.04056429
36.77314 | 0.04036271
36.83768 | 0.04016236
36.91231 | 0.03996359
36.97677 | 0.03976637
37.04592 | 0.03957035
37.11046 | 0.03937602
37.18502 | 0.03918288
37.24948 | 0.03899121
37.31388 | 0.03880104
37.38838 | 0.038612
37.45805 | 0.03842457
37.5225 | 0.03823826
37.5869 | 0.03805338
37.66133 | 0.03786989
37.72565 | 0.0376875
37.80006 | 0.03750664
37.87023 | 0.03732685
37.93459 | 0.0371484
37.9989 | 0.0369713
38.07324 | 0.03679522
38.13747 | 0.03662061
38.21179 | 0.03644702
38.27244 | 0.03627472
38.34672 | 0.03610368
38.41095 | 0.03593364
38.48521 | 0.03576499
38.54936 | 0.03559731
38.62359 | 0.03543086
38.68766 | 0.03526562
38.7589 | 0.03510133
38.82305 | 0.03493836
38.89722 | 0.03477632
38.96129 | 0.03461545
39.03544 | 0.03445575
39.09943 | 0.03429694
39.17113 | 0.0341394
39.2352 | 0.03398274
39.30929 | 0.03382721
39.37328 | 0.03367278
39.43723 | 0.03351922
39.51126 | 0.03336686
39.58339 | 0.03321535
39.64739 | 0.0330649
39.72139 | 0.03291553
39.78532 | 0.03276696
39.84919 | 0.03261957
39.92314 | 0.03247296
39.99569 | 0.0323274
40.05962 | 0.03218284
40.12349 | 0.03203907
40.1974 | 0.03189641
40.2612 | 0.03175451
40.33508 | 0.0316136
40.39881 | 0.03147366
40.47189 | 0.03133447
40.5357 | 0.03119635
40.60952 | 0.03105895
40.67326 | 0.03092251
40.74706 | 0.03078698
40.81072 | 0.03065218
40.8842 | 0.0305184
40.94794 | 0.03038532
41.02169 | 0.03025314
41.08536 | 0.03012185
41.15909 | 0.02999125
41.22268 | 0.02986163
41.29654 | 0.02973268
41.36021 | 0.0296046
41.4339 | 0.02947737
41.4975 | 0.0293508
41.57116 | 0.02922517
41.63469 | 0.02910018
41.70892 | 0.02897602
41.77253 | 0.02885268
41.84614 | 0.02872998
41.90968 | 0.02860817
41.98327 | 0.02848698
42.04675 | 0.02836659
42.12031 | 0.02824699
42.18488 | 0.02812799
42.25842 | 0.02800985
42.3219 | 0.02789231
42.39543 | 0.02777554
42.45884 | 0.02765951
42.53234 | 0.02754408
42.59726 | 0.02742946
42.6607 | 0.02731543
42.73416 | 0.02720212
42.80762 | 0.02708954
42.87098 | 0.02697752
42.94441 | 0.0268663
43.00967 | 0.02675562
43.07306 | 0.02664565
43.14646 | 0.02653638
43.20978 | 0.02642765
43.28315 | 0.02631968
43.3464 | 0.02621224
43.42212 | 0.02610547
43.48545 | 0.02599938
43.55878 | 0.0258938
43.62205 | 0.02578896
43.69536 | 0.02568463
43.75856 | 0.02558095
43.83185 | 0.02547791
43.89787 | 0.02537537
43.97114 | 0.02527354
44.03436 | 0.0251722
44.10761 | 0.02507148
44.17076 | 0.02497139
44.24399 | 0.02487177
44.31032 | 0.02477283
44.3735 | 0.02467437
44.4467 | 0.02457651
44.50981 | 0.02447925
44.58299 | 0.02438244
44.65616 | 0.0242863
44.7228 | 0.0241906
44.78593 | 0.02409548
44.85907 | 0.02400095
44.92213 | 0.02390685
44.99525 | 0.02381339
45.05825 | 0.02372036
45.1353 | 0.0236279
45.19838 | 0.02353599
45.27147 | 0.0234445
45.33448 | 0.02335362
45.40755 | 0.02326317
45.4705 | 0.02317325
45.54355 | 0.02308387
45.61086 | 0.0229949
45.67386 | 0.02290652
45.74687 | 0.02281854
45.8098 | 0.02273108
45.88279 | 0.02264414
45.94565 | 0.02255759
46.02337 | 0.02247161
46.08632 | 0.02238602
46.15928 | 0.02230094
46.22216 | 0.02221635
46.2951 | 0.02213214
46.35792 | 0.02204848
46.4259 | 0.02196519
46.49881 | 0.02188239
46.56167 | 0.02180007
46.63455 | 0.02171811
46.69735 | 0.02163669
46.77022 | 0.02155563
46.83846 | 0.02147503
46.91132 | 0.0213949
46.97414 | 0.02131512
47.04698 | 0.02123586
47.10973 | 0.02115694
47.18255 | 0.02107847
47.25105 | 0.02100045
47.31384 | 0.02092278
47.38663 | 0.02084559
47.44937 | 0.02076875
47.52214 | 0.02069234
47.58481 | 0.02061636
47.65757 | 0.02054071
47.72641 | 0.02046554
47.78912 | 0.0203907
47.86185 | 0.02031627
47.9245 | 0.02024227
47.99721 | 0.02016858
48.06991 | 0.02009535
48.12899 | 0.02002244
48.20167 | 0.01994993
48.27435 | 0.01987783
48.33697 | 0.01980604
48.40963 | 0.01973469
48.47218 | 0.01966364
48.54161 | 0.01959299
48.61425 | 0.01952273
48.67684 | 0.01945277
48.74946 | 0.01938323
48.81199 | 0.01931399
48.88459 | 0.01924513
48.95425 | 0.01917665
49.01682 | 0.01910846
49.0894 | 0.01904068
49.15191 | 0.01897319
49.22447 | 0.01890606
49.28693 | 0.0188393
49.35947 | 0.01877281
49.42944 | 0.01870673
49.49194 | 0.01864093
49.56446 | 0.01857548
49.6269 | 0.01851038
49.6994 | 0.01844556
49.76179 | 0.01838112
49.83208 | 0.01831695
49.90455 | 0.01825312
49.96698 | 0.01818963
50.03943 | 0.01812641
50.1018 | 0.01806356
50.17424 | 0.01800097
50.24474 | 0.01793871
50.30715 | 0.01787678
50.37957 | 0.01781511
50.44192 | 0.0177538
50.51432 | 0.01769273
50.58672 | 0.017632
50.64743 | 0.01757158
50.71981 | 0.0175114
50.78214 | 0.01745158
50.8545 | 0.017392
50.91679 | 0.01733274
50.98913 | 0.01727378
51.06147 | 0.01721506
51.12246 | 0.01715668
51.19478 | 0.01709854
51.25705 | 0.01704069
51.32936 | 0.01698315
51.39157 | 0.01692584
51.46386 | 0.01686886
51.53516 | 0.0168121
51.59741 | 0.01675564
51.66968 | 0.01669947
51.73188 | 0.01664352
51.80413 | 0.0165879
51.86628 | 0.01653249
51.93786 | 0.01647737
52.01009 | 0.01642253
52.07228 | 0.0163679
52.14449 | 0.01631358
52.20663 | 0.01625948
52.27883 | 0.01620565
52.34059 | 0.0161521
52.41277 | 0.01609876
52.48495 | 0.01604571
52.54707 | 0.01599288
52.61923 | 0.01594031
52.68131 | 0.015888
52.75345 | 0.0158359
52.81548 | 0.01578409
52.8876 | 0.01573248
52.94968 | 0.01568113
53.02179 | 0.01563004
53.0939 | 0.01557914
53.15591 | 0.01552853
53.22822 | 0.01547811
53.29028 | 0.01542794
53.36236 | 0.01537802
53.42438 | 0.01532829
53.49644 | 0.01527884
53.5584 | 0.01522958
53.63097 | 0.01518055
53.69299 | 0.01513178
53.76502 | 0.01508318
53.83704 | 0.01503485
53.899 | 0.01498671
53.97101 | 0.0149388
54.03374 | 0.01489113
54.10574 | 0.01484364
54.1677 | 0.0147964
54.23968 | 0.01474934
54.30159 | 0.01470252
54.37355 | 0.01465592
54.44552 | 0.01460949
54.50849 | 0.01456332
54.58044 | 0.01451732
54.64234 | 0.01447154
54.71427 | 0.01442598
54.77612 | 0.01438059
54.84804 | 0.01433545
54.91126 | 0.01429047
54.98316 | 0.01424571
55.04502 | 0.01420117
55.11691 | 0.01415678
55.17872 | 0.01411264
55.25059 | 0.01406866
55.31406 | 0.01402489
55.38591 | 0.01398132
55.44773 | 0.01393792
55.51957 | 0.01389475
55.59141 | 0.01385173
55.65317 | 0.01380892
55.72688 | 0.01376632
55.78869 | 0.01372386
55.8605 | 0.01368163
55.92226 | 0.01363956
55.99406 | 0.01359768
56.05577 | 0.013556
56.12755 | 0.01351447
56.19148 | 0.01347316
56.26325 | 0.013432
56.32497 | 0.01339103
56.39673 | 0.01335025
56.4584 | 0.01330962
56.53014 | 0.01326919
56.5943 | 0.01322892
56.66602 | 0.01318883
56.72771 | 0.01314893
56.79942 | 0.01310917
56.87113 | 0.01306961
56.93275 | 0.0130302
56.99714 | 0.01299097
57.06882 | 0.01295192
57.1405 | 0.01291301
57.20214 | 0.01287429
57.2738 | 0.01283572
57.33539 | 0.01279732
57.39999 | 0.0127591
57.47164 | 0.01272101
57.54328 | 0.01268312
57.60487 | 0.01264536
57.6765 | 0.01260777
57.73805 | 0.01257035
57.80287 | 0.01253307
57.87447 | 0.01249597
57.94608 | 0.012459
58.00763 | 0.0124222
58.07922 | 0.01238557
58.14073 | 0.01234907
58.21231 | 0.01231274
58.27733 | 0.01227655
58.34889 | 0.01224052
58.41042 | 0.01220465
58.48196 | 0.0121689
58.54344 | 0.01213333
58.61497 | 0.01209789
58.68021 | 0.0120626
58.75173 | 0.01202747
58.81322 | 0.01199246
58.88473 | 0.01195763
58.94617 | 0.01192292
59.01767 | 0.01188836
59.0831 | 0.01185395
59.15459 | 0.01181966
59.21604 | 0.01178554
59.28751 | 0.01175154
59.34892 | 0.01171768
59.42038 | 0.01168398
59.48602 | 0.01165039
59.54745 | 0.01161697
59.61888 | 0.01158365
59.69032 | 0.01155049
59.75169 | 0.01151747
59.82311 | 0.01148456
59.88444 | 0.01145181
59.95035 | 0.01141918
60.02174 | 0.01138668
60.0831 | 0.01135433
60.15448 | 0.01132208
60.22587 | 0.01128999
60.28717 | 0.01125801
60.35326 | 0.01122617
60.42462 | 0.01119447
60.48595 | 0.01116287
60.5573 | 0.01113142
60.61858 | 0.01110008
60.68991 | 0.01106887
60.7562 | 0.0110378
60.82752 | 0.01100683
60.88881 | 0.01097601
60.96013 | 0.01094529
61.02138 | 0.0109147
61.09267 | 0.01088424
61.15915 | 0.01085389
61.22042 | 0.01082368
61.2917 | 0.01079356
61.36298 | 0.01076358
61.4242 | 0.01073372
61.49546 | 0.01070396
61.55664 | 0.01067434
61.62336 | 0.01064482
61.6946 | 0.01061543
61.7558 | 0.01058615
61.82703 | 0.01055698
61.89826 | 0.01052794
61.95941 | 0.01049899
62.02631 | 0.01047017
62.09752 | 0.01044147
62.15869 | 0.01041286
62.22989 | 0.01038438
62.29102 | 0.010356
62.3622 | 0.01032773
62.42928 | 0.01029958
62.49044 | 0.01027153
62.5616 | 0.0102436
62.63276 | 0.01021577
62.69387 | 0.01018805
62.76502 | 0.01016044
62.83227 | 0.01013292
62.89339 | 0.01010553
62.96452 | 0.01007823
63.02561 | 0.01005104
63.09673 | 0.01002396
63.15778 | 0.009996974
63.22888 | 0.009970107
63.29637 | 0.009943325
63.35744 | 0.009916654
63.42852 | 0.009890091
63.49961 | 0.009863614
63.56063 | 0.009837256
63.6317 | 0.009810982
63.69935 | 0.009784816
63.7604 | 0.009758756
63.83145 | 0.009732778
63.89246 | 0.009706918
63.9635 | 0.00968114
64.02446 | 0.009655466
64.09235 | 0.009629896
64.16337 | 0.009604406
64.22437 | 0.009579032
64.29538 | 0.009553736
64.35633 | 0.009528543
64.42733 | 0.009503452
64.49537 | 0.009478438
64.55635 | 0.009453537
64.62733 | 0.009428713
64.69831 | 0.009403989
64.75924 | 0.009379364
64.8302 | 0.009354816
64.89109 | 0.009330376
64.95936 | 0.009306012
65.03031 | 0.009281747
65.09122 | 0.009257577
65.16216 | 0.009233482
65.22303 | 0.009209493
65.29396 | 0.009185579
65.36238 | 0.009161759
65.42328 | 0.009138034
65.49419 | 0.009114382
65.55505 | 0.009090834
65.62595 | 0.009067357
65.68677 | 0.009043974
65.75541 | 0.009020683
65.82629 | 0.008997463
65.88714 | 0.008974345
65.95801 | 0.008951296
66.01882 | 0.008928339
66.08967 | 0.008905471
66.15847 | 0.008882673
66.2193 | 0.008859975
66.29014 | 0.008837344
66.35094 | 0.008814803
66.42177 | 0.008792349
66.4926 | 0.008769963
66.55153 | 0.008747674
66.62235 | 0.008725451
66.68313 | 0.008703316
66.75393 | 0.008681266
66.81468 | 0.008659283
66.88547 | 0.008637393
66.95626 | 0.00861557
67.01539 | 0.008593831
67.08616 | 0.008572176
67.1469 | 0.008550585
67.21766 | 0.008529087
67.28842 | 0.008507653
67.34911 | 0.008486301
67.41846 | 0.008465032
67.47919 | 0.008443825
67.54993 | 0.008422709
67.61062 | 0.008401656
67.68134 | 0.008380682
67.75206 | 0.008359789
67.81155 | 0.008338957
67.88225 | 0.008318214
67.94293 | 0.008297533
68.01363 | 0.008276929
68.07427 | 0.008256404
68.14496 | 0.008235939
68.21465 | 0.008215561
68.27532 | 0.008195242
68.34599 | 0.008175
68.40662 | 0.008154834
68.47728 | 0.008134727

## critical_bend_radius
Core diameter (um) | Critical bend radius (mm)
32.0863 | 5.1
35.4776 | 6.4
38.9508 | 8.2
42.455 | 10.2
45.9496 | 12.7