## Sheet1
phi(deg) | Bc1(T) | Bc2(T) | phi(deg) | Hstar(T) | T(K) | phi(deg) | B(T) | C/T(mJmol-1K-2)
85.9403 | 7.20511 | 7.45126 | -60.732 | 12 | 0.7 | -178.81 | 1 | 2.14547
79.6618 | 7.12206 | 7.42482 | -20.84 | 12 | 0.7 | -175.292 | 1 | 2.14484
72.8095 | 6.70693 | 7.26965 | -8.6955 | 11 | 0.7 | -171.854 | 1 | 2.14198
65.9323 | 6.17947 | 7.08305 | 0 | 10 | 0.7 | -168.506 | 1 | 2.14461
58.6203 | 5.86645 | 6.93015 | 8.0619 | 11 | 0.7 | -165.083 | 1 | 2.14372
50.9683 | 6.49041 | 7.17215 | 17.839 | 12 | 0.7 | -161.603 | 1 | 2.14101
45.2542 | 6.82885 | 7.32343 | 59.351 | 12 | 0.7 | -157.947 | 1 | 2.14202
39.3526 | 7.06025 | 7.40569 |  |  | 0.7 | -154.308 | 1 | 2.1401
32.8964 | 7.32068 | 7.41939 |  |  | 0.7 | -150.703 | 1 | 2.14213
26.9046 | 7.30963 | 7.43351 |  |  | 0.7 | -147.113 | 1 | 2.1432
21.1434 | 7.1094 | 7.42469 |  |  | 0.7 | -143.637 | 1 | 2.13859
15.4862 | 6.96661 | 7.37892 |  |  | 0.7 | -140.216 | 1 | 2.13802
9.93936 | 6.63319 | 7.23889 |  |  | 0.7 | -136.765 | 1 | 2.13399
7.28719 | 6.48438 | 7.17438 |  |  | 0.7 | -133.261 | 1 | 2.13786
4.58653 | 6.29433 | 7.10509 |  |  | 0.7 | -129.862 | 1 | 2.13772
1.87054 | 6.02923 | 7.01179 |  |  | 0.7 | -126.499 | 1 | 2.13161
-0.790245 | 5.93701 | 6.93116 |  |  | 0.7 | -123.264 | 1 | 2.12545
-3.45694 | 5.85273 | 6.94125 |  |  | 0.7 | -119.956 | 1 | 2.11797
-6.05962 | 6.03328 | 7.03117 |  |  | 0.7 | -116.633 | 1 | 2.11451
-10.1564 | 6.46067 | 7.16494 |  |  | 0.7 | -113.315 | 1 | 2.11118
-20.4242 | 7.11476 | 7.41957 |  |  | 0.7 | -110.009 | 1 | 2.10804
-29.2786 | 7.35641 | 7.42576 |  |  | 0.7 | -106.602 | 1 | 2.10823
-37.1147 | 7.16575 | 7.43494 |  |  | 0.7 | -103.166 | 1 | 2.10889
-46.8974 | 6.84439 | 7.32351 |  |  | 0.7 | -99.7129 | 1 | 2.10554
-57.0467 | 6.05556 | 7.01279 |  |  | 0.7 | -96.0894 | 1 | 2.10615
-67.5838 | 6.2869 | 7.13722 |  |  | 0.7 | -92.5011 | 1 | 2.10877
-77.4808 | 6.99521 | 7.37543 |  |  | 0.7 | -88.9092 | 1 | 2.10558
-83.9154 | 7.15266 | 7.43531 |  |  | 0.7 | -85.3765 | 1 | 2.1113
[5 empty] | 0.7 | -81.9496 | 1 | 2.10308
[5 empty] | 0.7 | -78.5432 | 1 | 2.1112
[5 empty] | 0.7 | -75.213 | 1 | 2.11114
[5 empty] | 0.7 | -71.9971 | 1 | 2.11157
[5 empty] | 0.7 | -68.7963 | 1 | 2.11438
[5 empty] | 0.7 | -65.5322 | 1 | 2.11097
[5 empty] | 0.7 | -62.0441 | 1 | 2.12123
[5 empty] | 0.7 | -58.5043 | 1 | 2.12664
[5 empty] | 0.7 | -55.1988 | 1 | 2.12469
[5 empty] | 0.7 | -51.9701 | 1 | 2.13969
[5 empty] | 0.7 | -48.5935 | 1 | 2.1376
[5 empty] | 0.7 | -45.2902 | 1 | 2.13697
[5 empty] | 0.7 | -42.0938 | 1 | 2.14065
[5 empty] | 0.7 | -39.0847 | 1 | 2.14119
[5 empty] | 0.7 | -36.13 | 1 | 2.14029
[5 empty] | 0.7 | -33.2546 | 1 | 2.13655
[5 empty] | 0.7 | -30.4605 | 1 | 2.14292
[5 empty] | 0.7 | -27.5752 | 1 | 2.14182
[5 empty] | 0.7 | -24.2704 | 1 | 2.14089
[5 empty] | 0.7 | -20.7585 | 1 | 2.1424
[5 empty] | 0.7 | -17.0037 | 1 | 2.14276
[5 empty] | 0.7 | -13.1864 | 1 | 2.14424
[5 empty] | 0.7 | -9.40567 | 1 | 2.14428
[5 empty] | 0.7 | -5.54877 | 1 | 2.14455
[5 empty] | 0.7 | -1.59529 | 1 | 2.14603
[5 empty] | 0.7 | 2.39903 | 1 | 2.14875
[5 empty] | 0.7 | 6.4182 | 1 | 2.14536
[5 empty] | 0.7 | 10.4161 | 1 | 2.14512
[5 empty] | 0.7 | 14.5086 | 1 | 2.14751
[5 empty] | 0.7 | 18.707 | 1 | 2.14744
[5 empty] | 0.7 | 22.9054 | 1 | 2.14324
[5 empty] | 0.7 | 27.2678 | 1 | 2.14136
[5 empty] | 0.7 | 31.77 | 1 | 2.14488
[5 empty] | 0.7 | 36.1269 | 1 | 2.14358
[5 empty] | 0.7 | 40.4963 | 1 | 2.14249
[5 empty] | 0.7 | 44.5047 | 1 | 2.14225
[5 empty] | 0.7 | 48.2041 | 1 | 2.13642
[5 empty] | 0.7 | 52.0302 | 1 | 2.13782
[5 empty] | 0.7 | 55.7274 | 1 | 2.13236
[5 empty] | 0.7 | 59.3717 | 1 | 2.13415
[5 empty] | 0.7 | 62.9074 | 1 | 2.13244
[5 empty] | 0.7 | 66.3287 | 1 | 2.12765
[5 empty] | 0.7 | 69.6725 | 1 | 2.1192
[5 empty] | 0.7 | 72.1386 | 1 | 2.10752
[5 empty] | 0.7 | 72.7948 | 1 | 2.12434
[5 empty] | 0.7 | 74.7072 | 1 | 2.11162
[5 empty] | 0.7 | 76.0188 | 1 | 2.12421
[5 empty] | 0.7 | 77.5261 | 1 | 2.10804
[5 empty] | 0.7 | 79.2374 | 1 | 2.11871
[5 empty] | 0.7 | 80.3763 | 1 | 2.11052
[5 empty] | 0.7 | 82.2854 | 1 | 2.11958
[5 empty] | 0.7 | 83.1628 | 1 | 2.10399
[5 empty] | 0.7 | 85.1327 | 1 | 2.12279
[5 empty] | 0.7 | 85.9256 | 1 | 2.1079
[5 empty] | 0.7 | 88.076 | 1 | 2.12245
[5 empty] | 0.7 | 88.7674 | 1 | 2.10836
[5 empty] | 0.7 | 90.9998 | 1 | 2.12276
[5 empty] | 0.7 | 91.6798 | 1 | 2.10449
[5 empty] | 0.7 | 94.5164 | 1 | 2.11137
[5 empty] | 0.7 | 97.3275 | 1 | 2.10288
[5 empty] | 0.7 | 100.016 | 1 | 2.11034
[5 empty] | 0.7 | 102.744 | 1 | 2.10825
[5 empty] | 0.7 | 105.665 | 1 | 2.111
[5 empty] | 0.7 | 108.645 | 1 | 2.10688
[5 empty] | 0.7 | 111.689 | 1 | 2.11256
[5 empty] | 0.7 | 114.771 | 1 | 2.11562
[5 empty] | 0.7 | 117.946 | 1 | 2.11454
[5 empty] | 0.7 | 121.236 | 1 | 2.1246
[5 empty] | 0.7 | 124.363 | 1 | 2.12841
[5 empty] | 0.7 | 127.298 | 1 | 2.13202
[5 empty] | 0.7 | 130.442 | 1 | 2.13984
[5 empty] | 0.7 | 133.713 | 1 | 2.1379
[5 empty] | 0.7 | 137.207 | 1 | 2.13565
[5 empty] | 0.7 | 140.649 | 1 | 2.13781
[5 empty] | 0.7 | 143.983 | 1 | 2.14148
[5 empty] | 0.7 | 147.185 | 1 | 2.13834
[5 empty] | 0.7 | 150.228 | 1 | 2.14108
[5 empty] | 0.7 | 152.937 | 1 | 2.13533
[5 empty] | 0.7 | 155.693 | 1 | 2.14052
[5 empty] | 0.7 | 158.531 | 1 | 2.13985
[5 empty] | 0.7 | 161.548 | 1 | 2.14122
[5 empty] | 0.7 | 164.735 | 1 | 2.14087
[5 empty] | 0.7 | 167.917 | 1 | 2.14361
[5 empty] | 0.7 | 171.052 | 1 | 2.14297
[5 empty] | 0.7 | 174.335 | 1 | 2.14255
[5 empty] | 0.7 | 177.719 | 1 | 2.14684
[5 empty] | 0.7 | -178.81 | 3 | 2.14952
[5 empty] | 0.7 | -175.292 | 3 | 2.11174
[5 empty] | 0.7 | -171.854 | 3 | 2.07454
[5 empty] | 0.7 | -168.506 | 3 | 2.03065
[5 empty] | 0.7 | -165.083 | 3 | 2.00695
[5 empty] | 0.7 | -161.603 | 3 | 1.99309
[5 empty] | 0.7 | -157.947 | 3 | 1.96916
[5 empty] | 0.7 | -154.308 | 3 | 1.95308
[5 empty] | 0.7 | -150.703 | 3 | 1.95455
[5 empty] | 0.7 | -147.113 | 3 | 1.94585
[5 empty] | 0.7 | -143.637 | 3 | 1.95816
[5 empty] | 0.7 | -140.216 | 3 | 1.9666
[5 empty] | 0.7 | -136.765 | 3 | 1.98318
[5 empty] | 0.7 | -133.261 | 3 | 1.99998
[5 empty] | 0.7 | -129.862 | 3 | 2.04544
[5 empty] | 0.7 | -126.499 | 3 | 2.07927
[5 empty] | 0.7 | -123.264 | 3 | 2.10617
[5 empty] | 0.7 | -119.956 | 3 | 2.0956
[5 empty] | 0.7 | -116.633 | 3 | 2.02914
[5 empty] | 0.7 | -113.315 | 3 | 1.98238
[5 empty] | 0.7 | -110.009 | 3 | 1.95312
[5 empty] | 0.7 | -106.602 | 3 | 1.92487
[5 empty] | 0.7 | -103.166 | 3 | 1.88974
[5 empty] | 0.7 | -99.7129 | 3 | 1.88266
[5 empty] | 0.7 | -96.0894 | 3 | 1.87483
[5 empty] | 0.7 | -92.5011 | 3 | 1.87548
[5 empty] | 0.7 | -88.9092 | 3 | 1.85903
[5 empty] | 0.7 | -85.3765 | 3 | 1.88076
[5 empty] | 0.7 | -81.9496 | 3 | 1.88408
[5 empty] | 0.7 | -78.5432 | 3 | 1.90025
[5 empty] | 0.7 | -75.213 | 3 | 1.9331
[5 empty] | 0.7 | -71.9971 | 3 | 1.95819
[5 empty] | 0.7 | -68.7963 | 3 | 1.98334
[5 empty] | 0.7 | -65.5322 | 3 | 2.02947
[5 empty] | 0.7 | -62.0441 | 3 | 2.08429
[5 empty] | 0.7 | -58.5043 | 3 | 2.08825
[5 empty] | 0.7 | -55.1988 | 3 | 2.05815
[5 empty] | 0.7 | -51.9701 | 3 | 2.03569
[5 empty] | 0.7 | -48.5935 | 3 | 1.99571
[5 empty] | 0.7 | -45.2902 | 3 | 1.99021
[5 empty] | 0.7 | -42.0938 | 3 | 1.97823
[5 empty] | 0.7 | -39.0847 | 3 | 1.96667
[5 empty] | 0.7 | -36.13 | 3 | 1.95467
[5 empty] | 0.7 | -33.2546 | 3 | 1.94907
[5 empty] | 0.7 | -30.4605 | 3 | 1.97229
[5 empty] | 0.7 | -27.5752 | 3 | 1.96763
[5 empty] | 0.7 | -24.2704 | 3 | 1.96159
[5 empty] | 0.7 | -20.7585 | 3 | 1.97087
[5 empty] | 0.7 | -17.0037 | 3 | 1.98918
[5 empty] | 0.7 | -13.1864 | 3 | 2.03319
[5 empty] | 0.7 | -9.40567 | 3 | 2.07059
[5 empty] | 0.7 | -5.54877 | 3 | 2.11132
[5 empty] | 0.7 | -1.59529 | 3 | 2.15351
[5 empty] | 0.7 | 2.39903 | 3 | 2.11406
[5 empty] | 0.7 | 6.4182 | 3 | 2.07502
[5 empty] | 0.7 | 10.4161 | 3 | 2.02648
[5 empty] | 0.7 | 14.5086 | 3 | 1.99226
[5 empty] | 0.7 | 18.707 | 3 | 1.97961
[5 empty] | 0.7 | 22.9054 | 3 | 1.95664
[5 empty] | 0.7 | 27.2678 | 3 | 1.96159
[5 empty] | 0.7 | 31.77 | 3 | 1.95875
[5 empty] | 0.7 | 36.1269 | 3 | 1.96249
[5 empty] | 0.7 | 40.4963 | 3 | 1.98179
[5 empty] | 0.7 | 44.5047 | 3 | 1.99108
[5 empty] | 0.7 | 48.2041 | 3 | 2.02442
[5 empty] | 0.7 | 52.0302 | 3 | 2.04497
[5 empty] | 0.7 | 55.7274 | 3 | 2.08008
[5 empty] | 0.7 | 59.3717 | 3 | 2.116
[5 empty] | 0.7 | 62.9074 | 3 | 2.07274
[5 empty] | 0.7 | 66.3287 | 3 | 2.03485
[5 empty] | 0.7 | 69.6725 | 3 | 1.98587
[5 empty] | 0.7 | 72.1386 | 3 | 1.9463
[5 empty] | 0.7 | 72.7948 | 3 | 1.95427
[5 empty] | 0.7 | 74.7072 | 3 | 1.93367
[5 empty] | 0.7 | 76.0188 | 3 | 1.93268
[5 empty] | 0.7 | 77.5261 | 3 | 1.91119
[5 empty] | 0.7 | 79.2374 | 3 | 1.9198
[5 empty] | 0.7 | 80.3763 | 3 | 1.89453
[5 empty] | 0.7 | 82.2854 | 3 | 1.90678
[5 empty] | 0.7 | 83.1628 | 3 | 1.8826
[5 empty] | 0.7 | 85.1327 | 3 | 1.8976
[5 empty] | 0.7 | 85.9256 | 3 | 1.87783
[5 empty] | 0.7 | 88.076 | 3 | 1.88941
[5 empty] | 0.7 | 88.7674 | 3 | 1.87464
[5 empty] | 0.7 | 90.9998 | 3 | 1.88713
[5 empty] | 0.7 | 90.9998 | 3 | 1.87725
[5 empty] | 0.7 | 91.6798 | 3 | 1.8612
[5 empty] | 0.7 | 94.5164 | 3 | 1.87827
[5 empty] | 0.7 | 97.3275 | 3 | 1.88709
[5 empty] | 0.7 | 100.016 | 3 | 1.89389
[5 empty] | 0.7 | 102.744 | 3 | 1.91299
[5 empty] | 0.7 | 105.665 | 3 | 1.92139
[5 empty] | 0.7 | 108.645 | 3 | 1.94787
[5 empty] | 0.7 | 111.689 | 3 | 1.98379
[5 empty] | 0.7 | 114.771 | 3 | 2.02305
[5 empty] | 0.7 | 117.946 | 3 | 2.06437
[5 empty] | 0.7 | 121.236 | 3 | 2.10564
[5 empty] | 0.7 | 124.363 | 3 | 2.08584
[5 empty] | 0.7 | 127.298 | 3 | 2.06219
[5 empty] | 0.7 | 130.442 | 3 | 2.02628
[5 empty] | 0.7 | 133.713 | 3 | 2.00342
[5 empty] | 0.7 | 137.207 | 3 | 1.98292
[5 empty] | 0.7 | 140.649 | 3 | 1.97185
[5 empty] | 0.7 | 143.983 | 3 | 1.96565
[5 empty] | 0.7 | 147.185 | 3 | 1.94867
[5 empty] | 0.7 | 150.228 | 3 | 1.94523
[5 empty] | 0.7 | 152.937 | 3 | 1.96315
[5 empty] | 0.7 | 155.693 | 3 | 1.96686
[5 empty] | 0.7 | 158.531 | 3 | 1.97575
[5 empty] | 0.7 | 161.548 | 3 | 1.98519
[5 empty] | 0.7 | 164.735 | 3 | 1.99802
[5 empty] | 0.7 | 167.917 | 3 | 2.02501
[5 empty] | 0.7 | 171.052 | 3 | 2.04302
[5 empty] | 0.7 | 174.335 | 3 | 2.07477
[5 empty] | 0.7 | 177.719 | 3 | 2.12154
[5 empty] | 0.7 | -179.642 | 5 | 2.74991
[5 empty] | 0.7 | -175.846 | 5 | 2.65089
[5 empty] | 0.7 | -172.09 | 5 | 2.40921
[5 empty] | 0.7 | -168.417 | 5 | 2.22376
[5 empty] | 0.7 | -164.828 | 5 | 2.08826
[5 empty] | 0.7 | -161.209 | 5 | 2.01619
[5 empty] | 0.7 | -157.591 | 5 | 1.97927
[5 empty] | 0.7 | -154.009 | 5 | 1.97612
[5 empty] | 0.7 | -150.349 | 5 | 1.98147
[5 empty] | 0.7 | -146.741 | 5 | 1.97213
[5 empty] | 0.7 | -143.283 | 5 | 1.96177
[5 empty] | 0.7 | -139.852 | 5 | 1.95517
[5 empty] | 0.7 | -136.468 | 5 | 1.99818
[5 empty] | 0.7 | -133.041 | 5 | 2.10363
[5 empty] | 0.7 | -129.672 | 5 | 2.22798
[5 empty] | 0.7 | -126.389 | 5 | 2.41246
[5 empty] | 0.7 | -123.123 | 5 | 2.63132
[5 empty] | 0.7 | -119.725 | 5 | 2.67019
[5 empty] | 0.7 | -116.334 | 5 | 2.42066
[5 empty] | 0.7 | -112.944 | 5 | 2.20946
[5 empty] | 0.7 | -109.566 | 5 | 2.05098
[5 empty] | 0.7 | -106.123 | 5 | 1.95224
[5 empty] | 0.7 | -102.656 | 5 | 1.89172
[5 empty] | 0.7 | -99.1307 | 5 | 1.86664
[5 empty] | 0.7 | -95.5746 | 5 | 1.87841
[5 empty] | 0.7 | -92.0681 | 5 | 1.89278
[5 empty] | 0.7 | -88.609 | 5 | 1.88936
[5 empty] | 0.7 | -85.2746 | 5 | 1.86893
[5 empty] | 0.7 | -82.065 | 5 | 1.87575
[5 empty] | 0.7 | -78.8794 | 5 | 1.89979
[5 empty] | 0.7 | -75.778 | 5 | 1.95807
[5 empty] | 0.7 | -72.8405 | 5 | 2.03273
[5 empty] | 0.7 | -69.812 | 5 | 2.16655
[5 empty] | 0.7 | -66.8136 | 5 | 2.31407
[5 empty] | 0.7 | -63.7874 | 5 | 2.50963
[5 empty] | 0.7 | -60.7317 | 5 | 2.66214
[5 empty] | 0.7 | -57.6093 | 5 | 2.54782
[5 empty] | 0.7 | -54.6286 | 5 | 2.37465
[5 empty] | 0.7 | -51.8168 | 5 | 2.23519
[5 empty] | 0.7 | -48.8689 | 5 | 2.11398
[5 empty] | 0.7 | -45.9787 | 5 | 2.04092
[5 empty] | 0.7 | -43.1132 | 5 | 1.97324
[5 empty] | 0.7 | -40.3824 | 5 | 1.94769
[5 empty] | 0.7 | -37.7129 | 5 | 1.95511
[5 empty] | 0.7 | -35.1408 | 5 | 1.96968
[5 empty] | 0.7 | -32.4948 | 5 | 1.97431
[5 empty] | 0.7 | -30.2574 | 5 | 1.97946
[5 empty] | 0.7 | -28.1588 | 5 | 1.97621
[5 empty] | 0.7 | -25.9109 | 5 | 1.9666
[5 empty] | 0.7 | -23.4686 | 5 | 1.95846
[5 empty] | 0.7 | -20.8404 | 5 | 1.98627
[5 empty] | 0.7 | -17.9686 | 5 | 2.02626
[5 empty] | 0.7 | -14.9761 | 5 | 2.09017
[5 empty] | 0.7 | -11.948 | 5 | 2.20762
[5 empty] | 0.7 | -8.69554 | 5 | 2.36603
[5 empty] | 0.7 | -5.38797 | 5 | 2.57861
[5 empty] | 0.7 | -2.02219 | 5 | 2.78002
[5 empty] | 0.7 | 1.31575 | 5 | 2.6639
[5 empty] | 0.7 | 4.70422 | 5 | 2.44186
[5 empty] | 0.7 | 8.06188 | 5 | 2.271
[5 empty] | 0.7 | 11.3389 | 5 | 2.12784
[5 empty] | 0.7 | 14.6011 | 5 | 2.03802
[5 empty] | 0.7 | 17.8393 | 5 | 1.9923
[5 empty] | 0.7 | 21.007 | 5 | 1.95856
[5 empty] | 0.7 | 24.1187 | 5 | 1.97272
[5 empty] | 0.7 | 27.2873 | 5 | 1.96668
[5 empty] | 0.7 | 30.4839 | 5 | 1.96761
[5 empty] | 0.7 | 33.7669 | 5 | 1.96893
[5 empty] | 0.7 | 37.0238 | 5 | 1.94424
[5 empty] | 0.7 | 40.4165 | 5 | 1.96944
[5 empty] | 0.7 | 43.6797 | 5 | 2.01443
[5 empty] | 0.7 | 46.6637 | 5 | 2.07985
[5 empty] | 0.7 | 49.7824 | 5 | 2.18611
[5 empty] | 0.7 | 52.8533 | 5 | 2.32715
[5 empty] | 0.7 | 56.0106 | 5 | 2.5038
[5 empty] | 0.7 | 59.351 | 5 | 2.68219
[5 empty] | 0.7 | 62.5386 | 5 | 2.58405
[5 empty] | 0.7 | 65.6445 | 5 | 2.37498
[5 empty] | 0.7 | 68.8492 | 5 | 2.19889
[5 empty] | 0.7 | 71.6048 | 5 | 2.08612
[5 empty] | 0.7 | 74.1386 | 5 | 1.98619
[5 empty] | 0.7 | 76.833 | 5 | 1.92913
[5 empty] | 0.7 | 79.5614 | 5 | 1.88578
[5 empty] | 0.7 | 82.2969 | 5 | 1.82253
[5 empty] | 0.7 | 85.2453 | 5 | 1.87051
[5 empty] | 0.7 | 88.1506 | 5 | 1.8878
[5 empty] | 0.7 | 91.1045 | 5 | 1.89442
[5 empty] | 0.7 | 93.5486 | 5 | 1.89286
[5 empty] | 0.7 | 94.0891 | 5 | 1.87518
[5 empty] | 0.7 | 96.358 | 5 | 1.88059
[5 empty] | 0.7 | 99.0915 | 5 | 1.87613
[5 empty] | 0.7 | 101.714 | 5 | 1.88775
[5 empty] | 0.7 | 104.818 | 5 | 1.91863
[5 empty] | 0.7 | 108.021 | 5 | 2.00353
[5 empty] | 0.7 | 111.239 | 5 | 2.14306
[5 empty] | 0.7 | 114.614 | 5 | 2.30568
[5 empty] | 0.7 | 117.89 | 5 | 2.52333
[5 empty] | 0.7 | 121.384 | 5 | 2.67113
[5 empty] | 0.7 | 124.73 | 5 | 2.51515
[5 empty] | 0.7 | 127.735 | 5 | 2.34253
[5 empty] | 0.7 | 130.889 | 5 | 2.19296
[5 empty] | 0.7 | 134.176 | 5 | 2.08321
[5 empty] | 0.7 | 137.664 | 5 | 2.00604
[5 empty] | 0.7 | 141.016 | 5 | 1.95314
[5 empty] | 0.7 | 144.316 | 5 | 1.94798
[5 empty] | 0.7 | 147.511 | 5 | 1.97454
[5 empty] | 0.7 | 150.657 | 5 | 1.97064
[5 empty] | 0.7 | 153.728 | 5 | 1.98025
[5 empty] | 0.7 | 156.822 | 5 | 1.9742
[5 empty] | 0.7 | 159.915 | 5 | 1.97644
[5 empty] | 0.7 | 162.946 | 5 | 1.98896
[5 empty] | 0.7 | 166.245 | 5 | 2.05055
[5 empty] | 0.7 | 169.575 | 5 | 2.15134
[5 empty] | 0.7 | 173.068 | 5 | 2.30205
[5 empty] | 0.7 | 176.683 | 5 | 2.50839
[5 empty] | 0.7 | -179.642 | 7 | 4.03823
[5 empty] | 0.7 | -175.846 | 7 | 3.92056
[5 empty] | 0.7 | -172.09 | 7 | 3.64784
[5 empty] | 0.7 | -168.417 | 7 | 3.52397
[5 empty] | 0.7 | -164.828 | 7 | 3.51126
[5 empty] | 0.7 | -161.209 | 7 | 3.57071
[5 empty] | 0.7 | -157.591 | 7 | 3.59355
[5 empty] | 0.7 | -154.009 | 7 | 3.55486
[5 empty] | 0.7 | -150.349 | 7 | 3.53466
[5 empty] | 0.7 | -146.741 | 7 | 3.55864
[5 empty] | 0.7 | -143.283 | 7 | 3.61873
[5 empty] | 0.7 | -139.852 | 7 | 3.65122
[5 empty] | 0.7 | -136.468 | 7 | 3.58074
[5 empty] | 0.7 | -133.041 | 7 | 3.49128
[5 empty] | 0.7 | -129.672 | 7 | 3.50766
[5 empty] | 0.7 | -126.389 | 7 | 3.63038
[5 empty] | 0.7 | -123.123 | 7 | 3.77349
[5 empty] | 0.7 | -119.725 | 7 | 3.80271
[5 empty] | 0.7 | -116.334 | 7 | 3.66548
[5 empty] | 0.7 | -112.944 | 7 | 3.47886
[5 empty] | 0.7 | -109.566 | 7 | 3.40276
[5 empty] | 0.7 | -106.123 | 7 | 3.4227
[5 empty] | 0.7 | -102.656 | 7 | 3.48933
[5 empty] | 0.7 | -99.1307 | 7 | 3.48646
[5 empty] | 0.7 | -95.5746 | 7 | 3.44997
[5 empty] | 0.7 | -92.0681 | 7 | 3.42132
[5 empty] | 0.7 | -88.609 | 7 | 3.43403
[5 empty] | 0.7 | -85.2746 | 7 | 3.47918
[5 empty] | 0.7 | -82.065 | 7 | 3.51479
[5 empty] | 0.7 | -78.8794 | 7 | 3.49506
[5 empty] | 0.7 | -75.778 | 7 | 3.42066
[5 empty] | 0.7 | -72.8405 | 7 | 3.37966
[5 empty] | 0.7 | -69.812 | 7 | 3.41861
[5 empty] | 0.7 | -66.8136 | 7 | 3.54777
[5 empty] | 0.7 | -63.7874 | 7 | 3.75895
[5 empty] | 0.7 | -60.7317 | 7 | 3.89811
[5 empty] | 0.7 | -57.6093 | 7 | 3.77057
[5 empty] | 0.7 | -54.6286 | 7 | 3.60259
[5 empty] | 0.7 | -51.8168 | 7 | 3.50397
[5 empty] | 0.7 | -48.8689 | 7 | 3.47378
[5 empty] | 0.7 | -45.9787 | 7 | 3.50288
[5 empty] | 0.7 | -43.1132 | 7 | 3.5563
[5 empty] | 0.7 | -40.3824 | 7 | 3.57652
[5 empty] | 0.7 | -37.7129 | 7 | 3.55206
[5 empty] | 0.7 | -35.1408 | 7 | 3.51833
[5 empty] | 0.7 | -32.4948 | 7 | 3.49816
[5 empty] | 0.7 | -30.2574 | 7 | 3.50303
[5 empty] | 0.7 | -28.1588 | 7 | 3.52691
[5 empty] | 0.7 | -25.9109 | 7 | 3.56443
[5 empty] | 0.7 | -23.4686 | 7 | 3.60994
[5 empty] | 0.7 | -20.8404 | 7 | 3.62618
[5 empty] | 0.7 | -17.9686 | 7 | 3.57479
[5 empty] | 0.7 | -14.9761 | 7 | 3.50414
[5 empty] | 0.7 | -11.948 | 7 | 3.50792
[5 empty] | 0.7 | -8.69554 | 7 | 3.6185
[5 empty] | 0.7 | -5.38797 | 7 | 3.82978
[5 empty] | 0.7 | -2.02219 | 7 | 3.99343
[5 empty] | 0.7 | 1.31575 | 7 | 3.88247
[5 empty] | 0.7 | 4.70422 | 7 | 3.66251
[5 empty] | 0.7 | 8.06188 | 7 | 3.52866
[5 empty] | 0.7 | 11.3389 | 7 | 3.50343
[5 empty] | 0.7 | 14.6011 | 7 | 3.54206
[5 empty] | 0.7 | 17.8393 | 7 | 3.59048
[5 empty] | 0.7 | 21.007 | 7 | 3.59118
[5 empty] | 0.7 | 24.1187 | 7 | 3.55332
[5 empty] | 0.7 | 27.2873 | 7 | 3.52917
[5 empty] | 0.7 | 30.4839 | 7 | 3.53284
[5 empty] | 0.7 | 33.7669 | 7 | 3.56844
[5 empty] | 0.7 | 37.0238 | 7 | 3.61907
[5 empty] | 0.7 | 40.4165 | 7 | 3.62253
[5 empty] | 0.7 | 43.6797 | 7 | 3.5495
[5 empty] | 0.7 | 46.6637 | 7 | 3.48483
[5 empty] | 0.7 | 49.7824 | 7 | 3.48143
[5 empty] | 0.7 | 52.8533 | 7 | 3.56847
[5 empty] | 0.7 | 56.0106 | 7 | 3.7253
[5 empty] | 0.7 | 59.351 | 7 | 3.87101
[5 empty] | 0.7 | 62.5386 | 7 | 3.82548
[5 empty] | 0.7 | 65.6445 | 7 | 3.63343
[5 empty] | 0.7 | 68.8492 | 7 | 3.45509
[5 empty] | 0.7 | 71.6048 | 7 | 3.38325
[5 empty] | 0.7 | 74.1386 | 7 | 3.38366
[5 empty] | 0.7 | 76.833 | 7 | 3.41512
[5 empty] | 0.7 | 79.5614 | 7 | 3.45225
[5 empty] | 0.7 | 82.2969 | 7 | 3.44947
[5 empty] | 0.7 | 85.2453 | 7 | 3.40923
[5 empty] | 0.7 | 88.1506 | 7 | 3.37337
[5 empty] | 0.7 | 91.1045 | 7 | 3.35524
[5 empty] | 0.7 | 93.5486 | 7 | 3.37857
[5 empty] | 0.7 | 94.0891 | 7 | 3.37771
[5 empty] | 0.7 | 96.358 | 7 | 3.41648
[5 empty] | 0.7 | 99.0915 | 7 | 3.4613
[5 empty] | 0.7 | 101.714 | 7 | 3.48923
[5 empty] | 0.7 | 104.818 | 7 | 3.44059
[5 empty] | 0.7 | 108.021 | 7 | 3.3688
[5 empty] | 0.7 | 111.239 | 7 | 3.38184
[5 empty] | 0.7 | 114.614 | 7 | 3.51808
[5 empty] | 0.7 | 117.89 | 7 | 3.78214
[5 empty] | 0.7 | 121.384 | 7 | 3.95391
[5 empty] | 0.7 | 124.73 | 7 | 3.73016
[5 empty] | 0.7 | 127.735 | 7 | 3.55081
[5 empty] | 0.7 | 130.889 | 7 | 3.46665
[5 empty] | 0.7 | 134.176 | 7 | 3.46424
[5 empty] | 0.7 | 137.664 | 7 | 3.52063
[5 empty] | 0.7 | 141.016 | 7 | 3.55287
[5 empty] | 0.7 | 144.316 | 7 | 3.51185
[5 empty] | 0.7 | 147.511 | 7 | 3.46569
[5 empty] | 0.7 | 150.657 | 7 | 3.4538
[5 empty] | 0.7 | 153.728 | 7 | 3.47371
[5 empty] | 0.7 | 156.822 | 7 | 3.52751
[5 empty] | 0.7 | 159.915 | 7 | 3.58505
[5 empty] | 0.7 | 162.946 | 7 | 3.59044
[5 empty] | 0.7 | 166.245 | 7 | 3.526
[5 empty] | 0.7 | 169.575 | 7 | 3.49201
[5 empty] | 0.7 | 173.068 | 7 | 3.56638
[5 empty] | 0.7 | 176.683 | 7 | 3.7868
[5 empty] | 0.7 | -179.642 | 8 | 1.51121
[5 empty] | 0.7 | -175.846 | 8 | 1.50656
[5 empty] | 0.7 | -172.09 | 8 | 1.52034
[5 empty] | 0.7 | -168.417 | 8 | 1.60319
[5 empty] | 0.7 | -164.828 | 8 | 1.77715
[5 empty] | 0.7 | -161.209 | 8 | 2.05057
[5 empty] | 0.7 | -157.591 | 8 | 2.37597
[5 empty] | 0.7 | -154.009 | 8 | 2.69431
[5 empty] | 0.7 | -150.349 | 8 | 2.87204
[5 empty] | 0.7 | -146.741 | 8 | 2.85788
[5 empty] | 0.7 | -143.283 | 8 | 2.66198
[5 empty] | 0.7 | -139.852 | 8 | 2.35953
[5 empty] | 0.7 | -136.468 | 8 | 2.02473
[5 empty] | 0.7 | -133.041 | 8 | 1.74493
[5 empty] | 0.7 | -129.672 | 8 | 1.56633
[5 empty] | 0.7 | -126.389 | 8 | 1.46236
[5 empty] | 0.7 | -123.123 | 8 | 1.41074
[5 empty] | 0.7 | -119.725 | 8 | 1.39556
[5 empty] | 0.7 | -116.334 | 8 | 1.41004
[5 empty] | 0.7 | -112.944 | 8 | 1.46741
[5 empty] | 0.7 | -109.566 | 8 | 1.58254
[5 empty] | 0.7 | -106.123 | 8 | 1.78527
[5 empty] | 0.7 | -102.656 | 8 | 2.06219
[5 empty] | 0.7 | -99.1307 | 8 | 2.3756
[5 empty] | 0.7 | -95.5746 | 8 | 2.64747
[5 empty] | 0.7 | -92.0681 | 8 | 2.77743
[5 empty] | 0.7 | -88.609 | 8 | 2.74523
[5 empty] | 0.7 | -85.2746 | 8 | 2.56657
[5 empty] | 0.7 | -82.065 | 8 | 2.3141
[5 empty] | 0.7 | -78.8794 | 8 | 2.03462
[5 empty] | 0.7 | -75.778 | 8 | 1.79885
[5 empty] | 0.7 | -72.8405 | 8 | 1.62571
[5 empty] | 0.7 | -69.812 | 8 | 1.51092
[5 empty] | 0.7 | -66.8136 | 8 | 1.44363
[5 empty] | 0.7 | -63.7874 | 8 | 1.40896
[5 empty] | 0.7 | -60.7317 | 8 | 1.40298
[5 empty] | 0.7 | -57.6093 | 8 | 1.42469
[5 empty] | 0.7 | -54.6286 | 8 | 1.47552
[5 empty] | 0.7 | -51.8168 | 8 | 1.55242
[5 empty] | 0.7 | -48.8689 | 8 | 1.69092
[5 empty] | 0.7 | -45.9787 | 8 | 1.88256
[5 empty] | 0.7 | -43.1132 | 8 | 2.12782
[5 empty] | 0.7 | -40.3824 | 8 | 2.383
[5 empty] | 0.7 | -37.7129 | 8 | 2.61717
[5 empty] | 0.7 | -35.1408 | 8 | 2.79917
[5 empty] | 0.7 | -32.4948 | 8 | 2.89848
[5 empty] | 0.7 | -30.2574 | 8 | 2.9039
[5 empty] | 0.7 | -28.1588 | 8 | 2.84602
[5 empty] | 0.7 | -25.9109 | 8 | 2.71536
[5 empty] | 0.7 | -23.4686 | 8 | 2.51221
[5 empty] | 0.7 | -20.8404 | 8 | 2.2701
[5 empty] | 0.7 | -17.9686 | 8 | 2.00874
[5 empty] | 0.7 | -14.9761 | 8 | 1.78752
[5 empty] | 0.7 | -11.948 | 8 | 1.62571
[5 empty] | 0.7 | -8.69554 | 8 | 1.53004
[5 empty] | 0.7 | -5.38797 | 8 | 1.49529
[5 empty] | 0.7 | -2.02219 | 8 | 1.50419
[5 empty] | 0.7 | 1.31575 | 8 | 1.49661
[5 empty] | 0.7 | 4.70422 | 8 | 1.50684
[5 empty] | 0.7 | 8.06188 | 8 | 1.57245
[5 empty] | 0.7 | 11.3389 | 8 | 1.70398
[5 empty] | 0.7 | 14.6011 | 8 | 1.90985
[5 empty] | 0.7 | 17.8393 | 8 | 2.17357
[5 empty] | 0.7 | 21.007 | 8 | 2.4569
[5 empty] | 0.7 | 24.1187 | 8 | 2.69438
[5 empty] | 0.7 | 27.2873 | 8 | 2.85792
[5 empty] | 0.7 | 30.4839 | 8 | 2.8894
[5 empty] | 0.7 | 33.7669 | 8 | 2.78494
[5 empty] | 0.7 | 37.0238 | 8 | 2.56378
[5 empty] | 0.7 | 40.4165 | 8 | 2.27736
[5 empty] | 0.7 | 43.6797 | 8 | 1.99456
[5 empty] | 0.7 | 46.6637 | 8 | 1.77862
[5 empty] | 0.7 | 49.7824 | 8 | 1.61632
[5 empty] | 0.7 | 52.8533 | 8 | 1.5098
[5 empty] | 0.7 | 56.0106 | 8 | 1.44647
[5 empty] | 0.7 | 59.351 | 8 | 1.41114
[5 empty] | 0.7 | 62.5386 | 8 | 1.40675
[5 empty] | 0.7 | 65.6445 | 8 | 1.43079
[5 empty] | 0.7 | 68.8492 | 8 | 1.48549
[5 empty] | 0.7 | 71.6048 | 8 | 1.57276
[5 empty] | 0.7 | 74.1386 | 8 | 1.69692
[5 empty] | 0.7 | 76.833 | 8 | 1.87307
[5 empty] | 0.7 | 79.5614 | 8 | 2.09691
[5 empty] | 0.7 | 82.2969 | 8 | 2.34692
[5 empty] | 0.7 | 85.2453 | 8 | 2.58076
[5 empty] | 0.7 | 88.1506 | 8 | 2.75904
[5 empty] | 0.7 | 91.1045 | 8 | 2.83366
[5 empty] | 0.7 | 93.5486 | 8 | 2.80302
[5 empty] | 0.7 | 94.0891 | 8 | 2.77691
[5 empty] | 0.7 | 96.358 | 8 | 2.66279
[5 empty] | 0.7 | 99.0915 | 8 | 2.44565
[5 empty] | 0.7 | 101.714 | 8 | 2.21275
[5 empty] | 0.7 | 104.818 | 8 | 1.93944
[5 empty] | 0.7 | 108.021 | 8 | 1.7166
[5 empty] | 0.7 | 111.239 | 8 | 1.56236
[5 empty] | 0.7 | 114.614 | 8 | 1.4683
[5 empty] | 0.7 | 117.89 | 8 | 1.43019
[5 empty] | 0.7 | 121.384 | 8 | 1.42626
[5 empty] | 0.7 | 124.73 | 8 | 1.4583
[5 empty] | 0.7 | 127.735 | 8 | 1.51914
[5 empty] | 0.7 | 130.889 | 8 | 1.6303
[5 empty] | 0.7 | 134.176 | 8 | 1.81502
[5 empty] | 0.7 | 137.664 | 8 | 2.08547
[5 empty] | 0.7 | 141.016 | 8 | 2.39895
[5 empty] | 0.7 | 144.316 | 8 | 2.68245
[5 empty] | 0.7 | 147.511 | 8 | 2.88033
[5 empty] | 0.7 | 150.657 | 8 | 2.95443
[5 empty] | 0.7 | 153.728 | 8 | 2.89797
[5 empty] | 0.7 | 156.822 | 8 | 2.72158
[5 empty] | 0.7 | 159.915 | 8 | 2.46652
[5 empty] | 0.7 | 162.946 | 8 | 2.18593
[5 empty] | 0.7 | 166.245 | 8 | 1.91417
[5 empty] | 0.7 | 169.575 | 8 | 1.70644
[5 empty] | 0.7 | 173.068 | 8 | 1.573
[5 empty] | 0.7 | 176.683 | 8 | 1.5106
[5 empty] | 0.7 | -179.642 | 9 | 1.12522
[5 empty] | 0.7 | -175.846 | 9 | 1.12366
[5 empty] | 0.7 | -172.09 | 9 | 1.12149
[5 empty] | 0.7 | -168.417 | 9 | 1.14371
[5 empty] | 0.7 | -164.828 | 9 | 1.21263
[5 empty] | 0.7 | -161.209 | 9 | 1.34665
[5 empty] | 0.7 | -157.591 | 9 | 1.55251
[5 empty] | 0.7 | -154.009 | 9 | 1.77972
[5 empty] | 0.7 | -150.349 | 9 | 1.92521
[5 empty] | 0.7 | -146.741 | 9 | 1.88621
[5 empty] | 0.7 | -143.283 | 9 | 1.69227
[5 empty] | 0.7 | -139.852 | 9 | 1.44844
[5 empty] | 0.7 | -136.468 | 9 | 1.24636
[5 empty] | 0.7 | -133.041 | 9 | 1.11382
[5 empty] | 0.7 | -129.672 | 9 | 1.0456
[5 empty] | 0.7 | -126.389 | 9 | 1.01774
[5 empty] | 0.7 | -123.123 | 9 | 1.01296
[5 empty] | 0.7 | -119.725 | 9 | 1.01376
[5 empty] | 0.7 | -116.334 | 9 | 1.01785
[5 empty] | 0.7 | -112.944 | 9 | 1.03193
[5 empty] | 0.7 | -109.566 | 9 | 1.08052
[5 empty] | 0.7 | -106.123 | 9 | 1.17644
[5 empty] | 0.7 | -102.656 | 9 | 1.32981
[5 empty] | 0.7 | -99.1307 | 9 | 1.53265
[5 empty] | 0.7 | -95.5746 | 9 | 1.73956
[5 empty] | 0.7 | -92.0681 | 9 | 1.84996
[5 empty] | 0.7 | -88.609 | 9 | 1.82212
[5 empty] | 0.7 | -85.2746 | 9 | 1.67277
[5 empty] | 0.7 | -82.065 | 9 | 1.48122
[5 empty] | 0.7 | -78.8794 | 9 | 1.30557
[5 empty] | 0.7 | -75.778 | 9 | 1.17458
[5 empty] | 0.7 | -72.8405 | 9 | 1.09097
[5 empty] | 0.7 | -69.812 | 9 | 1.0419
[5 empty] | 0.7 | -66.8136 | 9 | 1.01773
[5 empty] | 0.7 | -63.7874 | 9 | 1.01169
[5 empty] | 0.7 | -60.7317 | 9 | 1.00926
[5 empty] | 0.7 | -57.6093 | 9 | 1.01017
[5 empty] | 0.7 | -54.6286 | 9 | 1.01525
[5 empty] | 0.7 | -51.8168 | 9 | 1.03451
[5 empty] | 0.7 | -48.8689 | 9 | 1.07968
[5 empty] | 0.7 | -45.9787 | 9 | 1.1612
[5 empty] | 0.7 | -43.1132 | 9 | 1.28757
[5 empty] | 0.7 | -40.3824 | 9 | 1.4509
[5 empty] | 0.7 | -37.7129 | 9 | 1.63801
[5 empty] | 0.7 | -35.1408 | 9 | 1.80204
[5 empty] | 0.7 | -32.4948 | 9 | 1.91469
[5 empty] | 0.7 | -30.2574 | 9 | 1.93617
[5 empty] | 0.7 | -28.1588 | 9 | 1.89731
[5 empty] | 0.7 | -25.9109 | 9 | 1.79571
[5 empty] | 0.7 | -23.4686 | 9 | 1.64829
[5 empty] | 0.7 | -20.8404 | 9 | 1.48282
[5 empty] | 0.7 | -17.9686 | 9 | 1.33163
[5 empty] | 0.7 | -14.9761 | 9 | 1.221
[5 empty] | 0.7 | -11.948 | 9 | 1.15801
[5 empty] | 0.7 | -8.69554 | 9 | 1.12743
[5 empty] | 0.7 | -5.38797 | 9 | 1.121
[5 empty] | 0.7 | -2.02219 | 9 | 1.12223
[5 empty] | 0.7 | 1.31575 | 9 | 1.12112
[5 empty] | 0.7 | 4.70422 | 9 | 1.12254
[5 empty] | 0.7 | 8.06188 | 9 | 1.13952
[5 empty] | 0.7 | 11.3389 | 9 | 1.18556
[5 empty] | 0.7 | 14.6011 | 9 | 1.28097
[5 empty] | 0.7 | 17.8393 | 9 | 1.4255
[5 empty] | 0.7 | 21.007 | 9 | 1.60641
[5 empty] | 0.7 | 24.1187 | 9 | 1.79076
[5 empty] | 0.7 | 27.2873 | 9 | 1.9146
[5 empty] | 0.7 | 30.4839 | 9 | 1.92287
[5 empty] | 0.7 | 33.7669 | 9 | 1.80862
[5 empty] | 0.7 | 37.0238 | 9 | 1.60665
[5 empty] | 0.7 | 40.4165 | 9 | 1.38923
[5 empty] | 0.7 | 43.6797 | 9 | 1.22698
[5 empty] | 0.7 | 46.6637 | 9 | 1.12616
[5 empty] | 0.7 | 49.7824 | 9 | 1.06078
[5 empty] | 0.7 | 52.8533 | 9 | 1.02507
[5 empty] | 0.7 | 56.0106 | 9 | 1.01688
[5 empty] | 0.7 | 59.351 | 9 | 1.01505
[5 empty] | 0.7 | 62.5386 | 9 | 1.01778
[5 empty] | 0.7 | 65.6445 | 9 | 1.02203
[5 empty] | 0.7 | 68.8492 | 9 | 1.03833
[5 empty] | 0.7 | 71.6048 | 9 | 1.07303
[5 empty] | 0.7 | 74.1386 | 9 | 1.12855
[5 empty] | 0.7 | 76.833 | 9 | 1.21643
[5 empty] | 0.7 | 79.5614 | 9 | 1.3392
[5 empty] | 0.7 | 82.2969 | 9 | 1.49413
[5 empty] | 0.7 | 85.2453 | 9 | 1.6739
[5 empty] | 0.7 | 88.1506 | 9 | 1.81641
[5 empty] | 0.7 | 91.1045 | 9 | 1.87704
[5 empty] | 0.7 | 93.5486 | 9 | 1.84639
[5 empty] | 0.7 | 94.0891 | 9 | 1.82632
[5 empty] | 0.7 | 96.358 | 9 | 1.72429
[5 empty] | 0.7 | 99.0915 | 9 | 1.56367
[5 empty] | 0.7 | 101.714 | 9 | 1.40115
[5 empty] | 0.7 | 104.818 | 9 | 1.2444
[5 empty] | 0.7 | 108.021 | 9 | 1.13135
[5 empty] | 0.7 | 111.239 | 9 | 1.06303
[5 empty] | 0.7 | 114.614 | 9 | 1.03205
[5 empty] | 0.7 | 117.89 | 9 | 1.02223
[5 empty] | 0.7 | 121.384 | 9 | 1.02072
[5 empty] | 0.7 | 124.73 | 9 | 1.02282
[5 empty] | 0.7 | 127.735 | 9 | 1.03197
[5 empty] | 0.7 | 130.889 | 9 | 1.06398
[5 empty] | 0.7 | 134.176 | 9 | 1.13065
[5 empty] | 0.7 | 137.664 | 9 | 1.261
[5 empty] | 0.7 | 141.016 | 9 | 1.45079
[5 empty] | 0.7 | 144.316 | 9 | 1.67366
[5 empty] | 0.7 | 147.511 | 9 | 1.86277
[5 empty] | 0.7 | 150.657 | 9 | 1.95763
[5 empty] | 0.7 | 153.728 | 9 | 1.92288
[5 empty] | 0.7 | 156.822 | 9 | 1.78294
[5 empty] | 0.7 | 159.915 | 9 | 1.59251
[5 empty] | 0.7 | 162.946 | 9 | 1.41839
[5 empty] | 0.7 | 166.245 | 9 | 1.27347
[5 empty] | 0.7 | 169.575 | 9 | 1.18088
[5 empty] | 0.7 | 173.068 | 9 | 1.13716
[5 empty] | 0.7 | 176.683 | 9 | 1.12324
[5 empty] | 0.7 | -179.642 | 10 | 0.935632
[5 empty] | 0.7 | -175.846 | 10 | 0.925689
[5 empty] | 0.7 | -172.09 | 10 | 0.905079
[5 empty] | 0.7 | -168.417 | 10 | 0.930355
[5 empty] | 0.7 | -164.828 | 10 | 0.99865
[5 empty] | 0.7 | -161.209 | 10 | 1.0937
[5 empty] | 0.7 | -157.591 | 10 | 1.22401
[5 empty] | 0.7 | -154.009 | 10 | 1.36236
[5 empty] | 0.7 | -150.349 | 10 | 1.42856
[5 empty] | 0.7 | -146.741 | 10 | 1.35306
[5 empty] | 0.7 | -143.283 | 10 | 1.19402
[5 empty] | 0.7 | -139.852 | 10 | 1.03621
[5 empty] | 0.7 | -136.468 | 10 | 0.926597
[5 empty] | 0.7 | -133.041 | 10 | 0.85977
[5 empty] | 0.7 | -129.672 | 10 | 0.827878
[5 empty] | 0.7 | -126.389 | 10 | 0.818216
[5 empty] | 0.7 | -123.123 | 10 | 0.824635
[5 empty] | 0.7 | -119.725 | 10 | 0.828652
[5 empty] | 0.7 | -116.334 | 10 | 0.829923
[5 empty] | 0.7 | -112.944 | 10 | 0.830883
[5 empty] | 0.7 | -109.566 | 10 | 0.862219
[5 empty] | 0.7 | -106.123 | 10 | 0.924532
[5 empty] | 0.7 | -102.656 | 10 | 1.02191
[5 empty] | 0.7 | -99.1307 | 10 | 1.16243
[5 empty] | 0.7 | -95.5746 | 10 | 1.31611
[5 empty] | 0.7 | -92.0681 | 10 | 1.40334
[5 empty] | 0.7 | -88.609 | 10 | 1.37867
[5 empty] | 0.7 | -85.2746 | 10 | 1.2573
[5 empty] | 0.7 | -82.065 | 10 | 1.11598
[5 empty] | 0.7 | -78.8794 | 10 | 0.99624
[5 empty] | 0.7 | -75.778 | 10 | 0.915213
[5 empty] | 0.7 | -72.8405 | 10 | 0.86346
[5 empty] | 0.7 | -69.812 | 10 | 0.831382
[5 empty] | 0.7 | -66.8136 | 10 | 0.820729
[5 empty] | 0.7 | -63.7874 | 10 | 0.822409
[5 empty] | 0.7 | -60.7317 | 10 | 0.823281
[5 empty] | 0.7 | -57.6093 | 10 | 0.820746
[5 empty] | 0.7 | -54.6286 | 10 | 0.815041
[5 empty] | 0.7 | -51.8168 | 10 | 0.818599
[5 empty] | 0.7 | -48.8689 | 10 | 0.839857
[5 empty] | 0.7 | -45.9787 | 10 | 0.881312
[5 empty] | 0.7 | -43.1132 | 10 | 0.943785
[5 empty] | 0.7 | -40.3824 | 10 | 1.03345
[5 empty] | 0.7 | -37.7129 | 10 | 1.1503
[5 empty] | 0.7 | -35.1408 | 10 | 1.27409
[5 empty] | 0.7 | -32.4948 | 10 | 1.38029
[5 empty] | 0.7 | -30.2574 | 10 | 1.42908
[5 empty] | 0.7 | -28.1588 | 10 | 1.42865
[5 empty] | 0.7 | -25.9109 | 10 | 1.37715
[5 empty] | 0.7 | -23.4686 | 10 | 1.2856
[5 empty] | 0.7 | -20.8404 | 10 | 1.18195
[5 empty] | 0.7 | -17.9686 | 10 | 1.08705
[5 empty] | 0.7 | -14.9761 | 10 | 1.0077
[5 empty] | 0.7 | -11.948 | 10 | 0.946874
[5 empty] | 0.7 | -8.69554 | 10 | 0.910017
[5 empty] | 0.7 | -5.38797 | 10 | 0.914551
[5 empty] | 0.7 | -2.02219 | 10 | 0.940805
[5 empty] | 0.7 | 1.31575 | 10 | 0.926643
[5 empty] | 0.7 | 4.70422 | 10 | 0.906345
[5 empty] | 0.7 | 8.06188 | 10 | 0.923502
[5 empty] | 0.7 | 11.3389 | 10 | 0.977295
[5 empty] | 0.7 | 14.6011 | 10 | 1.05199
[5 empty] | 0.7 | 17.8393 | 10 | 1.1458
[5 empty] | 0.7 | 21.007 | 10 | 1.26017
[5 empty] | 0.7 | 24.1187 | 10 | 1.37225
[5 empty] | 0.7 | 27.2873 | 10 | 1.42842
[5 empty] | 0.7 | 30.4839 | 10 | 1.39727
[5 empty] | 0.7 | 33.7669 | 10 | 1.27892
[5 empty] | 0.7 | 37.0238 | 10 | 1.13476
[5 empty] | 0.7 | 40.4165 | 10 | 1.00107
[5 empty] | 0.7 | 43.6797 | 10 | 0.915419
[5 empty] | 0.7 | 46.6637 | 10 | 0.864341
[5 empty] | 0.7 | 49.7824 | 10 | 0.83391
[5 empty] | 0.7 | 52.8533 | 10 | 0.818311
[5 empty] | 0.7 | 56.0106 | 10 | 0.82109
[5 empty] | 0.7 | 59.351 | 10 | 0.830081
[5 empty] | 0.7 | 62.5386 | 10 | 0.830801
[5 empty] | 0.7 | 65.6445 | 10 | 0.830485
[5 empty] | 0.7 | 68.8492 | 10 | 0.834513
[5 empty] | 0.7 | 71.6048 | 10 | 0.855421
[5 empty] | 0.7 | 74.1386 | 10 | 0.892747
[5 empty] | 0.7 | 76.833 | 10 | 0.948884
[5 empty] | 0.7 | 79.5614 | 10 | 1.02837
[5 empty] | 0.7 | 82.2969 | 10 | 1.13446
[5 empty] | 0.7 | 85.2453 | 10 | 1.26426
[5 empty] | 0.7 | 88.1506 | 10 | 1.37615
[5 empty] | 0.7 | 91.1045 | 10 | 1.42282
[5 empty] | 0.7 | 93.5486 | 10 | 1.39563
[5 empty] | 0.7 | 94.0891 | 10 | 1.38228
[5 empty] | 0.7 | 96.358 | 10 | 1.29836
[5 empty] | 0.7 | 99.0915 | 10 | 1.17503
[5 empty] | 0.7 | 101.714 | 10 | 1.06227
[5 empty] | 0.7 | 104.818 | 10 | 0.96132
[5 empty] | 0.7 | 108.021 | 10 | 0.889816
[5 empty] | 0.7 | 111.239 | 10 | 0.845299
[5 empty] | 0.7 | 114.614 | 10 | 0.82937
[5 empty] | 0.7 | 117.89 | 10 | 0.830855
[5 empty] | 0.7 | 121.384 | 10 | 0.830494
[5 empty] | 0.7 | 124.73 | 10 | 0.828246
[5 empty] | 0.7 | 127.735 | 10 | 0.823114
[5 empty] | 0.7 | 130.889 | 10 | 0.834583
[5 empty] | 0.7 | 134.176 | 10 | 0.867816
[5 empty] | 0.7 | 137.664 | 10 | 0.932722
[5 empty] | 0.7 | 141.016 | 10 | 1.03476
[5 empty] | 0.7 | 144.316 | 10 | 1.17608
[5 empty] | 0.7 | 147.511 | 10 | 1.32153
[5 empty] | 0.7 | 150.657 | 10 | 1.42677
[5 empty] | 0.7 | 153.728 | 10 | 1.44064
[5 empty] | 0.7 | 156.822 | 10 | 1.36603
[5 empty] | 0.7 | 159.915 | 10 | 1.24805
[5 empty] | 0.7 | 162.946 | 10 | 1.14033
[5 empty] | 0.7 | 166.245 | 10 | 1.04525
[5 empty] | 0.7 | 169.575 | 10 | 0.970523
[5 empty] | 0.7 | 173.068 | 10 | 0.917897
[5 empty] | 0.7 | 176.683 | 10 | 0.909471
[5 empty] | 0.7 | -179.642 | 11 | 0.813947
[5 empty] | 0.7 | -175.846 | 11 | 0.819035
[5 empty] | 0.7 | -172.09 | 11 | 0.837983
[5 empty] | 0.7 | -168.417 | 11 | 0.872258
[5 empty] | 0.7 | -164.828 | 11 | 0.93322
[5 empty] | 0.7 | -161.209 | 11 | 1.00493
[5 empty] | 0.7 | -157.591 | 11 | 1.06497
[5 empty] | 0.7 | -154.009 | 11 | 1.09861
[5 empty] | 0.7 | -150.349 | 11 | 1.09575
[5 empty] | 0.7 | -146.741 | 11 | 1.03007
[5 empty] | 0.7 | -143.283 | 11 | 0.923152
[5 empty] | 0.7 | -139.852 | 11 | 0.829727
[5 empty] | 0.7 | -136.468 | 11 | 0.769315
[5 empty] | 0.7 | -133.041 | 11 | 0.735297
[5 empty] | 0.7 | -129.672 | 11 | 0.712731
[5 empty] | 0.7 | -126.389 | 11 | 0.711267
[5 empty] | 0.7 | -123.123 | 11 | 0.721536
[5 empty] | 0.7 | -119.725 | 11 | 0.726213
[5 empty] | 0.7 | -116.334 | 11 | 0.721167
[5 empty] | 0.7 | -112.944 | 11 | 0.715407
[5 empty] | 0.7 | -109.566 | 11 | 0.737714
[5 empty] | 0.7 | -106.123 | 11 | 0.776044
[5 empty] | 0.7 | -102.656 | 11 | 0.836084
[5 empty] | 0.7 | -99.1307 | 11 | 0.927466
[5 empty] | 0.7 | -95.5746 | 11 | 1.03618
[5 empty] | 0.7 | -92.0681 | 11 | 1.1017
[5 empty] | 0.7 | -88.609 | 11 | 1.07797
[5 empty] | 0.7 | -85.2746 | 11 | 0.987921
[5 empty] | 0.7 | -82.065 | 11 | 0.891668
[5 empty] | 0.7 | -78.8794 | 11 | 0.817062
[5 empty] | 0.7 | -75.778 | 11 | 0.767186
[5 empty] | 0.7 | -72.8405 | 11 | 0.737861
[5 empty] | 0.7 | -69.812 | 11 | 0.714769
[5 empty] | 0.7 | -66.8136 | 11 | 0.711837
[5 empty] | 0.7 | -63.7874 | 11 | 0.720901
[5 empty] | 0.7 | -60.7317 | 11 | 0.722374
[5 empty] | 0.7 | -57.6093 | 11 | 0.719584
[5 empty] | 0.7 | -54.6286 | 11 | 0.709914
[5 empty] | 0.7 | -51.8168 | 11 | 0.707703
[5 empty] | 0.7 | -48.8689 | 11 | 0.722792
[5 empty] | 0.7 | -45.9787 | 11 | 0.744174
[5 empty] | 0.7 | -43.1132 | 11 | 0.775512
[5 empty] | 0.7 | -40.3824 | 11 | 0.825807
[5 empty] | 0.7 | -37.7129 | 11 | 0.895667
[5 empty] | 0.7 | -35.1408 | 11 | 0.974906
[5 empty] | 0.7 | -32.4948 | 11 | 1.04899
[5 empty] | 0.7 | -30.2574 | 11 | 1.08919
[5 empty] | 0.7 | -28.1588 | 11 | 1.10564
[5 empty] | 0.7 | -25.9109 | 11 | 1.10501
[5 empty] | 0.7 | -23.4686 | 11 | 1.08521
[5 empty] | 0.7 | -20.8404 | 11 | 1.05213
[5 empty] | 0.7 | -17.9686 | 11 | 1.00213
[5 empty] | 0.7 | -14.9761 | 11 | 0.942014
[5 empty] | 0.7 | -11.948 | 11 | 0.889012
[5 empty] | 0.7 | -8.69554 | 11 | 0.845761
[5 empty] | 0.7 | -5.38797 | 11 | 0.829243
[5 empty] | 0.7 | -2.02219 | 11 | 0.809716
[5 empty] | 0.7 | 1.31575 | 11 | 0.81779
[5 empty] | 0.7 | 4.70422 | 11 | 0.837666
[5 empty] | 0.7 | 8.06188 | 11 | 0.864914
[5 empty] | 0.7 | 11.3389 | 11 | 0.91712
[5 empty] | 0.7 | 14.6011 | 11 | 0.978677
[5 empty] | 0.7 | 17.8393 | 11 | 1.03495
[5 empty] | 0.7 | 21.007 | 11 | 1.0772
[5 empty] | 0.7 | 24.1187 | 11 | 1.10158
[5 empty] | 0.7 | 27.2873 | 11 | 1.10271
[5 empty] | 0.7 | 30.4839 | 11 | 1.06285
[5 empty] | 0.7 | 33.7669 | 11 | 0.979152
[5 empty] | 0.7 | 37.0238 | 11 | 0.887446
[5 empty] | 0.7 | 40.4165 | 11 | 0.808958
[5 empty] | 0.7 | 43.6797 | 11 | 0.763209
[5 empty] | 0.7 | 46.6637 | 11 | 0.737584
[5 empty] | 0.7 | 49.7824 | 11 | 0.717464
[5 empty] | 0.7 | 52.8533 | 11 | 0.707894
[5 empty] | 0.7 | 56.0106 | 11 | 0.718296
[5 empty] | 0.7 | 59.351 | 11 | 0.724924
[5 empty] | 0.7 | 62.5386 | 11 | 0.725657
[5 empty] | 0.7 | 65.6445 | 11 | 0.721247
[5 empty] | 0.7 | 68.8492 | 11 | 0.716922
[5 empty] | 0.7 | 71.6048 | 11 | 0.732465
[5 empty] | 0.7 | 74.1386 | 11 | 0.755618
[5 empty] | 0.7 | 76.833 | 11 | 0.790821
[5 empty] | 0.7 | 79.5614 | 11 | 0.838632
[5 empty] | 0.7 | 82.2969 | 11 | 0.908338
[5 empty] | 0.7 | 85.2453 | 11 | 0.997441
[5 empty] | 0.7 | 88.1506 | 11 | 1.0784
[5 empty] | 0.7 | 91.1045 | 11 | 1.11683
[5 empty] | 0.7 | 93.5486 | 11 | 1.09155
[5 empty] | 0.7 | 94.0891 | 11 | 1.08055
[5 empty] | 0.7 | 96.358 | 11 | 1.01567
[5 empty] | 0.7 | 99.0915 | 11 | 0.930608
[5 empty] | 0.7 | 101.714 | 11 | 0.856715
[5 empty] | 0.7 | 104.818 | 11 | 0.794214
[5 empty] | 0.7 | 108.021 | 11 | 0.753091
[5 empty] | 0.7 | 111.239 | 11 | 0.725148
[5 empty] | 0.7 | 114.614 | 11 | 0.716967
[5 empty] | 0.7 | 117.89 | 11 | 0.725186
[5 empty] | 0.7 | 121.384 | 11 | 0.726813
[5 empty] | 0.7 | 124.73 | 11 | 0.722237
[5 empty] | 0.7 | 127.735 | 11 | 0.712031
[5 empty] | 0.7 | 130.889 | 11 | 0.717559
[5 empty] | 0.7 | 134.176 | 11 | 0.739279
[5 empty] | 0.7 | 137.664 | 11 | 0.772312
[5 empty] | 0.7 | 141.016 | 11 | 0.828528
[5 empty] | 0.7 | 144.316 | 11 | 0.912921
[5 empty] | 0.7 | 147.511 | 11 | 1.00655
[5 empty] | 0.7 | 150.657 | 11 | 1.08302
[5 empty] | 0.7 | 153.728 | 11 | 1.11459
[5 empty] | 0.7 | 156.822 | 11 | 1.10758
[5 empty] | 0.7 | 159.915 | 11 | 1.0763
[5 empty] | 0.7 | 162.946 | 11 | 1.02998
[5 empty] | 0.7 | 166.245 | 11 | 0.969036
[5 empty] | 0.7 | 169.575 | 11 | 0.906357
[5 empty] | 0.7 | 173.068 | 11 | 0.855458
[5 empty] | 0.7 | 176.683 | 11 | 0.834445
[5 empty] | 0.7 | -179.642 | 12 | 0.713769
[5 empty] | 0.7 | -175.846 | 12 | 0.716884
[5 empty] | 0.7 | -172.09 | 12 | 0.740831
[5 empty] | 0.7 | -168.417 | 12 | 0.811195
[5 empty] | 0.7 | -164.828 | 12 | 0.886837
[5 empty] | 0.7 | -161.209 | 12 | 0.933428
[5 empty] | 0.7 | -157.591 | 12 | 0.940687
[5 empty] | 0.7 | -154.009 | 12 | 0.926531
[5 empty] | 0.7 | -150.349 | 12 | 0.909045
[5 empty] | 0.7 | -146.741 | 12 | 0.856311
[5 empty] | 0.7 | -143.283 | 12 | 0.780946
[5 empty] | 0.7 | -139.852 | 12 | 0.721885
[5 empty] | 0.7 | -136.468 | 12 | 0.688007
[5 empty] | 0.7 | -133.041 | 12 | 0.672312
[5 empty] | 0.7 | -129.672 | 12 | 0.657142
[5 empty] | 0.7 | -126.389 | 12 | 0.659878
[5 empty] | 0.7 | -123.123 | 12 | 0.674239
[5 empty] | 0.7 | -119.725 | 12 | 0.67774
[5 empty] | 0.7 | -116.334 | 12 | 0.669939
[5 empty] | 0.7 | -112.944 | 12 | 0.658191
[5 empty] | 0.7 | -109.566 | 12 | 0.672173
[5 empty] | 0.7 | -106.123 | 12 | 0.695848
[5 empty] | 0.7 | -102.656 | 12 | 0.733883
[5 empty] | 0.7 | -99.1307 | 12 | 0.79554
[5 empty] | 0.7 | -95.5746 | 12 | 0.873614
[5 empty] | 0.7 | -92.0681 | 12 | 0.922302
[5 empty] | 0.7 | -88.609 | 12 | 0.902454
[5 empty] | 0.7 | -85.2746 | 12 | 0.833828
[5 empty] | 0.7 | -82.065 | 12 | 0.766058
[5 empty] | 0.7 | -78.8794 | 12 | 0.718301
[5 empty] | 0.7 | -75.778 | 12 | 0.689454
[5 empty] | 0.7 | -72.8405 | 12 | 0.671131
[5 empty] | 0.7 | -69.812 | 12 | 0.656444
[5 empty] | 0.7 | -66.8136 | 12 | 0.658995
[5 empty] | 0.7 | -63.7874 | 12 | 0.671243
[5 empty] | 0.7 | -60.7317 | 12 | 0.674854
[5 empty] | 0.7 | -57.6093 | 12 | 0.671096
[5 empty] | 0.7 | -54.6286 | 12 | 0.657722
[5 empty] | 0.7 | -51.8168 | 12 | 0.652467
[5 empty] | 0.7 | -48.8689 | 12 | 0.663194
[5 empty] | 0.7 | -45.9787 | 12 | 0.674989
[5 empty] | 0.7 | -43.1132 | 12 | 0.689292
[5 empty] | 0.7 | -40.3824 | 12 | 0.719256
[5 empty] | 0.7 | -37.7129 | 12 | 0.760554
[5 empty] | 0.7 | -35.1408 | 12 | 0.815544
[5 empty] | 0.7 | -32.4948 | 12 | 0.871366
[5 empty] | 0.7 | -30.2574 | 12 | 0.902437
[5 empty] | 0.7 | -28.1588 | 12 | 0.919297
[5 empty] | 0.7 | -25.9109 | 12 | 0.929902
[5 empty] | 0.7 | -23.4686 | 12 | 0.939098
[5 empty] | 0.7 | -20.8404 | 12 | 0.945999
[5 empty] | 0.7 | -17.9686 | 12 | 0.931481
[5 empty] | 0.7 | -14.9761 | 12 | 0.892044
[5 empty] | 0.7 | -11.948 | 12 | 0.83118
[5 empty] | 0.7 | -8.69554 | 12 | 0.758577
[5 empty] | 0.7 | -5.38797 | 12 | 0.723821
[5 empty] | 0.7 | -2.02219 | 12 | 0.711598
[5 empty] | 0.7 | 1.31575 | 12 | 0.714827
[5 empty] | 0.7 | 4.70422 | 12 | 0.735964
[5 empty] | 0.7 | 8.06188 | 12 | 0.794718
[5 empty] | 0.7 | 11.3389 | 12 | 0.866952
[5 empty] | 0.7 | 14.6011 | 12 | 0.919476
[5 empty] | 0.7 | 17.8393 | 12 | 0.945969
[5 empty] | 0.7 | 21.007 | 12 | 0.942021
[5 empty] | 0.7 | 24.1187 | 12 | 0.929362
[5 empty] | 0.7 | 27.2873 | 12 | 0.91478
[5 empty] | 0.7 | 30.4839 | 12 | 0.882776
[5 empty] | 0.7 | 33.7669 | 12 | 0.821024
[5 empty] | 0.7 | 37.0238 | 12 | 0.756067
[5 empty] | 0.7 | 40.4165 | 12 | 0.709585
[5 empty] | 0.7 | 43.6797 | 12 | 0.684393
[5 empty] | 0.7 | 46.6637 | 12 | 0.673501
[5 empty] | 0.7 | 49.7824 | 12 | 0.660259
[5 empty] | 0.7 | 52.8533 | 12 | 0.654922
[5 empty] | 0.7 | 56.0106 | 12 | 0.668457
[5 empty] | 0.7 | 59.351 | 12 | 0.677287
[5 empty] | 0.7 | 62.5386 | 12 | 0.676772
[5 empty] | 0.7 | 65.6445 | 12 | 0.668797
[5 empty] | 0.7 | 68.8492 | 12 | 0.658786
[5 empty] | 0.7 | 71.6048 | 12 | 0.668991
[5 empty] | 0.7 | 74.1386 | 12 | 0.684444
[5 empty] | 0.7 | 76.833 | 12 | 0.704588
[5 empty] | 0.7 | 79.5614 | 12 | 0.735577
[5 empty] | 0.7 | 82.2969 | 12 | 0.780243
[5 empty] | 0.7 | 85.2453 | 12 | 0.843371
[5 empty] | 0.7 | 88.1506 | 12 | 0.904401
[5 empty] | 0.7 | 91.1045 | 12 | 0.9328
[5 empty] | 0.7 | 93.5486 | 12 | 0.912534
[5 empty] | 0.7 | 94.0891 | 12 | 0.904369
[5 empty] | 0.7 | 96.358 | 12 | 0.856434
[5 empty] | 0.7 | 99.0915 | 12 | 0.794562
[5 empty] | 0.7 | 101.714 | 12 | 0.745017
[5 empty] | 0.7 | 104.818 | 12 | 0.706581
[5 empty] | 0.7 | 108.021 | 12 | 0.681929
[5 empty] | 0.7 | 111.239 | 12 | 0.663652
[5 empty] | 0.7 | 114.614 | 12 | 0.661452
[5 empty] | 0.7 | 117.89 | 12 | 0.674109
[5 empty] | 0.7 | 121.384 | 12 | 0.677215
[5 empty] | 0.7 | 124.73 | 12 | 0.671393
[5 empty] | 0.7 | 127.735 | 12 | 0.657166
[5 empty] | 0.7 | 130.889 | 12 | 0.659736
[5 empty] | 0.7 | 134.176 | 12 | 0.673864
[5 empty] | 0.7 | 137.664 | 12 | 0.689669
[5 empty] | 0.7 | 141.016 | 12 | 0.722378
[5 empty] | 0.7 | 144.316 | 12 | 0.773503
[5 empty] | 0.7 | 147.511 | 12 | 0.837901
[5 empty] | 0.7 | 150.657 | 12 | 0.895839
[5 empty] | 0.7 | 153.728 | 12 | 0.921734
[5 empty] | 0.7 | 156.822 | 12 | 0.933224
[5 empty] | 0.7 | 159.915 | 12 | 0.942797
[5 empty] | 0.7 | 162.946 | 12 | 0.943036
[5 empty] | 0.7 | 166.245 | 12 | 0.913108
[5 empty] | 0.7 | 169.575 | 12 | 0.858802
[5 empty] | 0.7 | 173.068 | 12 | 0.781386
[5 empty] | 0.7 | 176.683 | 12 | 0.730918