## Sheet1
phi(deg) | B(T) | DeltaM(K) | Tmax(K)
85.8723 | 9 | 1.79483 | 8.97903
80.5309 | 9 | 3.70224 | 8.96915
74.9882 | 9 | 6.40635 | 8.92334
70.1256 | 9 | 7.78887 | 8.92023
64.7449 | 9 | 8.43633 | 8.89002
59.4589 | 9 | 8.55818 | 8.88907
53.935 | 9 | 8.23796 | 8.88727
48.6808 | 9 | 7.3242 | 8.88711
43.3652 | 9 | 5.32595 | 8.92193
37.5545 | 9 | 2.53131 | 8.92367
32.0698 | 9 | 1.27678 | 8.92574
26.9742 | 9 | 0.60901 | 8.88627
22.0549 | 9 | 1.87215 | 8.87871
17.3606 | 9 | 3.70211 | 8.81288
12.7193 | 9 | 6.41234 | 8.78708
7.93532 | 9 | 7.88309 | 8.74031
3.09436 | 9 | 8.39329 | 8.74085
-0.278598 | 9 | 8.45564 | 8.74103
-5.89074 | 9 | 8.38185 | 8.74248
-11.2037 | 9 | 7.71596 | 8.74297
-16.2516 | 9 | 5.76863 | 8.79175
-21.1131 | 9 | 2.85165 | 8.84008
-26.3471 | 9 | 1.16105 | 8.88958
-30.8089 | 9 | 0.605817 | 8.93638
-36.4532 | 9 | 2.00613 | 8.93591
-42.3333 | 9 | 4.34927 | 8.89436
-48.5175 | 9 | 7.11889 | 8.88438
-54.7485 | 9 | 8.27594 | 8.88177
-60.7116 | 9 | 8.54266 | 8.87912
-66.7149 | 9 | 8.25733 | 8.89651
-72.6245 | 9 | 7.12934 | 8.92872
-78.6338 | 9 | 4.45705 | 8.97957
-84.9007 | 9 | 1.96051 | 9.03119
-87.1555 | 12 | 2.31854
-83.9079 | 12 | 3.32172
-80.7309 | 12 | 6.13262
-77.624 | 12 | 9.35154
-72.4519 | 12 | 12.772
-67.4965 | 12 | 14.0963
-62.4093 | 12 | 14.6535
-57.1252 | 12 | 14.602
-52.1118 | 12 | 13.9386
-46.5267 | 12 | 12.0144
-42.2358 | 12 | 8.54328
-38.1981 | 12 | 4.29253
-35.188 | 12 | 2.84654
-32.3325 | 12 | 2.19486
-30.1971 | 12 | 1.87139
-28.11 | 12 | 1.68901
-25.7434 | 12 | 1.6893
-23.2061 | 12 | 1.55484
-17.5008 | 12 | 9.8271
-12.9581 | 12 | 12.8131
-8.38173 | 12 | 13.8208
-3.62934 | 12 | 14.1315
1.33143 | 12 | 14.1276
6.35589 | 12 | 13.7075
11.3099 | 12 | 12.4322
16.4491 | 12 | 8.09226
21.6587 | 12 | 1.63773
24.2555 | 12 | 1.8419
27.0237 | 12 | 1.92241
29.7957 | 12 | 2.14895
32.5846 | 12 | 2.60695
35.2206 | 12 | 3.4492
41.2824 | 12 | 8.57524
46.669 | 12 | 12.4439
52.0557 | 12 | 13.9972
57.2285 | 12 | 14.5957
62.1863 | 12 | 14.6369
68.2832 | 12 | 13.9968
73.8903 | 12 | 12.207
80.36 | 12 | 6.64878
86.4269 | 12 | 2.32403