## Sheet1
Fig.2c |  |  |  |  | Fig.2d |  |  |  |  | Fig.4a
Photon energy (meV) | theta_F (rad) | Standard error of theta_F (rad) | eta_F (rad) | Standard error of eta_F (rad) | Photon energy (meV) | theta_K (rad) | Standard error of theta_K (rad) | eta_K (rad) | Standard error of eta_F (rad) | QAH |  |  | Semi-magnetic TI
0 | 0.0032762 |  |  |  | 0 | 0.0092202 |  |  |  | Magnetic field (T) | Kerr rotation (rad) | Standard deviation (rad) | Magnetic field (T) | Kerr rotation (rad) | Standard deviation (rad) | Magnetic field (T) | Hall conductance (e^2/h)
1.0339 | 0.0036193109 | 3.4494878e-05 | 0.00036090455 | 5.5111468e-05 | 1.0339 | 0.010392517 | 7.9307305e-05 | 0.00036213017 | 0.00011766035 | 0 | 0.009668551 | 0.000537045 | 0 | 0.004033293 | 0.0003175865 | 0.8 | 0.990103
1.55085 | 0.0033651714 | 8.4611245e-05 | 0.00026327124 | 1.3511459e-05 | 1.55085 | 0.0088977143 | 0.00014252985 | 0.0013626728 | 8.6288703e-05 |  |  |  | 0.01 | 0.004235735 | 0.0003507835 | 0.79 | 0.9899203
2.0678 | 0.0033858239 | 7.5188356e-05 | 0.00038357684 | 5.2193776e-05 | 2.0678 | 0.010046303 | 0.00014270216 | 0.0022014915 | 0.00011009317 |  |  |  | 0.02 | 0.004447014 | 0.0004467881 | 0.78 | 0.9898155
2.58475 | 0.0032680929 | 7.9130186e-05 | 0.00034224303 | 8.4257277e-05 | 2.58475 | 0.009549995 | 0.0001503387 | 0.0016500145 | 0.00015953922 |  |  |  | 0.05 | 0.00461696 | 0.0003724913 | 0.77 | 0.989792
3.1017 | 0.0031178656 | 7.0916612e-05 | 0.00038553326 | 8.2455728e-05 | 3.1017 | 0.010096811 | 0.00011603021 | 0.0021971501 | 0.00017202036 |  |  |  | 0.1 | 0.00499448 | 0.0003521533 | 0.76 | 0.9897577
3.61865 | 0.0031311805 | 6.7325171e-05 | 0.00029490588 | 0.00010330709 | 3.61865 | 0.010121374 | 0.00015745472 | 0.0007035234 | 0.00022079328 |  |  |  | 0.2 | 0.005397412 | 0.0004452803 | 0.75 | 0.9896553
4.1356 | 0.002997464 | 7.7314064e-05 | 0.00017465712 | 6.5014763e-05 | 4.1356 | 0.0099868122 | 0.00028222479 | 0.0013399096 | 0.00017523687 |  |  |  | 0.5 | 0.006106132 | 0.0007387949 | 0.74 | 0.9895322
4.65255 | 0.0029418101 | 0.0001548045 | 0.00035374676 | 0.00011117308 | 4.65255 | 0.010655383 | 0.00040015436 | 0.00018963493 | 0.0002928297 |  |  |  | 0.7 | 0.006275887 | 0.0004444263 | 0.73 | 0.9893824
5.1695 | 0.002933437 | 0.00019740329 | 0.00034648576 | 6.6420725e-05 | 5.1695 | 0.0089980494 | 0.00033018869 | 0.0012840558 | 0.00027670118 |  |  |  | 0.8 | 0.006653558 | 0.0006919125 | 0.72 | 0.9892817
5.68645 | 0.002704357 | 0.00025446279 | 0.00043119141 | 0.00013899877 | 5.68645 | 0.010692519 | 0.00050873472 | 0.0010458955 | 0.00028210267 |  |  |  | 1 | 0.006694357 | 0.0005048157 | 0.71 | 0.9891846
6.2034 | 0.002718084 | 0.00026891934 | 0.00027881117 | 0.00020761376 | 6.2034 | 0.0096710017 | 0.0003744266 | 0.00084785547 | 0.00054326712 |  |  |  | 1.2 | 0.007370221 | 0.0006746305 | 0.7 | 0.9889998
[13 empty] | 1.35 | 0.007512944 | 0.0007371688 | 0.69 | 0.9888832
Fig.2e |  |  |  |  | Fig.2f | [7 empty] | 1.5 | 0.007453578 | 0.0005601433 | 0.68 | 0.988708
Photon energy (meV) | theta_F (rad) | Standard error of theta_F (rad) | eta_F (rad) | Standard error of eta_F (rad) | Photon energy (meV) | theta_K (rad) | Standard error of theta_K (rad) | eta_K (rad) | Standard error of eta_F (rad) |  |  |  | 1.75 | 0.00752233 | 0.000312803 | 0.67 | 0.9883568
0 | 0.001579 |  |  |  | 0 | 0.0045074 | [6 empty] | 2 | 0.008120355 | 0.0004222236 | 0.66 | 0.9880013
1.0339 | 0.0015541518 | 3.4973214e-05 | 0.00010515637 | 2.144352e-05 | 1.0339 | 0.0045160134 | 0.00061634689 | 0.00014406577 | 7.1319337e-05 |  |  |  | 2.25 | 0.008447063 | 0.0008055786 | 0.65 | 0.9876406
1.55085 | 0.001481539 | 3.03528e-05 | 9.1032605e-05 | 2.7215776e-05 | 1.55085 | 0.0039382828 | 0.00010235036 | 0.00075824669 | 7.6156532e-05 |  |  |  | 2.5 | 0.008601786 | 0.0006841756 | 0.64 | 0.9871956
2.0678 | 0.0014382361 | 4.3444088e-05 | 5.0378942e-05 | 4.7242869e-05 | 2.0678 | 0.0041753571 | 8.7926455e-05 | 0.00061397493 | 6.9797497e-05 |  |  |  | 2.75 | 0.008907952 | 0.0006709429 | 0.63 | 0.9868353
2.58475 | 0.0014489301 | 2.055296e-05 | -3.3466669e-05 | 1.9769164e-05 | 2.58475 | 0.0036492571 | 0.00010509606 | 0.00032544212 | 8.2796752e-05 |  |  |  | 3 | 0.008382817 | 0.000450044 | 0.62 | 0.9864838
3.1017 | 0.0014513283 | 4.2869393e-05 | -1.1312249e-05 | 2.260857e-05 | 3.1017 | 0.0040573417 | 0.00011782195 | 0.00051272812 | 0.0001019297 |  |  |  | 3.5 | 0.008499939 | 0.0002820354 | 0.61 | 0.9861354
3.61865 | 0.0013812442 | 5.7987632e-05 | -9.2087348e-06 | 3.8316892e-05 | 3.61865 | 0.0037854456 | 6.641775e-05 | 5.2055657e-05 | 0.00012165036 |  |  |  | 4 | 0.008432747 | 0.0004146002 | 0.6 | 0.9855597
4.1356 | 0.0013803979 | 7.5245058e-05 | -0.00014210648 | 6.3009771e-05 | 4.1356 | 0.0039166179 | 0.00011113286 | -9.8046774e-05 | 0.00010114814 |  |  |  | 4.5 | 0.008689043 | 0.0004201628 | 0.59 | 0.9849626
4.65255 | 0.0013659128 | 9.7934055e-05 | -0.00014849506 | 5.187577e-05 | 4.65255 | 0.0033461533 | 0.00012900039 | -0.00069881964 | 0.00022322054 |  |  |  | 5 | 0.008667424 | 0.0006191975 | 0.58 | 0.9843535
5.1695 | 0.0014508229 | 9.7120923e-05 | -0.00025853649 | 8.0832251e-05 | 5.1695 | 0.0030867192 | 0.00015682193 | 0.00021850695 | 0.00032406778 |  |  |  | 5.5 | 0.009490267 | 0.000497836 | 0.57 | 0.9836983
5.68645 | 0.0016805634 | 0.00011164103 | -0.00028196091 | 0.00015660255 | 5.68645 | 0.0031059396 | 0.00025411005 | -0.0003405865 | 0.00052721461 |  |  |  | 6 | 0.009310443 | 0.0005719276 | 0.56 | 0.9830412
6.2034 | 0.0015777552 | 0.00016087884 | -0.0004265577 | 0.00011904005 | 6.2034 | 0.0032713977 | 0.00036116043 | -0.00036085263 | 0.00047160438 |  |  |  | 6.5 | 0.008620142 | 0.0006336792 | 0.55 | 0.9822413
[13 empty] | 7 | 0.008565219 | 0.0007079731 | 0.54 | 0.9814709
[16 empty] | 0.53 | 0.9806117
[16 empty] | 0.52 | 0.9795866
[16 empty] | 0.51 | 0.9783206
[16 empty] | 0.5 | 0.9769951
[16 empty] | 0.49 | 0.9756039
[16 empty] | 0.48 | 0.974183
[16 empty] | 0.47 | 0.9726612
[16 empty] | 0.46 | 0.9708977
[16 empty] | 0.45 | 0.9690439
[16 empty] | 0.44 | 0.9670613
[16 empty] | 0.43 | 0.9648444
[16 empty] | 0.42 | 0.9624506
[16 empty] | 0.41 | 0.9599191
[16 empty] | 0.4 | 0.9570225
[16 empty] | 0.39 | 0.9541143
[16 empty] | 0.38 | 0.9508667
[16 empty] | 0.37 | 0.9471932
[16 empty] | 0.36 | 0.9436015
[16 empty] | 0.35 | 0.9397514
[16 empty] | 0.34 | 0.935377
[16 empty] | 0.33 | 0.9307916
[16 empty] | 0.32 | 0.9261991
[16 empty] | 0.31 | 0.9212539
[16 empty] | 0.3 | 0.9157354
[16 empty] | 0.29 | 0.9098503
[16 empty] | 0.28 | 0.9035231
[16 empty] | 0.27 | 0.8968087
[16 empty] | 0.26 | 0.8896848
[16 empty] | 0.25 | 0.8817572
[16 empty] | 0.24 | 0.8736671
[16 empty] | 0.23 | 0.8652997
[16 empty] | 0.22 | 0.8563671
[16 empty] | 0.21 | 0.8468475
[16 empty] | 0.2 | 0.8369388
[16 empty] | 0.19 | 0.8262662
[16 empty] | 0.18 | 0.8150691
[16 empty] | 0.17 | 0.8034157
[16 empty] | 0.16 | 0.7914309
[16 empty] | 0.15 | 0.7784658
[16 empty] | 0.14 | 0.7648845
[16 empty] | 0.13 | 0.7508588
[16 empty] | 0.12 | 0.7358486
[16 empty] | 0.11 | 0.7201283
[16 empty] | 0.1 | 0.7034807
[16 empty] | 0.09 | 0.6863533
[16 empty] | 0.08 | 0.6684918
[16 empty] | 0.07 | 0.6498795
[16 empty] | 0.06 | 0.6300624
[16 empty] | 0.05 | 0.6090262
[16 empty] | 0.04 | 0.5864787
[16 empty] | 0.03 | 0.5593965
[16 empty] | 0.029 | 0.5575323
[16 empty] | 0.028 | 0.555689
[16 empty] | 0.027 | 0.553491
[16 empty] | 0.026 | 0.5508193
[16 empty] | 0.025 | 0.5481397
[16 empty] | 0.024 | 0.5454034
[16 empty] | 0.023 | 0.5426716
[16 empty] | 0.022 | 0.5399984
[16 empty] | 0.021 | 0.5372775
[16 empty] | 0.02 | 0.5344033
[16 empty] | 0.019 | 0.5315312
[16 empty] | 0.018 | 0.5287407
[16 empty] | 0.017 | 0.5259431
[16 empty] | 0.016 | 0.5230087
[16 empty] | 0.015 | 0.5200398
[16 empty] | 0.014 | 0.5169731
[16 empty] | 0.013 | 0.51389
[16 empty] | 0.012 | 0.5107378
[16 empty] | 0.011 | 0.5075737
[16 empty] | 0.01 | 0.5043248
[16 empty] | 0.009 | 0.5010366
[16 empty] | 0.008 | 0.4975366
[16 empty] | 0.007 | 0.4940388
[16 empty] | 0.006 | 0.4905386
[16 empty] | 0.005 | 0.4869543
[16 empty] | 0.004 | 0.4830254
[16 empty] | 0.003 | 0.4790408
[16 empty] | 0.002 | 0.4747802
[16 empty] | 0.001 | 0.4704264
[16 empty] | 0 | 0.4656112