## Sheet1
Fig.3a-d
QAH film |  |  |  |  | x=0.93 |  |  |  |  | x=0.89 |  |  |  |  | x=0.85 |  |  |  |  | x=0.80 |  |  |  |  | x=0.73
T(K) | rho_yx(Ohm) | rho_xx(Ohm) | sigma_xy(e^2/h) | sigma_xx(e^2/h) | T(K) | rho_yx(Ohm) | rho_xx(Ohm) | sigma_xy(e^2/h) | sigma_xx(e^2/h) | T(K) | rho_yx(Ohm) | rho_xx(Ohm) | sigma_xy(e^2/h) | sigma_xx(e^2/h) | T(K) | rho_yx(Ohm) | rho_xx(Ohm) | sigma_xy(e^2/h) | sigma_xx(e^2/h) | T(K) | rho_yx(Ohm) | rho_xx(Ohm) | sigma_xy(e^2/h) | sigma_xx(e^2/h) | T(K) | rho_yx(Ohm) | rho_xx(Ohm) | sigma_xy(e^2/h) | sigma_xx(e^2/h)
0.25461126 | 25807.57735 | 2.797527985 | 1.000210131 | 0.000108428 | 0.145149905 | 13464.37485 | 23395.20425 | 0.477001606 | 0.82882137 | 0.144415445 | 19686.7203 | 24506.23195 | 0.514281845 | 0.640183047 | 0.135998605 | 16530.4745 | 23756.8847 | 0.509405878 | 0.732095044 | 0.12506641 | 7542.40198 | 18168.8565 | 0.503086019 | 1.211882848 | 0.191149963 | 1202.258765 | 7875.382795 | 0.488976115 | 3.203036187
0.257038545 | 25807.38315 | 3.434613544 | 1.000217666 | 0.000133141 | 0.14602761 | 13463.2516 | 23396.84245 | 0.47693179 | 0.828826249 | 0.148151325 | 19665.6122 | 24509.8597 | 0.514069933 | 0.640701352 | 0.137548025 | 16530.48765 | 23754.9376 | 0.509462174 | 0.732114611 | 0.126518095 | 7534.969725 | 18181.51725 | 0.502138716 | 1.21163678 | 0.201075248 | 1196.390273 | 7864.030228 | 0.488072185 | 3.208161961
0.26151604 | 25812.3344 | 1.646838442 | 1.000011033 | 6.38027e-05 | 0.147791075 | 13443.24455 | 23420.00845 | 0.475866494 | 0.829027024 | 0.151828305 | 19634.5415 | 24522.82295 | 0.513562149 | 0.641420851 | 0.140304745 | 16532.1851 | 23757.5362 | 0.509403616 | 0.732038452 | 0.12819902 | 7520.18066 | 18184.14865 | 0.50131723 | 1.212209458 | 0.20936406 | 1190.90201 | 7851.249178 | 0.487481571 | 3.213816962
0.26230059 | 25815.34425 | 3.415909549 | 0.99990921 | 0.000132315 | 0.15031431 | 13429.9083 | 23414.3654 | 0.475801137 | 0.829534307 | 0.158148375 | 19615.04635 | 24548.65395 | 0.512791288 | 0.641769389 | 0.14250251 | 16526.80675 | 23777.51965 | 0.508769731 | 0.731979793 | 0.131292415 | 7519.55337 | 18183.41855 | 0.501322872 | 1.212273701 | 0.22006538 | 1184.47136 | 7836.439428 | 0.486760195 | 3.220397847
0.266261965 | 25810.8197 | 2.360682804 | 1.000089632 | 9.1493e-05 | 0.151785475 | 13435.19215 | 23419.41835 | 0.475739851 | 0.829283098 | 0.16234919 | 19596.09945 | 24549.82895 | 0.512651745 | 0.642245889 | 0.145539055 | 16512.9325 | 23804.9487 | 0.50782979 | 0.732085096 | 0.134061875 | 7516.330075 | 18179.9304 | 0.501334507 | 1.212590863 | 0.231616728 | 1179.91686 | 7822.241978 | 0.486694773 | 3.226537517
0.267619465 | 25811.99615 | 1.907444053 | 1.000042304 | 7.39286e-05 | 0.1552937 | 13413.8477 | 23427.49505 | 0.475112686 | 0.829790324 | 0.16755299 | 19577.21385 | 24578.9491 | 0.511799562 | 0.642557391 | 0.149474085 | 16530.86575 | 23801.83945 | 0.50811265 | 0.731600922 | 0.13824128 | 7504.73163 | 18187.0265 | 0.500452389 | 1.21280119 | 0.241921778 | 1172.982495 | 7803.45698 | 0.486241584 | 3.234804675
0.271654515 | 25813.90365 | 2.3811025 | 0.999965018 | 9.22665e-05 | 0.15766904 | 13387.22855 | 23416.62405 | 0.47496381 | 0.830801327 | 0.17352052 | 19535.25445 | 24586.323 | 0.511364616 | 0.64358382 | 0.15310737 | 16479.1152 | 23815.42895 | 0.507162329 | 0.732944433 | 0.141477035 | 7504.36312 | 18185.57225 | 0.500503395 | 1.212887088 | 0.25297199 | 1166.108193 | 7777.73623 | 0.486648764 | 3.245872763
0.27391843 | 25809.74105 | 2.813874398 | 1.000156429 | 0.000109059 | 0.162089035 | 13392.6163 | 23429.1749 | 0.474679572 | 0.830408036 | 0.17905662 | 19490.8264 | 24589.7447 | 0.511012511 | 0.644696318 | 0.157011755 | 16480.731 | 23801.62305 | 0.507576756 | 0.733048972 | 0.14567889 | 7500.159995 | 18173.81085 | 0.500857802 | 1.213641463 | 0.26533465 | 1156.87819 | 7751.559913 | 0.486160054 | 3.257486719
0.27724266 | 25810.25955 | 2.161656139 | 1.000106477 | 8.37751e-05 | 0.166187025 | 13386.0954 | 23417.47925 | 0.474919119 | 0.830819351 | 0.184907675 | 19444.95645 | 24602.3044 | 0.510415783 | 0.645792647 | 0.161635065 | 16470.2284 | 23806.65565 | 0.507318569 | 0.733296661 | 0.1503636 | 7489.636285 | 18167.7545 | 0.500644609 | 1.214424198 | 0.2786406 | 1146.690358 | 7725.553863 | 0.485246513 | 3.26923058
0.280848855 | 25811.04525 | 3.743193365 | 1.000076881 | 0.000145057 | 0.17113965 | 13333.33155 | 23362.41115 | 0.475653214 | 0.833430803 | 0.191477585 | 19399.1399 | 24581.55305 | 0.510667382 | 0.647090867 | 0.1672261 | 16454.10875 | 23818.82205 | 0.506793784 | 0.73362757 | 0.154899225 | 7472.662365 | 18167.6888 | 0.499842583 | 1.215226553 | 0.292265908 | 1136.62799 | 7691.274963 | 0.485373675 | 3.284420533
0.28461714 | 25810.9789 | 2.941045075 | 1.000102341 | 0.000113981 | 0.177272505 | 13312.82965 | 23355.4568 | 0.475493794 | 0.834187516 | 0.197028115 | 19342.49275 | 24587.2134 | 0.51017318 | 0.648506694 | 0.170886505 | 16438.3346 | 23811.1366 | 0.506841444 | 0.734167299 | 0.160796585 | 7458.324255 | 18161.32385 | 0.49946007 | 1.216204525 | 0.307900938 | 1127.332208 | 7655.863853 | 0.485941425 | 3.300114038
0.28896585 | 25811.06195 | 3.879454506 | 1.000083081 | 0.000150337 | 0.180787195 | 13272.55725 | 23324.363 | 0.475716931 | 0.835994597 | 0.20403052 | 19280.03565 | 24580.5979 | 0.509952682 | 0.650152129 | 0.17587839 | 16444.81985 | 23805.05645 | 0.507088197 | 0.734046452 | 0.165131035 | 7448.036595 | 18163.209 | 0.498879993 | 1.216597833 | 0.323812185 | 1116.09849 | 7619.099605 | 0.485861734 | 3.316768387
0.29322757 | 25812.3482 | 2.572132688 | 1.000056226 | 9.96961e-05 | 0.18642702 | 13258.8263 | 23304.3228 | 0.476082068 | 0.836785611 | 0.210391855 | 19228.73355 | 24566.33695 | 0.509993701 | 0.651561156 | 0.17996667 | 16393.19155 | 23815.05195 | 0.506233323 | 0.735425911 | 0.170254005 | 7440.333495 | 18149.5438 | 0.499156124 | 1.217613551 | 0.340752873 | 1102.185505 | 7579.168278 | 0.485018968 | 3.335259134
0.29853687 | 25813.27885 | 2.970264552 | 0.999983094 | 0.000115076 | 0.19155372 | 13212.84795 | 23283.773 | 0.475870989 | 0.838584042 | 0.21730303 | 19156.91135 | 24551.1897 | 0.509922969 | 0.653509913 | 0.185258665 | 16371.57465 | 23797.3008 | 0.506508772 | 0.736245854 | 0.176902425 | 7415.79053 | 18123.03745 | 0.499229214 | 1.220038878 | 0.359554208 | 1089.783293 | 7535.369475 | 0.485262541 | 3.355410188
0.302752315 | 25810.06675 | 2.716192435 | 1.000107136 | 0.000105278 | 0.198932695 | 13157.20605 | 23265.46455 | 0.475405221 | 0.840646477 | 0.224264765 | 19086.9918 | 24551.9222 | 0.509447907 | 0.655312258 | 0.190833525 | 16325.89855 | 23824.3056 | 0.505219408 | 0.737264622 | 0.18345817 | 7406.431675 | 18119.88435 | 0.498927669 | 1.220633389 | 0.376694433 | 1074.097773 | 7490.86121 | 0.484149824 | 3.376521462
0.31067668 | 25809.34155 | 3.402415743 | 1.000126186 | 0.000131859 | 0.205181675 | 13129.4881 | 23234.0098 | 0.475863863 | 0.842091162 | 0.23227806 | 19007.3507 | 24553.45105 | 0.508878843 | 0.657364365 | 0.197010175 | 16311.4728 | 23787.816 | 0.506113541 | 0.738089134 | 0.18810749 | 7388.462495 | 18097.9541 | 0.499098854 | 1.222537833 | 0.399094848 | 1061.4569 | 7444.354515 | 0.484554577 | 3.398380836
0.3184248 | 25809.0044 | 3.313941805 | 1.000154869 | 0.000128453 | 0.210753335 | 13080.81625 | 23191.8723 | 0.476259488 | 0.844397629 | 0.239058295 | 18934.67355 | 24547.647 | 0.508538029 | 0.659288895 | 0.203741095 | 16276.4706 | 23783.94915 | 0.505831877 | 0.73914652 | 0.19438408 | 7370.208265 | 18074.99465 | 0.499303652 | 1.224511279 | 0.42017813 | 1044.70105 | 7393.853558 | 0.48361659 | 3.42282597
0.324910295 | 25810.4199 | 2.912902399 | 1.000100007 | 0.000112893 | 0.21895242 | 13019.8738 | 23162.74325 | 0.476017479 | 0.846848902 | 0.24658881 | 18843.23815 | 24526.79745 | 0.508449999 | 0.661813131 | 0.20951182 | 16251.48415 | 23748.5491 | 0.506578238 | 0.740270373 | 0.202442595 | 7336.419555 | 18054.2257 | 0.498645102 | 1.227122075 | 0.44659032 | 1030.099695 | 7345.47951 | 0.483297726 | 3.446370255
0.32903458 | 25811.7981 | 4.064971174 | 1.000057357 | 0.000157532 | 0.22486496 | 12973.2389 | 23139.22285 | 0.475861867 | 0.848756069 | 0.25463336 | 18744.6586 | 24524.86075 | 0.507808461 | 0.664399778 | 0.21655775 | 16211.5176 | 23759.85495 | 0.505795405 | 0.741303769 | 0.20835042 | 7317.95147 | 18030.70155 | 0.49886271 | 1.229147363 | 0.473876735 | 1014.457028 | 7293.183395 | 0.482961981 | 3.47216816
0.338921405 | 25810.1528 | 3.500925225 | 1.00011032 | 0.000135672 | 0.23337719 | 12899.8068 | 23071.05095 | 0.476589125 | 0.852371746 | 0.26403343 | 18642.1362 | 24497.01245 | 0.507800774 | 0.667286058 | 0.223715705 | 16163.9704 | 23730.66575 | 0.506103004 | 0.743019036 | 0.2158848 | 7272.51479 | 17992.2998 | 0.498457282 | 1.233192304 | 0.504599735 | 997.80734 | 7238.558115 | 0.48239655 | 3.499562692
0.348129625 | 25811.84735 | 4.237796845 | 1.000044684 | 0.000164207 | 0.242701585 | 12832.81565 | 23003.6037 | 0.477415497 | 0.855796815 | 0.272926995 | 18537.1413 | 24466.21585 | 0.507840996 | 0.670274796 | 0.23004814 | 16118.00555 | 23738.385 | 0.505348761 | 0.744270832 | 0.22264643 | 7237.884755 | 17961.9074 | 0.498194549 | 1.236347111 | 0.536307545 | 978.9005569 | 7182.898883 | 0.480819113 | 3.528165752
0.356945095 | 25807.38865 | 4.4888995 | 1.000217444 | 0.000174003 | 0.25092399 | 12742.32 | 22971.2786 | 0.476659111 | 0.85930161 | 0.28201736 | 18411.6644 | 24461.53585 | 0.507020707 | 0.673624923 | 0.236002445 | 16051.5665 | 23710.3226 | 0.505394911 | 0.746535925 | 0.22916898 | 7204.615935 | 17926.94365 | 0.498208909 | 1.23967562 | 0.573060468 | 961.205928 | 7124.657363 | 0.480057097 | 3.558301714
0.363185035 | 25814.11165 | 4.496664097 | 0.999988226 | 0.000174219 | 0.259163235 | 12664.83455 | 22885.3721 | 0.477851334 | 0.863480989 | 0.291142175 | 18290.48255 | 24437.95385 | 0.506711675 | 0.677020532 | 0.244786545 | 15975.03505 | 23682.91045 | 0.505296043 | 0.749100964 | 0.23726892 | 7154.38377 | 17877.16325 | 0.498078229 | 1.244582389 | 0.611971825 | 941.1940247 | 7068.147803 | 0.477821232 | 3.588405948
0.375191515 | 25812.6319 | 5.54502711 | 1.000014265 | 0.000214839 | 0.2675555 | 12595.2489 | 22841.96625 | 0.477840531 | 0.866583791 | 0.301072045 | 18166.53665 | 24390.9999 | 0.506984863 | 0.680695741 | 0.25233885 | 15905.02815 | 23660.6991 | 0.505114946 | 0.751421074 | 0.243865705 | 7105.760915 | 17828.9053 | 0.497936762 | 1.249364823 | 0.652966485 | 922.6730988 | 7008.600895 | 0.476602051 | 3.620325561
0.383114375 | 25811.1421 | 5.794261655 | 1.000071985 | 0.000224528 | 0.278220005 | 12480.59025 | 22754.28355 | 0.478320574 | 0.872068557 | 0.31393174 | 18028.4639 | 24351.50275 | 0.506924587 | 0.684718827 | 0.2607324 | 15829.1624 | 23611.1755 | 0.505657597 | 0.754256193 | 0.253067025 | 7056.420485 | 17767.2994 | 0.498392343 | 1.254898426 | 0.703040428 | 903.4407547 | 6950.620365 | 0.474692873 | 3.652098612
0.39480109 | 25811.8315 | 7.484110555 | 1.000045286 | 0.000290009 | 0.287193755 | 12374.4934 | 22681.0919 | 0.478493542 | 0.877027395 | 0.32154486 | 17883.1615 | 24327.0971 | 0.506372833 | 0.688839239 | 0.268818635 | 15723.8115 | 23611.94955 | 0.504345849 | 0.757362183 | 0.26128921 | 6999.02919 | 17707.8867 | 0.498312219 | 1.260756129 | 0.754457488 | 883.1497345 | 6889.227063 | 0.472549209 | 3.686302926
0.40669626 | 25809.8562 | 9.28206684 | 1.000121736 | 0.00035969 | 0.29882676 | 12266.89385 | 22594.02295 | 0.479060199 | 0.882376023 | 0.334209175 | 17722.0387 | 24273.1088 | 0.506454922 | 0.693672338 | 0.27802829 | 15628.19095 | 23547.94635 | 0.505052756 | 0.760995811 | 0.270494975 | 6937.61148 | 17642.8541 | 0.498274542 | 1.267153176 | 0.805482798 | 864.2336182 | 6831.914563 | 0.470419882 | 3.718815197
0.41906757 | 25811.44 | 11.65770379 | 1.000060279 | 0.000451703 | 0.312423685 | 12125.42485 | 22506.0685 | 0.478913904 | 0.88891593 | 0.346076575 | 17575.9154 | 24247.8844 | 0.505853328 | 0.697882709 | 0.287525395 | 15508.5996 | 23533.2162 | 0.503976165 | 0.764750888 | 0.27817876 | 6879.85643 | 17577.1911 | 0.498438176 | 1.273460666 | 0.865078923 | 846.7744812 | 6772.688448 | 0.469177239 | 3.752695092
0.42891618 | 25814.36585 | 13.23043308 | 0.999946872 | 0.000512504 | 0.320116595 | 12000.1359 | 22390.5193 | 0.479992543 | 0.895606775 | 0.357782125 | 17400.9358 | 24191.2725 | 0.505815025 | 0.703203296 | 0.295676695 | 15409.5598 | 23478.08915 | 0.50434737 | 0.768427289 | 0.28869137 | 6812.148055 | 17506.9226 | 0.498279744 | 1.280559974 | 0.92821436 | 828.6858505 | 6716.906605 | 0.467007519 | 3.785393099
0.442240695 | 25809.7349 | 17.83123117 | 1.000126085 | 0.000690973 | 0.33429489 | 11871.3424 | 22305.75995 | 0.479948084 | 0.901805921 | 0.37334495 | 17230.3021 | 24148.6441 | 0.505390733 | 0.708320146 | 0.307913855 | 15274.2038 | 23437.05385 | 0.503799824 | 0.773044226 | 0.298604425 | 6741.04349 | 17429.9226 | 0.498237075 | 1.288267794 | 0.98958203 | 811.8230942 | 6666.35657 | 0.464647489 | 3.815565201
0.45692399 | 25811.80335 | 21.26854258 | 1.000045736 | 0.000824051 | 0.348074755 | 11727.842 | 22198.52335 | 0.48028305 | 0.909086731 | 0.387787605 | 17057.4687 | 24093.1684 | 0.505260251 | 0.713670211 | 0.315083825 | 15142.71045 | 23375.29025 | 0.503899337 | 0.777856943 | 0.308011925 | 6673.92505 | 17349.9037 | 0.49853445 | 1.29602328 | 1.053384998 | 795.0344299 | 6618.052153 | 0.461888248 | 3.844926953
0.47135329 | 25811.78835 | 27.36634083 | 1.000045848 | 0.001060299 | 0.360572265 | 11573.15535 | 22073.3527 | 0.480925771 | 0.917273103 | 0.39655298 | 16867.15095 | 24025.52485 | 0.505252189 | 0.719687251 | 0.32868918 | 15011.94585 | 23320.1247 | 0.50378209 | 0.782596296 | 0.318619305 | 6603.26678 | 17260.05755 | 0.499102829 | 1.304592808 | 1.118243175 | 779.1345978 | 6568.11983 | 0.459724145 | 3.875525799
0.486310985 | 25808.24055 | 33.53843536 | 1.000182763 | 0.00129978 | 0.376596225 | 11430.00695 | 21962.2472 | 0.481320625 | 0.924843662 | 0.415959545 | 16671.54855 | 23971.7356 | 0.504747891 | 0.725774386 | 0.339861045 | 14875.4067 | 23276.333 | 0.503202102 | 0.787394894 | 0.329628325 | 6528.93377 | 17171.38065 | 0.499375169 | 1.31338716 | 1.184407988 | 765.9063248 | 6526.62925 | 0.457818328 | 3.901316865
0.4994312 | 25809.9013 | 41.27935009 | 1.000117538 | 0.001599569 | 0.392774285 | 11254.36245 | 21832.42875 | 0.481518334 | 0.934109287 | 0.4305006 | 16465.84265 | 23910.7429 | 0.504279503 | 0.732291467 | 0.352994355 | 14704.1964 | 23221.28675 | 0.502431793 | 0.793460363 | 0.339952705 | 6455.523705 | 17094.63535 | 0.499057827 | 1.321548705 | 1.240497888 | 752.6214157 | 6486.515713 | 0.455598397 | 3.926638788
0.520101285 | 25811.3332 | 51.05940037 | 1.000060734 | 0.001978297 | 0.408563655 | 11101.6731 | 21716.5516 | 0.481740091 | 0.942366869 | 0.4502221 | 16267.9069 | 23847.1983 | 0.503905987 | 0.738684135 | 0.363663085 | 14554.3899 | 23142.7599 | 0.502653672 | 0.79926662 | 0.352677815 | 6379.36969 | 16994.33995 | 0.49975152 | 1.331324564 | 1.295144893 | 740.8001297 | 6452.818515 | 0.453264333 | 3.948239519
0.53430315 | 25808.1543 | 63.52808685 | 1.000181723 | 0.002462019 | 0.42608511 | 10942.0302 | 21568.38615 | 0.482877618 | 0.951830584 | 0.46677422 | 16058.678 | 23792.613 | 0.503077507 | 0.745369733 | 0.37757403 | 14404.0815 | 23073.346 | 0.502545164 | 0.805014926 | 0.36827986 | 6294.779235 | 16902.4272 | 0.49947185 | 1.341168624 | 1.364050593 | 729.2355194 | 6419.212288 | 0.450996966 | 3.969985974
0.56093997 | 25810.8619 | 77.57903061 | 1.000073845 | 0.003005929 | 0.44680547 | 10743.06415 | 21444.66725 | 0.482034419 | 0.962228638 | 0.48266938 | 15834.98305 | 23714.34065 | 0.50268928 | 0.752834479 | 0.39063933 | 14235.4082 | 23000.16375 | 0.502226592 | 0.811454463 | 0.381274155 | 6210.46653 | 16815.78425 | 0.498879096 | 1.350803192 | 1.404365915 | 721.3789429 | 6390.962173 | 0.45016286 | 3.988178809
0.57943817 | 25807.6327 | 94.75944939 | 1.000194536 | 0.003672512 | 0.4658573 | 10579.325 | 21288.22715 | 0.483234785 | 0.972408111 | 0.50453349 | 15610.2795 | 23636.2693 | 0.502204012 | 0.760421703 | 0.406468805 | 14049.1031 | 22916.44965 | 0.501908213 | 0.818699141 | 0.396550885 | 6132.50909 | 16719.1548 | 0.499144128 | 1.360838213 | 1.458063403 | 711.9655075 | 6365.154653 | 0.447999319 | 4.005256704
0.601940515 | 25806.9602 | 118.4105835 | 1.000212971 | 0.004589244 | 0.48720485 | 10388.55975 | 21142.0491 | 0.483245066 | 0.983481874 | 0.529511055 | 15369.066 | 23555.83285 | 0.501486464 | 0.768629345 | 0.41975152 | 13894.572 | 22835.7576 | 0.501946139 | 0.824963689 | 0.4093425 | 6049.184935 | 16624.34405 | 0.498932707 | 1.371176127 | 1.514763815 | 704.4737991 | 6343.245285 | 0.446433027 | 4.019792863
0.624606385 | 25804.6073 | 144.1465881 | 1.000293996 | 0.005587841 | 0.511664365 | 10197.81885 | 20988.76595 | 0.483417628 | 0.994976845 | 0.54940725 | 15145.96365 | 23464.42 | 0.501242776 | 0.776547545 | 0.437173385 | 13676.668 | 22745.0207 | 0.501192527 | 0.833519031 | 0.424273665 | 5968.339625 | 16518.75095 | 0.499396615 | 1.382215508 | 1.55758731 | 697.4805023 | 6321.787738 | 0.445079167 | 4.034076982
0.648604625 | 25804.3102 | 176.1322525 | 1.000290066 | 0.006827762 | 0.533527735 | 10017.07966 | 20847.3723 | 0.483343091 | 1.005948049 | 0.57519259 | 14902.6701 | 23377.4472 | 0.500495445 | 0.785128819 | 0.45436773 | 13503.73065 | 22648.4733 | 0.501319371 | 0.840821362 | 0.441008915 | 5875.83103 | 16421.19095 | 0.498622091 | 1.393522199 | 1.598614165 | 690.6012253 | 6302.894518 | 0.443406024 | 4.046839306
0.676369215 | 25803.09925 | 214.4352249 | 1.000314472 | 0.008313116 | 0.564402265 | 9839.90166 | 20682.57 | 0.484174156 | 1.017713016 | 0.6029499 | 14663.93805 | 23279.3884 | 0.500048089 | 0.793851596 | 0.474623855 | 13301.22315 | 22544.52175 | 0.501099248 | 0.849335611 | 0.457686485 | 5794.836525 | 16312.9675 | 0.499113983 | 1.40506932 | 1.632606278 | 684.8919052 | 6285.035253 | 0.442299974 | 4.058860172
0.70705555 | 25803.2094 | 256.9539223 | 1.000280023 | 0.009961148 | 0.588796505 | 9640.30946 | 20518.23495 | 0.484190403 | 1.030565568 | 0.629083945 | 14387.73555 | 23161.6987 | 0.499530913 | 0.804169958 | 0.493672225 | 13102.80465 | 22432.035 | 0.50115508 | 0.857993683 | 0.476134495 | 5705.15146 | 16208.9511 | 0.498735797 | 1.416978936 | 1.667631155 | 679.8232025 | 6272.17226 | 0.440885848 | 4.06769802
0.73503312 | 25800.41415 | 304.8764282 | 1.000347828 | 0.011821021 | 0.622973085 | 9464.144675 | 20352.7187 | 0.48490768 | 1.04280865 | 0.66033809 | 14132.16625 | 23056.34245 | 0.498814279 | 0.813821977 | 0.51159494 | 12900.24935 | 22309.65475 | 0.50139067 | 0.867113495 | 0.49784463 | 5620.2623 | 16095.67745 | 0.499124645 | 1.429444302 | 1.701382233 | 674.3851318 | 6256.626998 | 0.439591878 | 4.078325017
0.76804223 | 25796.24625 | 361.2154251 | 1.000452904 | 0.014008948 | 0.660466745 | 9262.13887 | 20198.45985 | 0.484199529 | 1.055948117 | 0.694481995 | 13859.4959 | 22940.7772 | 0.498007239 | 0.824338565 | 0.53265979 | 12700.08845 | 22202.68685 | 0.501066627 | 0.875998688 | 0.51783442 | 5529.032805 | 15997.66325 | 0.498156159 | 1.441382484 | 1.736010015 | 670.8324127 | 6247.017533 | 0.43865911 | 4.084950946
0.80712518 | 25792.105 | 426.3285324 | 1.000536232 | 0.016538387 | 0.688695435 | 9073.617625 | 20010.3128 | 0.485174554 | 1.069995056 | 0.73021645 | 13578.38155 | 22817.40435 | 0.497149246 | 0.835442491 | 0.55833593 | 12496.06605 | 22082.37345 | 0.501039391 | 0.885414604 | 0.54136595 | 5442.64865 | 15882.1105 | 0.498433371 | 1.454484352 | 1.76805029 | 666.1199661 | 6236.075783 | 0.437160263 | 4.092606236
0.84677815 | 25790.30805 | 503.0629959 | 1.000498423 | 0.019515662 | 0.72898668 | 8868.94341 | 19859.45345 | 0.483940638 | 1.083668767 | 0.77258039 | 13293.8968 | 22691.7692 | 0.496136195 | 0.84689491 | 0.5802046 | 12301.3223 | 21976.0587 | 0.500626401 | 0.894367961 | 0.56779351 | 5355.58292 | 15774.09235 | 0.498160263 | 1.467288872 | 1.77521555 | 664.003511 | 6226.51694 | 0.437126833 | 4.099042528
0.88001439 | 25780.811 | 593.7466004 | 1.000716669 | 0.023047285 | 0.762628345 | 8681.840475 | 19678.1183 | 0.48443945 | 1.098043666 | 0.80991527 | 13029.7946 | 22582.706 | 0.494786206 | 0.85756437 | 0.612520845 | 12091.53475 | 21845.19965 | 0.500653473 | 0.904521911 | 0.590312355 | 5266.219115 | 15662.08785 | 0.497868537 | 1.480721951 | 1.80797129 | 660.7822617 | 6217.35089 | 0.436321773 | 4.105396501
0.925783815 | 25778.43675 | 694.3022644 | 1.000613478 | 0.026950165 | 0.81503261 | 8488.49288 | 19507.3483 | 0.484120881 | 1.112587478 | 0.85852198 | 12756.8344 | 22441.0628 | 0.494175544 | 0.869342641 | 0.637184125 | 11870.8409 | 21703.3469 | 0.50071944 | 0.915485147 | 0.617215585 | 5163.584985 | 15544.96205 | 0.496766172 | 1.495539359 | 1.826659038 | 657.306134 | 6208.96365 | 0.435237983 | 4.111301836
0.968772755 | 25774.43795 | 805.6951996 | 1.000516694 | 0.031275849 | 0.85927859 | 8314.085155 | 19334.5953 | 0.484502522 | 1.126740665 | 0.8938307 | 12490.1076 | 22304.1049 | 0.493364796 | 0.881044899 | 0.67054449 | 11662.91735 | 21572.4292 | 0.500589424 | 0.925938676 | 0.648816985 | 5070.041055 | 15417.7349 | 0.496836106 | 1.510866862 | 1.8465398 | 655.322554 | 6203.19465 | 0.434753204 | 4.115315262
1.01438733 | 25762.8318 | 929.7786682 | 1.000641964 | 0.036113387 | 0.89791397 | 8148.537995 | 19168.9056 | 0.484817619 | 1.140531289 | 0.940052905 | 12234.5544 | 22175.86165 | 0.492328997 | 0.892399316 | 0.70230443 | 11422.4208 | 21423.65085 | 0.500201914 | 0.938199296 | 0.67797592 | 4972.514985 | 15288.28375 | 0.496616168 | 1.526903037 | 1.88358928 | 653.5142868 | 6195.233525 | 0.434682846 | 4.120738796
1.07492797 | 25753.7137 | 1063.685351 | 1.000592891 | 0.041326493 | 0.94279196 | 7987.489055 | 18999.9251 | 0.48535257 | 1.154556355 | 0.98741993 | 11981.4755 | 22033.53335 | 0.491666424 | 0.904177612 | 0.738275635 | 11198.0226 | 21283.89465 | 0.499743231 | 0.949871777 | 0.7160653 | 4877.634325 | 15165.73595 | 0.496100687 | 1.542516888 | 1.885274213 | 651.7562302 | 6190.772363 | 0.434156901 | 4.123887173
1.12932722 | 25744.5475 | 1210.76513 | 1.000443238 | 0.047050906 | 0.995965325 | 7818.94592 | 18863.585 | 0.484037984 | 1.16778395 | 1.02866495 | 11738.22565 | 21910.1727 | 0.490408617 | 0.915403152 | 0.780185445 | 10974.5742 | 21153.23595 | 0.498824289 | 0.961496107 | 0.758422015 | 4778.05105 | 15039.3213 | 0.495295791 | 1.559022265 | 1.906979215 | 649.2705185 | 6185.428418 | 0.433276903 | 4.127716468
1.17070198 | 25730.62495 | 1367.984825 | 1.0003705 | 0.053185842 | 1.04735342 | 7667.595015 | 18709.31045 | 0.484116845 | 1.181291885 | 1.08327433 | 11508.633 | 21781.2796 | 0.489505249 | 0.926464224 | 0.827545275 | 10757.03395 | 20977.903 | 0.499593974 | 0.974311466 | 0.798865875 | 4677.17974 | 14903.1905 | 0.494839791 | 1.576757767 | 1.914499963 | 647.8675613 | 6180.115203 | 0.433096217 | 4.131382083
1.223103615 | 25713.73225 | 1532.97269 | 1.000301629 | 0.05963544 | 1.10983008 | 7533.77355 | 18565.5034 | 0.48442632 | 1.193805271 | 1.13783782 | 11275.89925 | 21651.1641 | 0.488422749 | 0.937856166 | 0.86371457 | 10544.16705 | 20841.08895 | 0.498915065 | 0.986149828 | 0.84393717 | 4576.206955 | 14765.4968 | 0.494321416 | 1.595010588 | 1.915374583 | 646.2159576 | 6175.57936 | 0.432643671 | 4.134580353
1.29129252 | 25703.28745 | 1708.729655 | 0.999845708 | 0.066468743 | 1.159973805 | 7408.62991 | 18432.3025 | 0.484589102 | 1.205658247 | 1.184477195 | 11055.7534 | 21519.1462 | 0.487575883 | 0.949045246 | 0.904425235 | 10341.4473 | 20696.68835 | 0.498674557 | 0.998035693 | 0.887508545 | 4467.614555 | 14626.1846 | 0.493064643 | 1.614259156 | 1.940762533 | 644.3915192 | 6171.135255 | 0.432064297 | 4.137745638
1.3565105 | 25684.324 | 1892.97111 | 0.999575871 | 0.073670338 | 1.20095452 | 7297.054755 | 18309.22455 | 0.484863412 | 1.216601664 | 1.226579845 | 10847.5757 | 21399.34395 | 0.486455363 | 0.959668356 | 0.95565471 | 10134.71638 | 20552.0886 | 0.498195308 | 1.010312395 | 0.964422935 | 4340.474665 | 14448.51515 | 0.492254268 | 1.638692345 | 1.953864355 | 642.9278214 | 6168.086348 | 0.431527212 | 4.139950005
1.41422716 | 25666.0437 | 2080.625375 | 0.999154978 | 0.080997297 | 1.248574355 | 7154.492675 | 18190.429 | 0.483347281 | 1.228939378 | 1.298787955 | 10622.9228 | 21245.7252 | 0.485985453 | 0.971986284 | 1.00319304 | 9929.593155 | 20404.85455 | 0.497733369 | 1.022840923 | 1.06149323 | 4163.58392 | 14206.82435 | 0.490338089 | 1.673334023 | 1.96113531 | 642.28143 | 6165.7945 | 0.431418605 | 4.141543376
1.46838039 | 25644.77965 | 2271.47438 | 0.99871958 | 0.088460867 | 1.299658165 | 7068.61558 | 18083.50145 | 0.484009287 | 1.238247173 | 1.372416205 | 10367.05685 | 21095.74735 | 0.484337944 | 0.985603357 | 1.049257325 | 9748.83042 | 20263.0727 | 0.497682373 | 1.034456117 | 1.10188692 | 4109.23866 | 14126.0578 | 0.490077003 | 1.684814021 | 1.978718388 | 640.9500031 | 6163.685948 | 0.430834561 | 4.143115928
1.5388901 | 25624.1854 | 2467.441675 | 0.99810885 | 0.096111614 | 1.340518525 | 6968.44059 | 17980.46915 | 0.483725441 | 1.248144071 | 1.46605176 | 10061.07432 | 20884.55955 | 0.483254435 | 1.003194407 | 1.09895844 | 9569.153125 | 20135.42915 | 0.496991744 | 1.045785396 | 1.1517956 | 4062.6479 | 14074.135 | 0.4887036 | 1.693004 | 1.985966683 | 641.1623001 | 6159.273903 | 0.431585905 | 4.145990581
1.61737707 | 25600.99515 | 2660.14243 | 0.997506571 | 0.103648408 | 1.387342185 | 6877.54699 | 17889.8045 | 0.483273638 | 1.257101786 | 1.6343264 | 9616.891645 | 20586.42005 | 0.480779944 | 1.02932993 | 1.14824137 | 9401.73823 | 19996.02385 | 0.497065408 | 1.05720138 | 1.1379249 | 4054.7695 | 14040.331 | 0.4900724 | 1.696959 | 1.971842055 | 637.8395111 | 6157.790278 | 0.429601145 | 4.147427246
1.670339345 | 25579.4611 | 2851.73986 | 0.996736799 | 0.111121803 | 1.420177065 | 6795.175085 | 17807.30095 | 0.482837484 | 1.265331999 | 1.803588325 | 9118.38495 | 20236.8872 | 0.477717764 | 1.0603175 | 1.191670745 | 9233.758015 | 19866.0898 | 0.496638151 | 1.068519402 | 1.1526145 | 4048.0937 | 14006.023 | 0.4916049 | 1.700907 | 1.982634338 | 638.8012344 | 6157.01038 | 0.430343348 | 4.147808751
1.759444335 | 25552.60135 | 3038.25236 | 0.996104069 | 0.118439172 | 1.4671347 | 6738.79746 | 17748.1451 | 0.482642416 | 1.271160192 | 1.92806929 | 8901.088965 | 20085.16705 | 0.476051071 | 1.074209358 | 1.253854955 | 9081.708745 | 19745.6973 | 0.496271871 | 1.079025761 | 1.1694524 | 4024.5356 | 13982.549 | 0.4906997 | 1.704851 | 2.008017535 | 638.4484497 | 6152.385478 | 0.430751429 | 4.150908468
1.819973995 | 25525.38955 | 3211.658005 | 0.995503957 | 0.125256313 | 1.50083219 | 6661.73164 | 17663.55555 | 0.482512244 | 1.279395801 | 1.97191504 | 8833.823675 | 20036.8708 | 0.475539691 | 1.078620081 | 1.30676919 | 8916.9271 | 19621.36065 | 0.495512284 | 1.090378535 | 1.1744164 | 3993.4001 | 13965.001 | 0.4886115 | 1.708684 | 2.0009159 | 636.1511795 | 6152.410275 | 0.429228877 | 4.15121049
1.891715235 | 25506.3143 | 3380.581205 | 0.994549629 | 0.131816821 | 1.52339838 | 6615.516615 | 17600.47575 | 0.483016273 | 1.285055434 | 1.975261265 | 8807.791365 | 20010.3163 | 0.475649376 | 1.08062183 | 1.383466135 | 8737.662055 | 19479.8497 | 0.494814133 | 1.103171016 | 1.2154372 | 3942.426 | 13898.109 | 0.4876175 | 1.718982 | 2.002131985 | 635.999939 | 6150.660083 | 0.429371165 | 4.152387292
1.934328115 | 25480.71665 | 3543.571055 | 0.993816868 | 0.138208994 | 1.577349765 | 6551.566595 | 17538.82405 | 0.482450126 | 1.291547931 | 1.971630185 | 8788.00865 | 19990.65015 | 0.475710088 | 1.082129064 | 1.47048761 | 8558.240965 | 19318.13165 | 0.494826343 | 1.116998255 | 1.2493209 | 3919.0549 | 13866.509 | 0.4872039 | 1.723838 | 1.998359315 | 635.395726 | 6147.580443 | 0.429397045 | 4.154507195
2.03260271 | 25458.60015 | 3697.99505 | 0.992966929 | 0.14423405 | 1.598561605 | 6506.47993 | 17473.5001 | 0.483096405 | 1.297382792 | 1.98800884 | 8779.689445 | 20003.2997 | 0.474901628 | 1.081997176 | 1.65138367 | 8303.61335 | 19094.8706 | 0.494351204 | 1.136884587 | 1.298092 | 3887.3369 | 13754.816 | 0.4911439 | 1.737846 | 2.006726533 | 635.4787537 | 6146.669563 | 0.429578091 | 4.1550974
2.051324805 | 25432.49195 | 3847.78159 | 0.992246459 | 0.15012108 | 1.625266605 | 6458.608465 | 17433.84 | 0.482324023 | 1.30194681 | 2.3764417 | 7856.6758 | 19247.207 | 0.469256509 | 1.149579975 | 1.84488639 | 7935.575975 | 18761.74595 | 0.493586625 | 1.167111812 | 1.3736104 | 3796.0266 | 13638.271 | 0.4889264 | 1.756603 | 2.029693113 | 635.4795227 | 6144.99198 | 0.429812787 | 4.156209317
2.137563745 | 25406.04345 | 3989.601255 | 0.99156394 | 0.155709149 | 1.670104495 | 6419.467425 | 17388.8612 | 0.482289165 | 1.306410176 | 3.9895258 | 6110.0449 | 17815.633 | 0.444616591 | 1.296410443 | 1.922902305 | 7626.950555 | 18493.6506 | 0.491952784 | 1.192898893 | 1.4368147 | 3664.74 | 13499.451 | 0.4834676 | 1.780903 | 2.02618237 | 633.6887619 | 6143.932278 | 0.428771293 | 4.157157463
2.18986141 | 25382.50695 | 4125.96723 | 0.990778558 | 0.161052685 | 1.69683304 | 6376.38533 | 17347.6904 | 0.481829803 | 1.310876232 | 5.8161778 | 5001.2222 | 16866.521 | 0.417124356 | 1.406743478 | 1.957163473 | 7546.056991 | 18418.87873 | 0.491639423 | 1.200021808 | 1.5621922 | 3528.7197 | 13269.412 | 0.4831446 | 1.816819 | 2.025403578 | 632.9947601 | 6143.063865 | 0.428433373 | 4.157829696
2.248044215 | 25359.15535 | 4256.05313 | 0.990008832 | 0.166154479 | 1.70292019 | 6344.636235 | 17309.7633 | 0.481855319 | 1.314622724 | [5 empty] | 5 | 4633.896 | 14818.89 | 0.49618 | 1.58675 | 1.8024302 | 3374.261 | 13054.592 | 0.4790757 | 1.853484 | 2.025509238 | 633.2849091 | 6141.825283 | 0.428794022 | 4.158609528
2.29276417 | 25334.0425 | 4378.096125 | 0.989356793 | 0.170975282 | 1.738407255 | 6308.140485 | 17268.4373 | 0.481764322 | 1.318822299 | [10 empty] | 1.9159758 | 3308.6189 | 12944.151 | 0.4784669 | 1.871883 | 2.02049417 | 633.6923553 | 6141.796368 | 0.429068624 | 4.158572093
2.34086042 | 25313.1032 | 4496.38347 | 0.988555111 | 0.175597819 | 1.75156337 | 6292.924225 | 17231.59055 | 0.482684313 | 1.321726874 | [10 empty] | 1.9199312 | 3294.9937 | 12899.277 | 0.479856 | 1.878545 | 2.029320168 | 632.7125076 | 6141.12752 | 0.428512922 | 4.159150436
2.38414611 | 25288.5474 | 4619.66149 | 0.987773502 | 0.180444571 | 1.77499397 | 6260.922755 | 17204.80545 | 0.482134329 | 1.324887155 | [10 empty] | 1.9628576 | 3264.0554 | 12867.368 | 0.4781156 | 1.884799 | 2.031269625 | 631.9247345 | 6140.47208 | 0.428080639 | 4.159694301
2.43806903 | 25266.75015 | 4734.96352 | 0.986957394 | 0.184954832 | 1.805306815 | 6235.70955 | 17168.6244 | 0.48243812 | 1.328276581 | [10 empty] | 2.0029473 | 3248.0049 | 12852.649 | 0.4770723 | 1.887818 | 2.027981733 | 632.4366226 | 6141.28998 | 0.428306079 | 4.159081737
2.487265255 | 25243.75925 | 4842.86614 | 0.986250227 | 0.189206208 | 1.803778175 | 6216.422285 | 17156.90595 | 0.481870322 | 1.329929456 | [10 empty] | 3 | 2654.5 | 11952 | 0.4571189 | 2.058198 | 2.031864235 | 630.7731567 | 6139.109665 | 0.427504027 | 4.160757269
2.511400155 | 25225.46645 | 4938.58638 | 0.985516428 | 0.192942287 | 1.834470825 | 6196.05503 | 17137.62945 | 0.481612999 | 1.33209249 | [10 empty] | 5 | 2047.1 | 11026 | 0.4201686 | 2.263094 | 2.038548518 | 631.564914 | 6137.41512 | 0.428263017 | 4.161773715
2.56117263 | 25203.2191 | 5025.59599 | 0.985027514 | 0.196417413 | 1.831236625 | 6162.509685 | 17117.0753 | 0.480624083 | 1.334990557 | [15 empty] | 2.042989335 | 631.6320251 | 6138.326843 | 0.428181581 | 4.161158301
2.590838405 | 25184.75045 | 5107.07006 | 0.98446232 | 0.19963344 | 1.85266023 | 6153.014815 | 17083.0675 | 0.481746658 | 1.337511975 | [15 empty] | 2.043016405 | 630.7048904 | 6138.33187 | 0.427565366 | 4.161284007
2.602421 | 25171.8778 | 5180.508515 | 0.983799507 | 0.202471434 | 1.87386327 | 6126.3804 | 17065.4488 | 0.481015492 | 1.33990867 | [15 empty] | 2.021787973 | 631.3390732 | 6135.171193 | 0.428424492 | 4.163294305
2.636899555 | 25156.40185 | 5246.626655 | 0.983327948 | 0.205083249 | 1.87225035 | 6107.049815 | 17050.42605 | 0.480590062 | 1.341782751 | [15 empty] | 2.04398873 | 630.9006806 | 6135.684883 | 0.428061941 | 4.163015588
2.674872885 | 25142.13245 | 5308.15098 | 0.982871932 | 0.20750972 | 1.88231241 | 6107.56806 | 17027.7764 | 0.481759248 | 1.343134764 | [15 empty] | 2.04314673 | 630.1059296 | 6135.103215 | 0.427614031 | 4.163510642
2.67848117 | 25134.05165 | 5368.268935 | 0.982205673 | 0.209784909 | 1.883283755 | 6088.190555 | 17007.5694 | 0.481586436 | 1.34534406 | [15 empty] | 2.05353357 | 630.4613602 | 6135.977475 | 0.427728763 | 4.162879382
2.738419145 | 25116.18225 | 5427.80978 | 0.981886509 | 0.212193649 | 1.91635482 | 6078.90688 | 17007.2576 | 0.481037526 | 1.345823002 | [15 empty] | 2.040424175 | 629.8938171 | 6135.653935 | 0.427397653 | 4.163172505
2.73117931 | 25102.6477 | 5492.287365 | 0.981321128 | 0.21470639 | 1.936658195 | 6070.254015 | 16994.24455 | 0.481160638 | 1.34705828 | [15 empty] | 2.053568613 | 631.259845 | 6134.215905 | 0.428503533 | 4.163938795
2.76263833 | 25084.90705 | 5551.27722 | 0.980982537 | 0.217091093 | 1.941125805 | 6058.571625 | 16983.72145 | 0.480971227 | 1.348289158 | [15 empty] | 2.04560475 | 630.2094788 | 6135.61821 | 0.427611573 | 4.16315387
3.2029741 | 24861.256 | 6401.4463 | 0.9737248 | 0.2507213 | 1.94061655 | 6057.30407 | 16967.1968 | 0.481724906 | 1.349369203 | [15 empty] | 2.06345562 | 629.0400131 | 6135.28773 | 0.426880772 | 4.163533913
3.4911788 | 24676.645 | 7039.9307 | 0.9673208 | 0.2759642 | 1.947090785 | 6042.20779 | 16958.7228 | 0.481222418 | 1.350654261 | [15 empty] | 2.050541858 | 629.0231628 | 6135.026633 | 0.426905537 | 4.163708957
4.0366473 | 24437.654 | 7770.7798 | 0.9592831 | 0.3050365 | 1.966065665 | 6032.68359 | 16940.363 | 0.481557706 | 1.352268938 | [15 empty] | 2.061807928 | 629.0101929 | 6134.93904 | 0.426908189 | 4.163769432
4.9520397 | 24131.92 | 8578.0361 | 0.949667 | 0.3375727 | 1.950716242 | 6019.635958 | 16935.3535 | 0.481004512 | 1.353234875 | [15 empty] | 2.039397543 | 629.0844192 | 6133.888365 | 0.42710139 | 4.164457437
[5 empty] | 5 | 3820.074 | 13861.18 | 0.477 | 1.7308 | [15 empty] | 2.060330658 | 630.5827362 | 6134.702595 | 0.4279853 | 4.163709818
[5 empty] | 10 | 2914.831 | 12607.88 | 0.44932 | 1.9435 | [15 empty] | 2.058615925 | 630.3448364 | 6135.227173 | 0.427755736 | 4.163395791
[25 empty] | 2.05477278 | 629.6272583 | 6133.175808 | 0.42756277 | 4.164857584
[25 empty] | 2.05661472 | 629.0585037 | 6134.678295 | 0.42697674 | 4.163936401
[25 empty] | 2.049130653 | 629.1750153 | 6133.84291 | 0.427169104 | 4.164477606
[25 empty] | 2.052917163 | 628.9976593 | 6132.397935 | 0.427250185 | 4.16546061
[25 empty] | 2.048481045 | 629.3646027 | 6134.461605 | 0.4272104 | 4.16403806
[25 empty] | 2.046256983 | 629.3008926 | 6133.55106 | 0.427292882 | 4.164652034
[25 empty] | 2.0645943 | 628.0755875 | 6133.02686 | 0.42654965 | 4.165168191
[25 empty] | 2.2374465 | 613.5952148 | 6080.0396 | 0.4241376 | 4.202728
[25 empty] | 2.5526941 | 581.5449219 | 5983.4995 | 0.4153632 | 4.273661
[25 empty] | 3.262809 | 532.5727539 | 5845.043 | 0.3990721 | 4.379859
[25 empty] | 3.8766646 | 487.534729 | 5733.3013 | 0.3801066 | 4.46997
[25 empty] | 4.1950169 | 473.8848877 | 5704.8315 | 0.3732839 | 4.493753
[25 empty] | 4.4141359 | 464.407959 | 5686.0728 | 0.3683205 | 4.509606
[25 empty] | 4.706234 | 460.1180115 | 5679.6768 | 0.3657797 | 4.515169
[25 empty] | 4.8689117 | 446.6630859 | 5649.4521 | 0.3590042 | 4.540732
[25 empty] | 5.1653585 | 447.4820862 | 5625.2334 | 0.3627383 | 4.559932