## Sheet1
Fig.4a
QAH |  |  | Semi-magnetic TI
Magnetic field (T) | Kerr rotation (rad) | Standard deviation (rad) | Magnetic field (T) | Kerr rotation (rad) | Standard deviation (rad) | Magnetic field (T) | Hall conductance (e^2/h)
0 | 0.009668551 | 0.000537045 | 0 | 0.004033293 | 0.0003175865 | 0.8 | 0.990103
|  |  | 0.01 | 0.004235735 | 0.0003507835 | 0.79 | 0.9899203
|  |  | 0.02 | 0.004447014 | 0.0004467881 | 0.78 | 0.9898155
|  |  | 0.05 | 0.00461696 | 0.0003724913 | 0.77 | 0.989792
|  |  | 0.1 | 0.00499448 | 0.0003521533 | 0.76 | 0.9897577
|  |  | 0.2 | 0.005397412 | 0.0004452803 | 0.75 | 0.9896553
|  |  | 0.5 | 0.006106132 | 0.0007387949 | 0.74 | 0.9895322
|  |  | 0.7 | 0.006275887 | 0.0004444263 | 0.73 | 0.9893824
|  |  | 0.8 | 0.006653558 | 0.0006919125 | 0.72 | 0.9892817
|  |  | 1 | 0.006694357 | 0.0005048157 | 0.71 | 0.9891846
|  |  | 1.2 | 0.007370221 | 0.0006746305 | 0.7 | 0.9889998
|  |  | 1.35 | 0.007512944 | 0.0007371688 | 0.69 | 0.9888832
|  |  | 1.5 | 0.007453578 | 0.0005601433 | 0.68 | 0.988708
|  |  | 1.75 | 0.00752233 | 0.000312803 | 0.67 | 0.9883568
|  |  | 2 | 0.008120355 | 0.0004222236 | 0.66 | 0.9880013
|  |  | 2.25 | 0.008447063 | 0.0008055786 | 0.65 | 0.9876406
|  |  | 2.5 | 0.008601786 | 0.0006841756 | 0.64 | 0.9871956
|  |  | 2.75 | 0.008907952 | 0.0006709429 | 0.63 | 0.9868353
|  |  | 3 | 0.008382817 | 0.000450044 | 0.62 | 0.9864838
|  |  | 3.5 | 0.008499939 | 0.0002820354 | 0.61 | 0.9861354
|  |  | 4 | 0.008432747 | 0.0004146002 | 0.6 | 0.9855597
|  |  | 4.5 | 0.008689043 | 0.0004201628 | 0.59 | 0.9849626
|  |  | 5 | 0.008667424 | 0.0006191975 | 0.58 | 0.9843535
|  |  | 5.5 | 0.009490267 | 0.000497836 | 0.57 | 0.9836983
|  |  | 6 | 0.009310443 | 0.0005719276 | 0.56 | 0.9830412
|  |  | 6.5 | 0.008620142 | 0.0006336792 | 0.55 | 0.9822413
|  |  | 7 | 0.008565219 | 0.0007079731 | 0.54 | 0.9814709
[6 empty] | 0.53 | 0.9806117
[6 empty] | 0.52 | 0.9795866
[6 empty] | 0.51 | 0.9783206
[6 empty] | 0.5 | 0.9769951
[6 empty] | 0.49 | 0.9756039
[6 empty] | 0.48 | 0.974183
[6 empty] | 0.47 | 0.9726612
[6 empty] | 0.46 | 0.9708977
[6 empty] | 0.45 | 0.9690439
[6 empty] | 0.44 | 0.9670613
[6 empty] | 0.43 | 0.9648444
[6 empty] | 0.42 | 0.9624506
[6 empty] | 0.41 | 0.9599191
[6 empty] | 0.4 | 0.9570225
[6 empty] | 0.39 | 0.9541143
[6 empty] | 0.38 | 0.9508667
[6 empty] | 0.37 | 0.9471932
[6 empty] | 0.36 | 0.9436015
[6 empty] | 0.35 | 0.9397514
[6 empty] | 0.34 | 0.935377
[6 empty] | 0.33 | 0.9307916
[6 empty] | 0.32 | 0.9261991
[6 empty] | 0.31 | 0.9212539
[6 empty] | 0.3 | 0.9157354
[6 empty] | 0.29 | 0.9098503
[6 empty] | 0.28 | 0.9035231
[6 empty] | 0.27 | 0.8968087
[6 empty] | 0.26 | 0.8896848
[6 empty] | 0.25 | 0.8817572
[6 empty] | 0.24 | 0.8736671
[6 empty] | 0.23 | 0.8652997
[6 empty] | 0.22 | 0.8563671
[6 empty] | 0.21 | 0.8468475
[6 empty] | 0.2 | 0.8369388
[6 empty] | 0.19 | 0.8262662
[6 empty] | 0.18 | 0.8150691
[6 empty] | 0.17 | 0.8034157
[6 empty] | 0.16 | 0.7914309
[6 empty] | 0.15 | 0.7784658
[6 empty] | 0.14 | 0.7648845
[6 empty] | 0.13 | 0.7508588
[6 empty] | 0.12 | 0.7358486
[6 empty] | 0.11 | 0.7201283
[6 empty] | 0.1 | 0.7034807
[6 empty] | 0.09 | 0.6863533
[6 empty] | 0.08 | 0.6684918
[6 empty] | 0.07 | 0.6498795
[6 empty] | 0.06 | 0.6300624
[6 empty] | 0.05 | 0.6090262
[6 empty] | 0.04 | 0.5864787
[6 empty] | 0.03 | 0.5593965
[6 empty] | 0.029 | 0.5575323
[6 empty] | 0.028 | 0.555689
[6 empty] | 0.027 | 0.553491
[6 empty] | 0.026 | 0.5508193
[6 empty] | 0.025 | 0.5481397
[6 empty] | 0.024 | 0.5454034
[6 empty] | 0.023 | 0.5426716
[6 empty] | 0.022 | 0.5399984
[6 empty] | 0.021 | 0.5372775
[6 empty] | 0.02 | 0.5344033
[6 empty] | 0.019 | 0.5315312
[6 empty] | 0.018 | 0.5287407
[6 empty] | 0.017 | 0.5259431
[6 empty] | 0.016 | 0.5230087
[6 empty] | 0.015 | 0.5200398
[6 empty] | 0.014 | 0.5169731
[6 empty] | 0.013 | 0.51389
[6 empty] | 0.012 | 0.5107378
[6 empty] | 0.011 | 0.5075737
[6 empty] | 0.01 | 0.5043248
[6 empty] | 0.009 | 0.5010366
[6 empty] | 0.008 | 0.4975366
[6 empty] | 0.007 | 0.4940388
[6 empty] | 0.006 | 0.4905386
[6 empty] | 0.005 | 0.4869543
[6 empty] | 0.004 | 0.4830254
[6 empty] | 0.003 | 0.4790408
[6 empty] | 0.002 | 0.4747802
[6 empty] | 0.001 | 0.4704264
[6 empty] | 0 | 0.4656112