## Sheet1
PFOTS-on-Si | [5 empty] | PFOTS-on-1-mm-SiO2 | [5 empty] | PFOTS-on-5-mm-SiO2
Drop 1 |  | Drop 2 |  | Drop 100 |  | Drop 1 |  | Drop 2 |  | Drop 100 |  | Drop 1 |  | Drop 2 |  | Drop 100
Slide length(cm) | Average velocity (m/s) | Slide length(cm) | Average velocity (m/s) | Slide length(cm) | Average velocity (m/s) | Slide length(cm) | Average velocity (m/s) | Slide length(cm) | Average velocity (m/s) | Slide length(cm) | Average velocity (m/s) | Slide length(cm) | Average velocity (m/s) | Slide length(cm) | Average velocity (m/s) | Slide length(cm) | Average velocity (m/s)
0.52 | 0.21083 | 0.521 | 0.21253 | 0.521 | 0.21052 | 0.524 | 0.14853 | 0.508 | 0.14602 | 0.514 | 0.15629 | 0.505 | 0.04749 | 0.506 | 0.06327 | 0.519 | 0.18736
0.542 | 0.21521 | 0.542 | 0.21466 | 0.541 | 0.21601 | 0.541 | 0.13214 | 0.516 | 0.15814 | 0.529 | 0.16282 | 0.51 | 0.05493 | 0.513 | 0.06865 | 0.539 | 0.1864
0.563 | 0.21319 | 0.563 | 0.21294 | 0.563 | 0.21895 | 0.557 | 0.13309 | 0.526 | 0.15517 | 0.547 | 0.17653 | 0.514 | 0.05409 | 0.519 | 0.06668 | 0.558 | 0.18324
0.583 | 0.21841 | 0.583 | 0.21903 | 0.584 | 0.21408 | 0.569 | 0.14407 | 0.536 | 0.15763 | 0.567 | 0.18276 | 0.519 | 0.05275 | 0.526 | 0.06454 | 0.578 | 0.18302
0.607 | 0.22552 | 0.606 | 0.22671 | 0.605 | 0.21962 | 0.785 | 0.15103 | 0.55 | 0.16642 | 0.588 | 0.17886 | 0.525 | 0.05273 | 0.532 | 0.06197 | 0.598 | 0.18419
0.629 | 0.22682 | 0.629 | 0.22647 | 0.629 | 0.2254 | 0.803 | 0.1359 | 0.564 | 0.15685 | 0.608 | 0.18175 | 0.53 | 0.05074 | 0.538 | 0.06265 | 0.618 | 0.18468
0.652 | 0.22619 | 0.652 | 0.22639 | 0.651 | 0.22018 | 0.819 | 0.14541 | 0.578 | 0.14438 | 0.628 | 0.18271 | 0.535 | 0.05044 | 0.544 | 0.06377 | 0.638 | 0.18605
0.674 | 0.22582 | 0.674 | 0.22922 | 0.673 | 0.22065 | 0.833 | 0.15184 | 0.588 | 0.1464 | 0.648 | 0.18019 | 0.54 | 0.04941 | 0.551 | 0.06248 | 0.657 | 0.18365
0.697 | 0.22846 | 0.697 | 0.23037 | 0.695 | 0.22521 | 0.845 | 0.14716 | 0.598 | 0.16441 | 0.666 | 0.18312 | 0.545 | 0.04935 | 0.557 | 0.0623 | 0.676 | 0.18151
0.72 | 0.22833 | 0.72 | 0.22811 | 0.719 | 0.22537 | 0.855 | 0.14322 | 0.613 | 0.18433 | 0.685 | 0.17998 | 0.55 | 0.05103 | 0.564 | 0.06396 | 0.695 | 0.18565
0.743 | 0.22914 | 0.743 | 0.23009 | 0.742 | 0.22303 | 0.866 | 0.13898 | 0.631 | 0.18324 | 0.703 | 0.17925 | 0.555 | 0.05076 | 0.57 | 0.06214 | 0.714 | 0.19244
0.766 | 0.23029 | 0.766 | 0.23086 | 0.765 | 0.2232 | 0.878 | 0.14286 | 0.649 | 0.16064 | 0.724 | 0.18228 | 0.56 | 0.04965 | 0.576 | 0.06159 | 0.734 | 0.19548
0.79 | 0.22837 | 0.79 | 0.22904 | 0.788 | 0.22284 | 0.893 | 0.1503 | 0.665 | 0.14665 | 0.743 | 0.18151 | 0.565 | 0.04814 | 0.582 | 0.06326 | 0.753 | 0.1944
0.813 | 0.22703 | 0.813 | 0.22769 | 0.811 | 0.22189 | 0.908 | 0.15272 | 0.682 | 0.14919 | 0.762 | 0.17397 | 0.57 | 0.04944 | 0.589 | 0.06181 | 0.772 | 0.19221
0.837 | 0.22563 | 0.837 | 0.22735 | 0.834 | 0.22309 | 0.958 | 0.16841 | 0.701 | 0.14823 | 0.78 | 0.1668 | 0.575 | 0.05061 | 0.595 | 0.06222 | 0.79 | 0.19059
0.86 | 0.22597 | 0.86 | 0.22639 | 0.857 | 0.22619 | 0.99 | 0.14778 | 0.72 | 0.14316 | 0.798 | 0.16859 | 0.58 | 0.04925 | 0.601 | 0.0639 | 0.809 | 0.19177
0.883 | 0.22473 | 0.883 | 0.22266 | 0.881 | 0.22516 | 1.125 | 0.16152 | 0.739 | 0.13644 | 0.816 | 0.16894 | 0.585 | 0.05073 | 0.607 | 0.06264 | 0.827 | 0.19495
0.905 | 0.22568 | 0.905 | 0.22696 | 0.904 | 0.2228 | 1.142 | 0.16043 | 0.758 | 0.13343 | 0.833 | 0.16594 | 0.591 | 0.05318 | 0.614 | 0.06321 | 0.846 | 0.19702
0.928 | 0.23298 | 0.929 | 0.23388 | 0.926 | 0.22737 | 1.159 | 0.15977 | 0.776 | 0.13619 | 0.85 | 0.1691 | 0.596 | 0.05327 | 0.62 | 0.06442 | 0.865 | 0.19772
0.952 | 0.23498 | 0.953 | 0.23363 | 0.95 | 0.23341 | 1.175 | 0.15337 | 0.794 | 0.14642 | 0.866 | 0.18949 | 0.602 | 0.0526 | 0.626 | 0.06346 | 0.884 | 0.19707
0.976 | 0.23228 | 0.977 | 0.23248 | 0.974 | 0.23313 | 1.191 | 0.14853 | 0.812 | 0.15503 | 0.888 | 0.20108 | 0.607 | 0.05251 | 0.633 | 0.06446 | 0.903 | 0.19732
1 | 0.23456 | 1.001 | 0.23652 | 0.997 | 0.23124 | 1.209 | 0.14826 | 0.83 | 0.15516 | 0.907 | 0.19882 | 0.613 | 0.05246 | 0.64 | 0.06547 | 0.922 | 0.19936
1.025 | 0.23966 | 1.026 | 0.23982 | 1.02 | 0.23404 | 1.226 | 0.16218 | 0.849 | 0.15394 | 0.926 | 0.20083 | 0.618 | 0.0517 | 0.646 | 0.06462 | 0.941 | 0.19914
1.049 | 0.23843 | 1.05 | 0.23729 | 1.044 | 0.23295 | 1.36 | 0.18882 | 0.867 | 0.15226 | 0.945 | 0.19927 | 0.623 | 0.05193 | 0.653 | 0.06516 | 0.96 | 0.19966
1.074 | 0.24034 | 1.075 | 0.24111 | 1.067 | 0.22966 | 1.381 | 0.18896 | 0.885 | 0.15196 | 0.964 | 0.19966 | 0.629 | 0.05362 | 0.659 | 0.06575 | 0.979 | 0.19751
1.097 | 0.24064 | 1.099 | 0.24205 | 1.09 | 0.2343 | 1.402 | 0.18696 | 0.902 | 0.15572 | 0.984 | 0.20218 | 0.634 | 0.05436 | 0.666 | 0.06352 | 0.999 | 0.19818
1.122 | 0.24005 | 1.124 | 0.23991 | 1.113 | 0.23629 | 1.421 | 0.17671 | 0.918 | 0.15751 | 1.003 | 0.19774 | 0.64 | 0.05325 | 0.672 | 0.06392 | 1.019 | 0.20274
1.145 | 0.24103 | 1.147 | 0.24224 | 1.136 | 0.23698 | 1.438 | 0.17164 | 0.933 | 0.15325 | 1.021 | 0.19474 | 0.645 | 0.05178 | 0.679 | 0.06556 | 1.039 | 0.20643
1.169 | 0.24276 | 1.172 | 0.24401 | 1.16 | 0.23761 | 1.454 | 0.16859 | 0.947 | 0.15029 | 1.041 | 0.19258 | 0.65 | 0.05161 | 0.686 | 0.06325 | 1.06 | 0.20972
1.194 | 0.24472 | 1.195 | 0.24527 | 1.183 | 0.23785 | 1.47 | 0.16262 | 0.961 | 0.15064 | 1.058 | 0.18981 | 0.656 | 0.0519 | 0.692 | 0.06343 | 1.082 | 0.21368
1.218 | 0.24343 | 1.219 | 0.24385 | 1.206 | 0.24119 | 1.484 | 0.16344 | 0.975 | 0.14665 | 1.076 | 0.19306 | 0.661 | 0.05298 | 0.698 | 0.06407 | 1.103 | 0.21373
1.242 | 0.243 | 1.243 | 0.2416 | 1.23 | 0.24189 | 1.499 | 0.1722 | 0.986 | 0.13988 | 1.096 | 0.18959 | 0.666 | 0.05366 | 0.704 | 0.06313 | 1.126 | 0.2127
1.266 | 0.24285 | 1.267 | 0.24415 | 1.254 | 0.24101 | 1.518 | 0.17783 | 0.996 | 0.14278 | 1.114 | 0.1895 | 0.672 | 0.05371 | 0.711 | 0.06437 | 1.148 | 0.21532
1.29 | 0.24418 | 1.292 | 0.24478 | 1.278 | 0.24256 | 1.535 | 0.17623 | 1.007 | 0.15575 | 1.135 | 0.19574 | 0.677 | 0.05326 | 0.717 | 0.06463 | 1.169 | 0.21432
1.314 | 0.24299 | 1.316 | 0.24253 | 1.303 | 0.2452 | 1.553 | 0.18006 | 1.02 | 0.16033 | 1.156 | 0.19828 | 0.683 | 0.05459 | 0.723 | 0.06475 | 1.191 | 0.21232
1.338 | 0.24744 | 1.34 | 0.24881 | 1.328 | 0.2451 | 1.571 | 0.17146 | 1.033 | 0.15197 | 1.176 | 0.20291 | 0.688 | 0.05531 | 0.73 | 0.067 | 1.214 | 0.212
1.364 | 0.25299 | 1.365 | 0.25188 | 1.352 | 0.24688 | 1.588 | 0.16982 | 1.044 | 0.1492 | 1.198 | 0.20807 | 0.694 | 0.05302 | 0.737 | 0.06678 | 1.236 | 0.21225
1.39 | 0.25246 | 1.391 | 0.25098 | 1.377 | 0.24999 | 1.606 | 0.18401 | 1.057 | 0.15281 | 1.22 | 0.20488 | 0.699 | 0.05227 | 0.743 | 0.06486 | 1.258 | 0.21202
1.415 | 0.25288 | 1.416 | 0.25353 | 1.403 | 0.25181 | 1.624 | 0.18893 | 1.071 | 0.15377 | 1.241 | 0.20142 | 0.704 | 0.05496 | 0.75 | 0.06614 | 1.281 | 0.21287
1.441 | 0.25501 | 1.442 | 0.25586 | 1.428 | 0.25331 | 1.641 | 0.19191 | 1.085 | 0.15721 | 1.263 | 0.20618 | 0.709 | 0.05712 | 0.757 | 0.06677 | 1.304 | 0.21066
1.467 | 0.25497 | 1.468 | 0.25626 | 1.454 | 0.25425 | 1.66 | 0.19442 | 1.099 | 0.1613 | 1.285 | 0.20732 | 0.715 | 0.05616 | 0.764 | 0.06807 | 1.325 | 0.20928
1.492 | 0.25727 | 1.494 | 0.25827 | 1.48 | 0.25222 | 1.678 | 0.19758 | 1.114 | 0.1605 | 1.307 | 0.20867 | 0.721 | 0.05524 | 0.771 | 0.06745 | 1.347 | 0.20686
1.519 | 0.26151 | 1.52 | 0.25993 | 1.506 | 0.25151 | 1.697 | 0.20806 | 1.13 | 0.16354 | 1.329 | 0.21013 | 0.726 | 0.05567 | 0.777 | 0.06743 | 1.368 | 0.20917
1.545 | 0.25896 | 1.546 | 0.25743 | 1.532 | 0.25519 | 1.718 | 0.2104 | 1.148 | 0.16663 | 1.351 | 0.20896 | 0.731 | 0.05727 | 0.784 | 0.06663 | 1.39 | 0.2098
1.571 | 0.2597 | 1.572 | 0.2624 | 1.558 | 0.25362 | 1.737 | 0.20869 | 1.165 | 0.16159 | 1.372 | 0.20777 | 0.737 | 0.05717 | 0.79 | 0.07224 | 1.412 | 0.20757
1.598 | 0.26108 | 1.6 | 0.26047 | 1.584 | 0.25434 | 1.757 | 0.21511 | 1.181 | 0.16208 | 1.393 | 0.19768 | 0.742 | 0.05589 | 0.8 | 0.07056 | 1.435 | 0.20883
1.624 | 0.25808 | 1.625 | 0.25934 | 1.611 | 0.25596 | 1.778 | 0.20592 | 1.2 | 0.16546 | 1.412 | 0.19636 | 0.748 | 0.055 | 0.805 | 0.05947 | 1.457 | 0.20954
1.65 | 0.26242 | 1.652 | 0.26637 | 1.637 | 0.25315 | 1.798 | 0.1879 | 1.219 | 0.15942 | 1.433 | 0.21218 | 0.754 | 0.05612 | 0.81 | 0.06526 | 1.478 | 0.20946
1.677 | 0.26553 | 1.679 | 0.26455 | 1.662 | 0.25529 | 1.817 | 0.18027 | 1.237 | 0.1519 | 1.457 | 0.21362 | 0.76 | 0.05654 | 0.817 | 0.07069 | 1.5 | 0.21054
1.705 | 0.25916 | 1.707 | 0.25924 | 1.688 | 0.26074 | 1.837 | 0.18163 | 1.256 | 0.14823 | 1.478 | 0.20693 | 0.765 | 0.0574 | 0.825 | 0.06728 | 1.522 | 0.21969
1.731 | 0.26018 | 1.733 | 0.26053 | 1.716 | 0.25888 | 1.856 | 0.18482 | 1.273 | 0.14881 | 1.499 | 0.20891 | 0.771 | 0.05957 | 0.832 | 0.06328 | 1.545 | 0.22306
1.758 | 0.26202 | 1.76 | 0.26104 | 1.741 | 0.25897 | 1.875 | 0.18715 | 1.291 | 0.14931 | 1.519 | 0.2106 | 0.777 | 0.0579 | 0.838 | 0.06587 | 1.567 | 0.22089
1.784 | 0.25752 | 1.786 | 0.25187 | 1.769 | 0.26111 | 1.895 | 0.18809 | 1.308 | 0.15559 | 1.541 | 0.21663 | 0.783 | 0.05662 | 0.845 | 0.07181 | 1.588 | 0.21567
1.809 | 0.26073 | 1.809 | 0.26391 | 1.794 | 0.25873 | 1.915 | 0.18385 | 1.326 | 0.15461 | 1.563 | 0.21814 | 0.789 | 0.05818 | 0.852 | 0.07144 | 1.61 | 0.21768
1.837 | 0.27149 | 1.84 | 0.27634 | 1.819 | 0.25681 | 1.935 | 0.18169 | 1.343 | 0.14366 | 1.585 | 0.2182 | 0.795 | 0.05826 | 0.859 | 0.0732 | 1.632 | 0.22636
1.865 | 0.27449 | 1.867 | 0.2727 | 1.845 | 0.26454 | 1.955 | 0.18662 | 1.359 | 0.14814 | 1.606 | 0.2144 | 0.801 | 0.0585 | 0.867 | 0.07318 | 1.653 | 0.22838
1.893 | 0.26841 | 1.895 | 0.26938 | 1.874 | 0.26864 | 1.976 | 0.20159 | 1.378 | 0.15485 | 1.626 | 0.21159 | 0.807 | 0.05857 | 0.874 | 0.06762 | 1.675 | 0.22875
1.921 | 0.26795 | 1.923 | 0.26625 | 1.899 | 0.26559 | 2 | 0.21578 | 1.395 | 0.15567 | 1.647 | 0.21012 | 0.812 | 0.05891 | 0.881 | 0.06995 | 1.697 | 0.2315
1.948 | 0.26452 | 1.95 | 0.26233 | 1.927 | 0.26777 | 2.024 | 0.21128 | 1.412 | 0.15792 | 1.666 | 0.21851 | 0.819 | 0.05981 | 0.888 | 0.07171 | 1.72 | 0.22936
1.973 | 0.2625 | 1.974 | 0.26627 | 1.954 | 0.26316 | 2.046 | 0.21103 | 1.428 | 0.15848 | 1.688 | 0.24328 | 0.824 | 0.06033 | 0.895 | 0.07116 | 1.742 | 0.22793
2 | 0.27966 | 2.003 | 0.28241 | 1.98 | 0.25873 | 2.069 | 0.214 | 1.444 | 0.16019 | 1.713 | 0.23354 | 0.831 | 0.05992 | 0.902 | 0.07148 | 1.764 | 0.22698
2.031 | 0.28224 | 2.033 | 0.27893 | 2.004 | 0.26884 | 2.093 | 0.20263 | 1.461 | 0.15956 | 1.734 | 0.22423 | 0.837 | 0.05926 | 0.91 | 0.07162 | 1.786 | 0.22132
2.058 | 0.27336 | 2.06 | 0.27301 | 2.033 | 0.27786 | 2.114 | 0.19885 | 1.476 | 0.16045 | 1.759 | 0.22732 | 0.843 | 0.06224 | 0.917 | 0.07152 | 1.808 | 0.22511
2.085 | 0.27746 | 2.087 | 0.28024 | 2.061 | 0.27346 | 2.133 | 0.20131 | 1.492 | 0.16275 | 1.78 | 0.22952 | 0.85 | 0.06158 | 0.924 | 0.07133 | 1.83 | 0.22075
2.114 | 0.27592 | 2.116 | 0.27677 | 2.087 | 0.27251 | 2.154 | 0.19843 | 1.506 | 0.16153 | 1.805 | 0.23046 | 0.856 | 0.05956 | 0.931 | 0.07057 | 1.85 | 0.20793
2.141 | 0.27177 | 2.143 | 0.26896 | 2.115 | 0.27569 | 2.173 | 0.20055 | 1.521 | 0.16222 | 1.827 | 0.2205 | 0.862 | 0.06225 | 0.938 | 0.06826 | 1.869 | 0.21025
2.166 | 0.28012 | 2.168 | 0.28045 | 2.143 | 0.27459 | 2.194 | 0.19918 | 1.535 | 0.1655 | 1.849 | 0.22446 | 0.868 | 0.06263 | 0.944 | 0.06882 | 1.891 | 0.21764
2.196 | 0.27368 | 2.197 | 0.27401 | 2.17 | 0.27167 | 2.214 | 0.19982 | 1.549 | 0.16233 | 1.873 | 0.23127 | 0.874 | 0.06245 | 0.951 | 0.07145 | 1.913 | 0.21723
2.221 | 0.28022 | 2.222 | 0.28022 | 2.197 | 0.27434 | 2.234 | 0.2014 | 1.562 | 0.16165 | 1.897 | 0.22689 | 0.881 | 0.06301 | 0.959 | 0.07125 | 1.933 | 0.21984
2.252 | 0.2857 | 2.254 | 0.28479 | 2.225 | 0.27731 | 2.254 | 0.19896 | 1.576 | 0.164 | 1.92 | 0.23379 | 0.887 | 0.06302 | 0.966 | 0.06912 | 1.956 | 0.2279
2.279 | 0.28158 | 2.28 | 0.27803 | 2.253 | 0.2835 | 2.272 | 0.20145 | 1.59 | 0.16063 | 1.945 | 0.24322 | 0.894 | 0.06291 | 0.972 | 0.06914 | 1.98 | 0.23
2.309 | 0.28471 | 2.31 | 0.28869 | 2.283 | 0.28254 | 2.292 | 0.20219 | 1.603 | 0.16603 | 1.969 | 0.23579 | 0.9 | 0.06191 | 0.979 | 0.07016 | 2.003 | 0.23071
2.336 | 0.2849 | 2.338 | 0.28203 | 2.31 | 0.27769 | 2.312 | 0.20313 | 1.619 | 0.18055 | 1.994 | 0.23151 | 0.906 | 0.06401 | 0.987 | 0.07136 | 2.026 | 0.23821
2.366 | 0.28613 | 2.366 | 0.28793 | 2.339 | 0.28802 | 2.333 | 0.1986 | 1.638 | 0.1782 | 2.018 | 0.23614 | 0.913 | 0.06675 | 0.994 | 0.07333 | 2.053 | 0.2392
2.393 | 0.28992 | 2.396 | 0.29172 | 2.369 | 0.27619 | 2.351 | 0.19877 | 1.654 | 0.16587 | 2.043 | 0.24359 | 0.919 | 0.06439 | 1.002 | 0.07444 | 2.077 | 0.23247
2.425 | 0.29012 | 2.426 | 0.28684 | 2.393 | 0.28394 | 2.371 | 0.20135 | 1.669 | 0.16843 | 2.069 | 0.24041 | 0.926 | 0.06112 | 1.009 | 0.07352 | 2.101 | 0.23751
2.454 | 0.28321 | 2.455 | 0.28557 | 2.427 | 0.29316 | 2.391 | 0.21368 | 1.686 | 0.16992 | 2.093 | 0.22896 | 0.932 | 0.06263 | 1.016 | 0.07405 | 2.127 | 0.23361
2.483 | 0.29115 | 2.484 | 0.29159 | 2.455 | 0.27836 | 2.414 | 0.22085 | 1.703 | 0.16995 | 2.116 | 0.22261 | 0.938 | 0.0644 | 1.023 | 0.07462 | 2.151 | 0.22329
2.512 | 0.29931 | 2.514 | 0.29646 | 2.485 | 0.28404 | 2.435 | 0.21783 | 1.72 | 0.17486 | 2.14 | 0.22545 | 0.945 | 0.06419 | 1.031 | 0.0759 | 2.175 | 0.2226
2.543 | 0.29002 | 2.544 | 0.28758 | 2.513 | 0.29322 | 2.456 | 0.22831 | 1.74 | 0.17543 | 2.163 | 0.23976 | 0.951 | 0.06401 | 1.039 | 0.07454 | 2.199 | 0.22647
2.572 | 0.28502 | 2.574 | 0.28761 | 2.543 | 0.28725 | 2.479 | 0.2355 | 1.759 | 0.17507 | 2.189 | 0.25132 | 0.957 | 0.06452 | 1.046 | 0.07086 | 2.222 | 0.22749
2.602 | 0.29507 | 2.603 | 0.29628 | 2.572 | 0.2778 | 2.501 | 0.22679 | 1.779 | 0.17516 | 2.215 | 0.24269 | 0.964 | 0.06546 | 1.053 | 0.07208 | 2.245 | 0.22716
2.632 | 0.29603 | 2.633 | 0.29535 | 2.601 | 0.28538 | 2.521 | 0.2212 | 1.799 | 0.17355 | 2.238 | 0.24099 | 0.971 | 0.06599 | 1.06 | 0.07528 | 2.268 | 0.23038
2.662 | 0.29408 | 2.663 | 0.29139 | 2.63 | 0.29134 | 2.544 | 0.2282 | 1.819 | 0.17621 | 2.264 | 0.25023 | 0.977 | 0.06599 | 1.068 | 0.07641 | 2.29 | 0.22974
2.692 | 0.29075 | 2.692 | 0.29093 | 2.659 | 0.28991 | 2.568 | 0.22594 | 1.839 | 0.17399 | 2.288 | 0.2387 | 0.984 | 0.06592 | 1.076 | 0.0746 | 2.313 | 0.22627
2.72 | 0.29091 | 2.722 | 0.29625 | 2.689 | 0.28792 | 2.589 | 0.21735 | 1.858 | 0.17286 | 2.311 | 0.24116 | 0.991 | 0.06502 | 1.084 | 0.07535 | 2.336 | 0.22021
2.75 | 0.30014 | 2.752 | 0.30022 | 2.717 | 0.28657 | 2.612 | 0.21612 | 1.879 | 0.17673 | 2.335 | 0.24081 | 0.998 | 0.06548 | 1.092 | 0.07557 | 2.358 | 0.21967
2.782 | 0.30365 | 2.783 | 0.29941 | 2.745 | 0.29566 | 2.635 | 0.22107 | 1.898 | 0.18322 | 2.357 | 0.24329 | 1.004 | 0.06752 | 1.099 | 0.07454 | 2.381 | 0.22028
2.812 | 0.3002 | 2.813 | 0.29627 | 2.777 | 0.30073 | 2.657 | 0.22095 | 1.918 | 0.1723 | 2.382 | 0.26062 | 1.011 | 0.06827 | 1.107 | 0.07402 | 2.403 | 0.21769
2.842 | 0.29773 | 2.843 | 0.29753 | 2.807 | 0.30081 | 2.679 | 0.21847 | 1.936 | 0.16389 | 2.407 | 0.25171 | 1.018 | 0.06858 | 1.115 | 0.07502 | 2.425 | 0.22115
2.872 | 0.29522 | 2.873 | 0.29809 | 2.836 | 0.29206 | 2.701 | 0.22198 | 1.955 | 0.17101 | 2.43 | 0.24565 | 1.025 | 0.06824 | 1.123 | 0.07703 | 2.448 | 0.22388
2.902 | 0.30599 | 2.903 | 0.30211 | 2.866 | 0.28975 | 2.724 | 0.22431 | 1.974 | 0.17319 | 2.454 | 0.24212 | 1.032 | 0.0689 | 1.131 | 0.07804 | 2.47 | 0.22139
2.932 | 0.3048 | 2.934 | 0.30565 | 2.896 | 0.30031 | 2.748 | 0.22731 | 1.992 | 0.1755 | 2.478 | 0.24744 | 1.039 | 0.07002 | 1.139 | 0.07836 | 2.491 | 0.22255
2.964 | 0.3012 | 2.965 | 0.30308 | 2.925 | 0.30141 | 2.772 | 0.22668 | 2.01 | 0.17306 | 2.504 | 0.25304 | 1.046 | 0.06949 | 1.147 | 0.07649 | 2.514 | 0.22903
2.995 | 0.30553 | 2.996 | 0.30299 | 2.956 | 0.30084 | 2.795 | 0.22453 | 2.028 | 0.16916 | 2.528 | 0.25479 | 1.053 | 0.0683 | 1.154 | 0.07422 | 2.537 | 0.23408
3.026 | 0.30521 | 3.027 | 0.30381 | 2.986 | 0.30082 | 2.82 | 0.22621 | 2.044 | 0.1591 | 2.553 | 0.25718 | 1.06 | 0.06903 | 1.162 | 0.07455 | 2.561 | 0.23615
3.056 | 0.30792 | 3.057 | 0.30747 | 3.109 | 0.30774 | 2.844 | 0.23304 | 2.06 | 0.16102 | 2.578 | 0.25915 | 1.067 | 0.07059 | 1.17 | 0.07662 | 2.584 | 0.24067
3.088 | 0.3066 | 3.089 | 0.30883 | 3.14 | 0.30634 | 2.871 | 0.24092 | 2.078 | 0.16579 | 2.606 | 0.25749 | 1.075 | 0.07089 | 1.178 | 0.07534 | 2.607 | 0.24361
3.119 | 0.30789 | 3.12 | 0.30924 | 3.17 | 0.30779 | 2.895 | 0.23394 | 2.093 | 0.1696 | 2.63 | 0.25394 | 1.082 | 0.07175 | 1.185 | 0.07745 | 2.631 | 0.24265
3.15 | 0.31226 | 3.151 | 0.30862 | 3.202 | 0.30695 | 2.92 | 0.22597 | 2.11 | 0.18094 | 2.654 | 0.25027 | 1.089 | 0.0718 | 1.193 | 0.08074 | 2.655 | 0.23681
3.182 | 0.30635 | 3.182 | 0.30656 | 3.232 | 0.30932 | 2.944 | 0.22987 | 2.129 | 0.18336 | 2.679 | 0.24511 | 1.096 | 0.07266 | 1.201 | 0.07949 | 2.678 | 0.23588
3.211 | 0.31251 | 3.212 | 0.31289 | 3.265 | 0.3185 | 2.968 | 0.2352 | 2.146 | 0.1837 | 2.702 | 0.25495 | 1.104 | 0.07343 | 1.209 | 0.07828 | 2.701 | 0.23189
3.245 | 0.32097 | 3.245 | 0.32134 | 3.296 | 0.31453 | 2.992 | 0.23674 | 2.163 | 0.18419 | 2.729 | 0.25652 | 1.112 | 0.07119 | 1.218 | 0.07482 | 2.723 | 0.22629
3.276 | 0.3198 | 3.276 | 0.32003 | 3.328 | 0.30839 | 3.017 | 0.23034 | 2.18 | 0.17744 | 2.756 | 0.25572 | 1.119 | 0.06871 | 1.225 | 0.07363 | 2.747 | 0.22472
3.308 | 0.31758 | 3.308 | 0.31388 | 3.36 | 0.30896 | 3.04 | 0.23152 | 2.196 | 0.17996 | 2.784 | 0.2581 | 1.126 | 0.06963 | 1.232 | 0.07355 | 2.77 | 0.22504
3.34 | 0.30876 | 3.34 | 0.30765 | 3.392 | 0.31431 | 3.064 | 0.23767 | 2.214 | 0.18668 | 2.811 | 0.25294 | 1.133 | 0.07333 | 1.24 | 0.07341 | 2.793 | 0.22697
3.372 | 0.31576 | 3.372 | 0.31632 | 3.424 | 0.31568 | 3.088 | 0.23441 | 2.232 | 0.177 | 2.837 | 0.25652 | 1.141 | 0.07512 | 1.248 | 0.07695 | 2.814 | 0.22396
3.404 | 0.32015 | 3.404 | 0.32027 | 3.456 | 0.31894 | 3.112 | 0.24179 | 2.249 | 0.18295 | 2.864 | 0.25914 | 1.148 | 0.0732 | 1.256 | 0.07577 | 2.836 | 0.22511
3.436 | 0.32116 | 3.436 | 0.32227 | 3.489 | 0.31753 | 3.136 | 0.24381 | 2.267 | 0.18634 | 2.891 | 0.25784 | 1.155 | 0.07187 | 1.264 | 0.07489 | 2.859 | 0.23103
3.469 | 0.32423 | 3.469 | 0.3218 | 3.521 | 0.31161 | 3.16 | 0.23298 | 2.284 | 0.17929 | 2.917 | 0.25839 | 1.163 | 0.0706 | 1.271 | 0.0777 | 2.882 | 0.23528
3.502 | 0.31707 | 3.502 | 0.31458 | 3.553 | 0.31785 | 3.183 | 0.23511 | 2.302 | 0.19367 | 2.943 | 0.25289 | 1.17 | 0.07084 | 1.279 | 0.07902 | 2.906 | 0.23349
3.534 | 0.32006 | 3.534 | 0.32096 | 3.586 | 0.32051 | 3.208 | 0.23864 | 2.322 | 0.20202 | 2.97 | 0.25075 | 1.177 | 0.0726 | 1.287 | 0.07794 | 2.931 | 0.23345
3.568 | 0.32733 | 3.567 | 0.3268 | 3.619 | 0.31897 | 3.232 | 0.23764 | 2.341 | 0.1973 | 2.995 | 0.25959 | 1.184 | 0.07322 | 1.294 | 0.07595 | 2.956 | 0.23639
3.601 | 0.32518 | 3.601 | 0.32548 | 3.651 | 0.32036 | 3.257 | 0.2438 | 2.36 | 0.19767 | 3.02 | 0.26932 | 1.191 | 0.07566 | 1.303 | 0.0771 | 2.98 | 0.23484
3.634 | 0.32425 | 3.634 | 0.32501 | 3.684 | 0.32011 | 3.282 | 0.24497 | 2.38 | 0.19538 | 3.049 | 0.2612 | 1.199 | 0.07639 | 1.31 | 0.07823 | 3.004 | 0.23146
3.667 | 0.32336 | 3.667 | 0.32412 | 3.716 | 0.31988 | 3.307 | 0.24253 | 2.398 | 0.19356 | 3.076 | 0.2533 | 1.207 | 0.07575 | 1.318 | 0.07782 | 3.028 | 0.23311
3.7 | 0.32385 | 3.7 | 0.32444 | 3.749 | 0.32471 | 3.332 | 0.24956 | 2.419 | 0.19552 | 3.101 | 0.25371 | 1.214 | 0.07464 | 1.326 | 0.07954 | 3.053 | 0.23251
3.733 | 0.329 | 3.733 | 0.33176 | 3.782 | 0.32568 | 3.358 | 0.2519 | 2.441 | 0.19101 | 3.126 | 0.25362 | 1.222 | 0.07464 | 1.334 | 0.0768 | 3.077 | 0.22995
3.767 | 0.33223 | 3.767 | 0.33112 | 3.815 | 0.32134 | 3.382 | 0.25388 | 2.46 | 0.18875 | 3.152 | 0.25027 | 1.23 | 0.07441 | 1.342 | 0.07427 | 3.102 | 0.22849
3.801 | 0.33001 | 3.801 | 0.32758 | 3.848 | 0.32419 | 3.409 | 0.26302 | 2.48 | 0.19373 | 3.178 | 0.25108 | 1.237 | 0.07355 | 1.35 | 0.07426 | 3.127 | 0.22783
3.834 | 0.32826 | 3.835 | 0.33007 | 3.881 | 0.32619 | 3.435 | 0.26497 | 2.501 | 0.20049 | 3.203 | 0.25123 | 1.244 | 0.07324 | 1.357 | 0.07371 | 3.15 | 0.22736
3.867 | 0.3292 | 3.868 | 0.32963 | 3.913 | 0.32549 | 3.461 | 0.26068 | 2.524 | 0.19567 | 3.228 | 0.24829 | 1.252 | 0.07347 | 1.365 | 0.07593 | 3.173 | 0.22932
3.901 | 0.32988 | 3.901 | 0.32851 | 3.947 | 0.32839 | 3.487 | 0.25879 | 2.545 | 0.18543 | 3.253 | 0.25909 | 1.259 | 0.07645 | 1.372 | 0.07887 | 3.197 | 0.23098
3.935 | 0.33199 | 3.935 | 0.3319 | 3.98 | 0.3285 | 3.514 | 0.26005 | 2.565 | 0.18742 | 3.279 | 0.25246 | 1.267 | 0.07615 | 1.38 | 0.0789 | 3.219 | 0.23268
3.969 | 0.3328 | 3.969 | 0.33444 | 4.013 | 0.33146 | 3.54 | 0.25919 | 2.585 | 0.18564 | 3.304 | 0.25025 | 1.274 | 0.0757 | 1.388 | 0.07886 | 3.242 | 0.23722
4.002 | 0.33554 | 4.003 | 0.33455 | 4.046 | 0.33061 | 3.566 | 0.2603 | 2.604 | 0.18762 | 3.33 | 0.2588 | 1.282 | 0.07685 | 1.396 | 0.07953 | 3.265 | 0.23484
4.036 | 0.33502 | 4.037 | 0.3337 | 4.08 | 0.32915 | 3.593 | 0.2587 | 2.622 | 0.18456 | 3.356 | 0.26004 | 1.289 | 0.07737 | 1.404 | 0.07927 | 3.288 | 0.22594
4.071 | 0.33182 | 4.071 | 0.3324 | 4.113 | 0.328 | 3.62 | 0.26032 | 2.64 | 0.18218 | 3.383 | 0.26573 | 1.297 | 0.07392 | 1.412 | 0.08152 | 3.31 | 0.2195
[6 empty] | 3.647 | 0.26129 | 2.661 | 0.1976 | 3.409 | 0.26061 | 1.305 | 0.07384 | 1.421 | 0.08358 | 3.332 | 0.22293
[6 empty] | 3.673 | 0.25758 | 2.682 | 0.2047 | 3.435 | 0.25737 | 1.313 | 0.07796 | 1.429 | 0.08266 | 3.356 | 0.22042
[6 empty] | 3.7 | 0.25793 | 2.703 | 0.20032 | 3.462 | 0.26191 | 1.321 | 0.0799 | 1.438 | 0.08018 | 3.378 | 0.22004
[6 empty] | 3.727 | 0.26061 | 2.723 | 0.19503 | 3.488 | 0.2611 | 1.329 | 0.08051 | 1.446 | 0.08014 | 3.401 | 0.22434
[6 empty] | 3.754 | 0.26007 | 2.765 | 0.20723 | 3.513 | 0.25861 | 1.337 | 0.07886 | 1.455 | 0.08139 | 3.424 | 0.22232
[6 empty] | 3.781 | 0.26319 | 2.786 | 0.22904 | 3.54 | 0.25348 | 1.345 | 0.07836 | 1.463 | 0.08249 | 3.446 | 0.22387
[6 empty] | 3.809 | 0.26132 | 2.807 | 0.19655 | 3.565 | 0.25442 | 1.353 | 0.07607 | 1.471 | 0.08269 | 3.469 | 0.23141
[6 empty] | 3.835 | 0.25676 | 2.826 | 0.2015 | 3.592 | 0.25339 | 1.361 | 0.077 | 1.48 | 0.08314 | 3.491 | 0.23364
[6 empty] | 3.863 | 0.26695 | 2.846 | 0.20235 | 3.617 | 0.25351 | 1.369 | 0.07902 | 1.488 | 0.08474 | 3.514 | 0.22607
[6 empty] | 3.892 | 0.27085 | 2.866 | 0.20552 | 3.644 | 0.25719 | 1.377 | 0.07885 | 1.497 | 0.08477 | 3.537 | 0.22638
[6 empty] | 3.918 | 0.26855 | 2.886 | 0.21107 | 3.67 | 0.25098 | 1.385 | 0.07921 | 1.505 | 0.08562 | 3.56 | 0.23343
[6 empty] | 3.946 | 0.26594 | 2.907 | 0.20824 | 3.696 | 0.25376 | 1.393 | 0.08078 | 1.513 | 0.08766 | 3.583 | 0.23073
[6 empty] | 3.974 | 0.26851 | 2.927 | 0.20868 | 3.722 | 0.2505 | 1.401 | 0.08071 | 1.522 | 0.08676 | 3.605 | 0.22402
[6 empty] | 4.001 | 0.27001 | 2.947 | 0.20618 | 3.748 | 0.24741 | 1.409 | 0.07948 | 1.53 | 0.0861 | 3.627 | 0.22495
[6 empty] | 4.029 | 0.26904 | 2.966 | 0.21517 | 3.774 | 0.24924 | 1.417 | 0.08091 | 1.539 | 0.08542 | 3.649 | 0.22614
[6 empty] | 4.056 | 0.2707 | 2.989 | 0.2173 | 3.8 | 0.24843 | 1.426 | 0.08152 | 1.547 | 0.0852 | 3.671 | 0.22875
[6 empty] | 4.085 | 0.27397 | 3.009 | 0.2058 | 3.827 | 0.25084 | 1.435 | 0.08182 | 1.556 | 0.08582 | 3.694 | 0.23244
[6 empty] | 4.113 | 0.27916 | 3.03 | 0.20851 | 3.852 | 0.25038 | 1.443 | 0.08133 | 1.564 | 0.08318 | 3.717 | 0.23158
[6 empty] | 4.14 | 0.27782 | 3.052 | 0.21198 | 3.878 | 0.24876 | 1.451 | 0.0805 | 1.572 | 0.08317 | 3.738 | 0.22942
[6 empty] | 4.168 | 0.27193 | 3.073 | 0.21486 | 3.903 | 0.25587 | 1.46 | 0.08275 | 1.581 | 0.0842 | 3.762 | 0.22856
[6 empty] | 4.196 | 0.27128 | 3.095 | 0.21384 | 3.929 | 0.25291 | 1.469 | 0.08242 | 1.589 | 0.08418 | 3.783 | 0.21821
[6 empty] | 4.223 | 0.27573 | 3.117 | 0.2091 | 3.954 | 0.24197 | 1.477 | 0.0822 | 1.597 | 0.08474 | 3.804 | 0.21339
[6 empty] | 4.251 | 0.27402 | 3.138 | 0.21754 | 3.978 | 0.25106 | 1.485 | 0.08352 | 1.606 | 0.08755 | 3.825 | 0.21764
[6 empty] | 4.279 | 0.27333 | 3.161 | 0.2184 | 4.004 | 0.25654 | 1.494 | 0.08255 | 1.614 | 0.08569 | 3.846 | 0.21835
[6 empty] | 4.306 | 0.27574 | 3.184 | 0.21705 | 4.029 | 0.25355 | 1.502 | 0.08458 | 1.622 | 0.08109 | 3.868 | 0.21997
[6 empty] | 4.334 | 0.27531 | 3.207 | 0.22327 | 4.055 | 0.25219 | 1.51 | 0.08657 | 1.631 | 0.08225 | 3.889 | 0.22659
[6 empty] | 4.361 | 0.27309 | 3.229 | 0.22512 | 4.081 | 0.25 | 1.519 | 0.08538 | 1.639 | 0.08497 | 3.913 | 0.22938
[6 empty] | 4.389 | 0.27621 | 3.253 | 0.22383 | 4.104 | 0.24811 | 1.527 | 0.08468 | 1.647 | 0.0891 | 3.935 | 0.22883
[8 empty] | 3.276 | 0.22478 | 4.129 | 0.24605 | 1.536 | 0.08626 | 1.657 | 0.08786 | 3.959 | 0.22652
[8 empty] | 3.3 | 0.22657 | 4.153 | 0.24469 | 1.544 | 0.08581 | 1.665 | 0.08551 | 3.981 | 0.22613
[8 empty] | 3.323 | 0.22661 | 4.177 | 0.24122 | 1.553 | 0.08437 | 1.673 | 0.08689 | 4.004 | 0.23118
[8 empty] | 3.347 | 0.22516 | 4.2 | 0.24036 | 1.562 | 0.0847 | 1.682 | 0.08784 | 4.027 | 0.23201
[8 empty] | 3.37 | 0.22598 | 4.224 | 0.24192 | 1.57 | 0.08442 | 1.691 | 0.0858 | 4.05 | 0.23198
[8 empty] | 3.394 | 0.22855 | 4.248 | 0.24121 | 1.578 | 0.08492 | 1.699 | 0.08372 | 4.072 | 0.22502
[8 empty] | 3.418 | 0.22496 | 4.273 | 0.24218 | 1.587 | 0.08599 | 1.707 | 0.08552 | 4.094 | 0.21841
[8 empty] | 3.441 | 0.2239 | 4.297 | 0.24564 | 1.596 | 0.08643 | 1.716 | 0.08574 | 4.116 | 0.21623
[8 empty] | 3.465 | 0.22602 | 4.322 | 0.25092 | 1.605 | 0.08505 | 1.724 | 0.08574 | 4.138 | 0.20911
[8 empty] | 3.488 | 0.2279 | 4.347 | 0.24828 | 1.613 | 0.08545 | 1.733 | 0.08876 | 4.159 | 0.20429
[8 empty] | 3.512 | 0.23036 | 4.371 | 0.24227 | 1.622 | 0.08617 | 1.742 | 0.09193 | 4.18 | 0.21073
[8 empty] | 3.536 | 0.2274 | 4.396 | 0.24378 | 1.63 | 0.08554 | 1.751 | 0.08811 | 4.201 | 0.2198
[8 empty] | 3.558 | 0.23362 | 4.421 | 0.24517 | 1.639 | 0.08664 | 1.76 | 0.08271 | 4.222 | 0.22147
[8 empty] | 3.583 | 0.23437 | 4.446 | 0.24498 | 1.648 | 0.08724 | 1.768 | 0.08126 | 4.244 | 0.22014
[8 empty] | 3.606 | 0.23037 | 4.471 | 0.24341 | 1.656 | 0.09014 | 1.776 | 0.083 | 4.266 | 0.21304
[8 empty] | 3.63 | 0.23412 | 4.496 | 0.2417 | 1.666 | 0.09341 | 1.785 | 0.0846 | 4.287 | 0.20294
[8 empty] | 3.653 | 0.22877 | 4.521 | 0.24445 | 1.675 | 0.09103 | 1.794 | 0.08446 | 4.307 | 0.20289
[8 empty] | 3.677 | 0.23225 |  |  | 1.683 | 0.08808 | 1.803 | 0.0864 | 4.328 | 0.21176
[8 empty] | 3.701 | 0.23342 |  |  | 1.692 | 0.09121 | 1.812 | 0.08898 | 4.35 | 0.21497
[8 empty] | 3.725 | 0.23333 |  |  | 1.702 | 0.09025 | 1.822 | 0.09162 | 4.372 | 0.2107
[8 empty] | 3.75 | 0.23824 |  |  | 1.711 | 0.0868 | 1.831 | 0.08981 | 4.394 | 0.20783
[8 empty] | 3.773 | 0.23255 |  |  | 1.719 | 0.08626 | 1.839 | 0.08724 | 4.415 | 0.2026
[8 empty] | 3.796 | 0.23044 |  |  | 1.727 | 0.08821 | 1.848 | 0.08691 | 4.434 | 0.20685
[8 empty] | 3.82 | 0.23264 |  |  | 1.736 | 0.09336 | 1.857 | 0.08649 | 4.455 | 0.20935
[8 empty] | 3.844 | 0.23517 |  |  | 1.746 | 0.09448 | 1.866 | 0.08511 | 4.475 | 0.2036
[8 empty] | 3.868 | 0.24049 |  |  | 1.755 | 0.09279 | 1.875 | 0.08422 | 4.495 | 0.20675
[8 empty] | 3.892 | 0.24188 |  |  | 1.764 | 0.09119 | 1.883 | 0.08314 | 4.516 | 0.20849
[8 empty] | 3.916 | 0.23775 |  |  | 1.774 | 0.08957 | 1.891 | 0.08566
[8 empty] | 3.94 | 0.23889 |  |  | 1.783 | 0.08909 | 1.9 | 0.09397
[8 empty] | 3.965 | 0.24383 |  |  | 1.792 | 0.09157 | 1.911 | 0.09394
[8 empty] | 3.99 | 0.24506 |  |  | 1.801 | 0.09265 | 1.921 | 0.08892
[8 empty] | 4.014 | 0.24235 |  |  | 1.811 | 0.09274 | 1.93 | 0.08712
[8 empty] | 4.038 | 0.24327 |  |  | 1.82 | 0.09168 | 1.939 | 0.08672
[8 empty] | 4.063 | 0.25032 |  |  | 1.83 | 0.09306 | 1.947 | 0.08745
[8 empty] | 4.088 | 0.25123 |  |  | 1.84 | 0.09718 | 1.956 | 0.08642
[8 empty] | 4.113 | 0.24899 |  |  | 1.85 | 0.09736 | 1.964 | 0.09158
[8 empty] | 4.138 | 0.24472 |  |  | 1.859 | 0.09671 | 1.974 | 0.09329
[8 empty] | 4.164 | 0.24187 |  |  | 1.869 | 0.09464 | 1.983 | 0.08906
[8 empty] | 4.188 | 0.24576 |  |  | 1.878 | 0.0935 | 1.993 | 0.09252
[8 empty] | 4.214 | 0.24847 |  |  | 1.888 | 0.09603 | 2.002 | 0.09404
[8 empty] | 4.239 | 0.24808 |  |  | 1.898 | 0.09543 | 2.011 | 0.09069
[8 empty] | 4.264 | 0.24439 |  |  | 1.908 | 0.09512 | 2.02 | 0.08775
[8 empty] | 4.288 | 0.24331 |  |  | 1.919 | 0.09886 | 2.028 | 0.08835
[8 empty] | 4.313 | 0.25051 |  |  | 1.929 | 0.09732 | 2.038 | 0.09096
[8 empty] | 4.338 | 0.25235 |  |  | 1.939 | 0.0943 | 2.047 | 0.0894
[8 empty] | 4.363 | 0.24274 |  |  | 1.948 | 0.09068 | 2.056 | 0.08978
[8 empty] | 4.388 | 0.24033 |  |  | 1.956 | 0.09248 | 2.065 | 0.09236
[8 empty] | 4.413 | 0.24986 |  |  | 1.966 | 0.09742 | 2.074 | 0.09136
[8 empty] | 4.439 | 0.25501 |  |  | 1.977 | 0.09852 | 2.084 | 0.09045
[8 empty] | 4.464 | 0.25107 |  |  | 1.987 | 0.10087 | 2.093 | 0.08983
[8 empty] | 4.489 | 0.2504 |  |  | 1.997 | 0.09948 | 2.102 | 0.09114
[8 empty] | 4.514 | 0.2535 |  |  | 2.007 | 0.09781 | 2.111 | 0.09137
[12 empty] | 2.017 | 0.09976 | 2.12 | 0.09236
[12 empty] | 2.028 | 0.10087 | 2.13 | 0.09715
[12 empty] | 2.037 | 0.0986 | 2.141 | 0.09729
[12 empty] | 2.047 | 0.09819 | 2.151 | 0.09433
[12 empty] | 2.057 | 0.10153 | 2.16 | 0.09271
[12 empty] | 2.068 | 0.10222 | 2.169 | 0.09486
[12 empty] | 2.079 | 0.10086 | 2.18 | 0.09775
[12 empty] | 2.089 | 0.10016 | 2.189 | 0.09488
[12 empty] | 2.099 | 0.10024 | 2.199 | 0.09488
[12 empty] | 2.109 | 0.10206 | 2.208 | 0.09659
[12 empty] | 2.119 | 0.10269 | 2.218 | 0.09524
[12 empty] | 2.129 | 0.10398 | 2.227 | 0.0944
[12 empty] | 2.14 | 0.1032 | 2.236 | 0.09674
[12 empty] | 2.15 | 0.10268 | 2.246 | 0.09871
[12 empty] | 2.161 | 0.10799 | 2.256 | 0.09697
[12 empty] | 2.173 | 0.10847 | 2.266 | 0.09578
[12 empty] | 2.183 | 0.10681 | 2.275 | 0.09757
[12 empty] | 2.194 | 0.10576 | 2.285 | 0.09949
[12 empty] | 2.205 | 0.10656 | 2.295 | 0.10023
[12 empty] | 2.216 | 0.1081 | 2.305 | 0.09846
[12 empty] | 2.227 | 0.10777 | 2.314 | 0.0961
[12 empty] | 2.237 | 0.11089 | 2.324 | 0.09682
[12 empty] | 2.249 | 0.11218 | 2.333 | 0.09744
[12 empty] | 2.259 | 0.11066 | 2.343 | 0.09969
[12 empty] | 2.271 | 0.10985 | 2.353 | 0.10141
[12 empty] | 2.282 | 0.11279 | 2.363 | 0.10213
[12 empty] | 2.293 | 0.11268 | 2.373 | 0.1022
[12 empty] | 2.304 | 0.1109 | 2.383 | 0.10293
[12 empty] | 2.315 | 0.11286 | 2.394 | 0.10314
[12 empty] | 2.326 | 0.11123 | 2.404 | 0.10375
[12 empty] | 2.338 | 0.10978 | 2.414 | 0.10515
[12 empty] | 2.349 | 0.1134 | 2.425 | 0.10458
[12 empty] | 2.361 | 0.1137 | 2.436 | 0.10248
[12 empty] | 2.372 | 0.11224 | 2.446 | 0.1041
[12 empty] | 2.383 | 0.11666 | 2.457 | 0.10706
[12 empty] | 2.395 | 0.11912 | 2.468 | 0.10905
[12 empty] | 2.407 | 0.11829 | 2.478 | 0.11172
[12 empty] | 2.419 | 0.11861 | 2.489 | 0.10768
[12 empty] | 2.43 | 0.11896 | 2.5 | 0.10422
[12 empty] | 2.442 | 0.1204 | 2.511 | 0.10865
[12 empty] | 2.455 | 0.12173 | 2.522 | 0.11061
[12 empty] | 2.468 | 0.12077 | 2.533 | 0.10849
[12 empty] | 2.48 | 0.12248 | 2.544 | 0.109
[12 empty] | 2.492 | 0.12427 | 2.556 | 0.10879
[12 empty] | 2.505 | 0.12171 | 2.567 | 0.10988
[12 empty] | 2.517 | 0.12417 | 2.578 | 0.11626
[12 empty] | 2.53 | 0.12926 | 2.591 | 0.11642
[12 empty] | 2.543 | 0.12525 | 2.602 | 0.11282
[12 empty] | 2.555 | 0.1239 | 2.613 | 0.11162
[12 empty] | 2.568 | 0.1284 | 2.623 | 0.11564
[12 empty] | 2.582 | 0.12878 | 2.636 | 0.12037
[12 empty] | 2.595 | 0.12991 | 2.648 | 0.11791
[12 empty] | 2.608 | 0.12773 | 2.66 | 0.11402
[12 empty] | 2.62 | 0.12888 | 2.671 | 0.11423
[12 empty] | 2.634 | 0.13279 | 2.682 | 0.11823
[12 empty] | 2.647 | 0.12873 | 2.695 | 0.11668
[12 empty] | 2.66 | 0.1281 | 2.706 | 0.11637
[12 empty] | 2.674 | 0.13228 | 2.718 | 0.11734
[12 empty] | 2.688 | 0.13253 | 2.731 | 0.11386
[12 empty] | 2.701 | 0.13117 | 2.742 | 0.1097
[12 empty] | 2.714 | 0.13314 | 2.753 | 0.11383
[12 empty] | 2.728 | 0.13271 | 2.765 | 0.12106
[12 empty] | 2.741 | 0.12788 | 2.779 | 0.11796
[12 empty] | 2.754 | 0.13245 | 2.79 | 0.11645
[12 empty] | 2.769 | 0.13693 | 2.802 | 0.11979
[12 empty] | 2.783 | 0.1367 | 2.815 | 0.12147
[12 empty] | 2.797 | 0.13686 | 2.827 | 0.12091
[12 empty] | 2.812 | 0.13506 | 2.84 | 0.11991
[12 empty] | 2.825 | 0.13896 | 2.852 | 0.1188
[12 empty] | 2.84 | 0.1403 | 2.864 | 0.11878
[12 empty] | 2.854 | 0.13788 | 2.876 | 0.11837
[12 empty] | 2.868 | 0.13913 | 2.888 | 0.11782
[12 empty] | 2.882 | 0.13959 | 2.9 | 0.11997
[12 empty] | 2.896 | 0.14035 | 2.912 | 0.12098
[12 empty] | 2.911 | 0.14047 | 2.925 | 0.1182
[12 empty] | 2.925 | 0.13929 | 2.937 | 0.12096
[12 empty] | 2.94 | 0.14025 | 2.95 | 0.12247
[12 empty] | 2.954 | 0.14214 | 2.962 | 0.12112
[12 empty] | 2.969 | 0.14094 | 2.975 | 0.12162
[12 empty] | 2.983 | 0.14094 | 2.987 | 0.12207
[12 empty] | 2.998 | 0.14366 | 2.999 | 0.12298
[12 empty] | 3.013 | 0.14573 | 3.012 | 0.12263
[12 empty] | 3.027 | 0.14543 | 3.025 | 0.12493
[12 empty] | 3.042 | 0.14537 | 3.037 | 0.12728
[12 empty] | 3.057 | 0.14816 | 3.05 | 0.12911
[12 empty] | 3.071 | 0.14472 | 3.063 | 0.12894
[12 empty] | 3.085 | 0.14368 | 3.076 | 0.12675
[12 empty] | 3.101 | 0.14428 | 3.089 | 0.12603
[12 empty] | 3.115 | 0.14409 | 3.102 | 0.1274
[12 empty] | 3.131 | 0.14814 | 3.115 | 0.12617
[12 empty] | 3.146 | 0.14865 | 3.129 | 0.12602
[12 empty] | 3.16 | 0.14869 | 3.142 | 0.1296
[12 empty] | 3.176 | 0.14968 | 3.155 | 0.13512
[12 empty] | 3.19 | 0.15017 | 3.17 | 0.13418
[12 empty] | 3.206 | 0.149 | 3.183 | 0.12926
[12 empty] | 3.221 | 0.14687 | 3.196 | 0.12536
[12 empty] | 3.235 | 0.15004 | 3.208 | 0.12937
[12 empty] | 3.25 | 0.15477 | 3.223 | 0.13407
[12 empty] | 3.266 | 0.15604 | 3.236 | 0.13075
[12 empty] | 3.281 | 0.15465 | 3.249 | 0.13179
[12 empty] | 3.296 | 0.15418 | 3.263 | 0.13518
[12 empty] | 3.312 | 0.1559 | 3.277 | 0.13506
[12 empty] | 3.327 | 0.15255 | 3.291 | 0.13566
[12 empty] | 3.342 | 0.15293 | 3.306 | 0.13881
[12 empty] | 3.358 | 0.16122 | 3.32 | 0.14003
[12 empty] | 3.374 | 0.15857 | 3.334 | 0.13806
[12 empty] | 3.39 | 0.15901 | 3.348 | 0.13499
[12 empty] | 3.406 | 0.16059 | 3.361 | 0.14157
[12 empty] | 3.422 | 0.15704 | 3.377 | 0.14425
[12 empty] | 3.439 | 0.15684 | 3.391 | 0.14259
[12 empty] | 3.455 | 0.15818 | 3.405 | 0.14111
[12 empty] | 3.471 | 0.16104 | 3.42 | 0.13909
[12 empty] | 3.488 | 0.16096 | 3.434 | 0.14191
[12 empty] | 3.503 | 0.16623 | 3.449 | 0.14157
[12 empty] | 3.52 | 0.16897 | 3.464 | 0.14082
[12 empty] | 3.537 | 0.16836 | 3.478 | 0.14338
[12 empty] | 3.554 | 0.16668 | 3.492 | 0.14863
[12 empty] | 3.57 | 0.16465 | 3.507 | 0.15332
[12 empty] | 3.587 | 0.16646 | 3.522 | 0.15601
[12 empty] | 3.604 | 0.16722 | 3.538 | 0.15443
[12 empty] | 3.62 | 0.16702 | 3.552 | 0.14994
[12 empty] | 3.637 | 0.16903 | 3.567 | 0.14895
[12 empty] | 3.654 | 0.17037 | 3.582 | 0.15306
[12 empty] | 3.671 | 0.16656 | 3.597 | 0.15318
[12 empty] | 3.688 | 0.1648 | 3.612 | 0.14993
[12 empty] | 3.704 | 0.16972 | 3.626 | 0.15214
[12 empty] | 3.722 | 0.17631 | 3.641 | 0.15368
[12 empty] | 3.739 | 0.17763 | 3.656 | 0.15317
[12 empty] | 3.756 | 0.17145 | 3.671 | 0.15655
[12 empty] | 3.772 | 0.16788 | 3.687 | 0.15717
[12 empty] | 3.789 | 0.16893 | 3.702 | 0.15754
[12 empty] | 3.807 | 0.17043 | 3.717 | 0.15885
[12 empty] | 3.824 | 0.1733 | 3.733 | 0.15936
[12 empty] | 3.842 | 0.1733 | 3.748 | 0.15971
[12 empty] | 3.86 | 0.17764 | 3.764 | 0.16259
[12 empty] | 3.878 | 0.17698 | 3.78 | 0.16228
[12 empty] | 3.895 | 0.16913 | 3.796 | 0.15934
[12 empty] | 3.912 | 0.17141 | 3.812 | 0.16218
[12 empty] | 3.929 | 0.17747 | 3.829 | 0.16158
[12 empty] | 3.946 | 0.18328 | 3.845 | 0.16021
[12 empty] | 3.964 | 0.18644 | 3.861 | 0.1614
[12 empty] | 3.983 | 0.18215 | 3.877 | 0.15979
[12 empty] | 4.001 | 0.1825 | 3.893 | 0.16388
[12 empty] | 4.02 | 0.18923 | 3.91 | 0.16537
[12 empty] | 4.04 | 0.1925 | 3.926 | 0.16428
[12 empty] | 4.061 | 0.19384 | 3.943 | 0.16814
[12 empty] | 4.081 | 0.19118 | 3.959 | 0.16515
[12 empty] | 4.101 | 0.18628 | 3.976 | 0.16302
[12 empty] | 4.122 | 0.18261 | 3.993 | 0.16106
[12 empty] | 4.142 | 0.1852 | 4.01 | 0.15777
[12 empty] | 4.163 | 0.19478 | 4.027 | 0.1587
[12 empty] | 4.184 | 0.19319 | 4.043 | 0.16133
[12 empty] | 4.206 | 0.19063 | 4.059 | 0.16007
[12 empty] | 4.227 | 0.18977 | 4.075 | 0.15802
[12 empty] | 4.249 | 0.18889 | 4.091 | 0.15966
[12 empty] | 4.27 | 0.19044 | 4.108 | 0.15917
[12 empty] | 4.292 | 0.19005 | 4.124 | 0.16004
[12 empty] | 4.313 | 0.18975 | 4.139 | 0.16216
[12 empty] | 4.334 | 0.19158 | 4.156 | 0.16011
[12 empty] | 4.355 | 0.19864 | 4.173 | 0.16066
[12 empty] | 4.377 | 0.19871 | 4.19 | 0.16154
[12 empty] | 4.397 | 0.19253 | 4.206 | 0.15999
[12 empty] | 4.418 | 0.18902 | 4.222 | 0.15856
[12 empty] | 4.438 | 0.19034 | 4.237 | 0.15673
[12 empty] | 4.459 | 0.19453 | 4.253 | 0.15491
[12 empty] | 4.479 | 0.19334 | 4.268 | 0.15893
[12 empty] | 4.5 | 0.18851 | 4.284 | 0.16107
[14 empty] | 4.3 | 0.15736
[14 empty] | 4.315 | 0.15982
[14 empty] | 4.331 | 0.16141
[14 empty] | 4.346 | 0.16628
[14 empty] | 4.363 | 0.17176
[14 empty] | 4.38 | 0.16773
[14 empty] | 4.396 | 0.16051
[14 empty] | 4.412 | 0.15841
[14 empty] | 4.428 | 0.15835
[14 empty] | 4.443 | 0.15939
[14 empty] | 4.459 | 0.15734
[14 empty] | 4.474 | 0.15405
[14 empty] | 4.49 | 0.15937
[14 empty] | 4.506 | 0.16024

## Sheet2
30 degree |  | 35 degree |  | 40 degree |  | 45 degree |  | 50 degree |  | 55 degree |  | 60 degree |  | 65 degree |  | 70 degree
Drop velocity (m/s) | Reference force(μN） | Drop velocity (m/s) | Reference force(μN） | Drop velocity (m/s) | Reference force(μN） | Drop velocity (m/s) | Reference force(μN） | Drop velocity (m/s) | Reference force(μN） | Drop velocity (m/s) | Reference force(μN） | Drop velocity (m/s) | Reference force(μN） | Drop velocity (m/s) | Reference force(μN） | Drop velocity (m/s) | Reference force(μN）
0.0938 | 160.64302 | 0.07027 | 185.74607 | 0.18367 | 202.64405 | 0.25649 | 219.5613 | 0.32585 | 234.46646 | 0.4179 | 231.08209 | 0.43126 | 250.24052 | 0.50858 | 316.26461 | 0.50199 | 290.58376
0.09249 | 160.67511 | 0.07092 | 185.73685 | 0.18712 | 202.68745 | 0.25531 | 219.64181 | 0.32324 | 234.51084 | 0.39601 | 231.64009 | 0.44386 | 251.5652 | 0.48532 | 316.34837 | 0.49596 | 291.29608
0.09498 | 160.7072 | 0.06999 | 185.72763 | 0.18534 | 202.73085 | 0.25886 | 219.72232 | 0.32245 | 234.55522 | 0.40354 | 232.19809 | 0.45309 | 252.88989 | 0.49446 | 316.43214 | 0.49973 | 292.00839
0.09467 | 160.73929 | 0.06935 | 185.71841 | 0.18347 | 202.77425 | 0.25922 | 219.80283 | 0.33065 | 234.5996 | 0.39358 | 232.7561 | 0.46164 | 254.21458 | 0.50847 | 316.5159 | 0.51228 | 292.72071
0.09129 | 160.77138 | 0.07061 | 185.70919 | 0.18516 | 202.81765 | 0.25572 | 219.88335 | 0.332 | 234.64398 | 0.39581 | 233.3141 | 0.47107 | 255.53926 | 0.50948 | 316.59967 | 0.5121 | 293.43303
0.09471 | 160.80347 | 0.07079 | 185.69997 | 0.18534 | 202.86105 | 0.25832 | 219.96386 | 0.32683 | 234.68837 | 0.40576 | 233.8721 | 0.45705 | 256.86395 | 0.50031 | 316.68343 | 0.50145 | 294.14535
0.09471 | 160.83555 | 0.07022 | 185.69075 | 0.18773 | 202.90445 | 0.26452 | 220.04437 | 0.32739 | 234.73275 | 0.39856 | 234.43011 | 0.43949 | 258.18863 | 0.48504 | 316.7672 | 0.48123 | 294.85767
0.09292 | 160.86764 | 0.0704 | 185.68153 | 0.18602 | 202.94785 | 0.2643 | 220.12488 | 0.32827 | 234.77713 | 0.39784 | 234.98811 | 0.45912 | 259.51332 | 0.48316 | 316.85096 | 0.49038 | 295.56999
0.0934 | 160.89973 | 0.07074 | 185.67231 | 0.18711 | 202.99125 | 0.25778 | 220.20539 | 0.32388 | 234.82151 | 0.40432 | 235.54611 | 0.47684 | 260.83801 | 0.50297 | 316.93473 | 0.51103 | 296.28231
0.09385 | 160.93182 | 0.07146 | 185.66309 | 0.19035 | 203.03465 | 0.25742 | 220.2859 | 0.32699 | 234.8659 | 0.41184 | 236.10412 | 0.46394 | 262.16269 | 0.4938 | 317.01849 | 0.48906 | 296.99463
0.09525 | 160.96391 | 0.07142 | 185.65387 | 0.18718 | 203.07806 | 0.2627 | 220.36641 | 0.33456 | 234.91028 | 0.40598 | 236.66212 | 0.46711 | 263.48738 | 0.47522 | 317.10226 | 0.48583 | 297.70694
0.09433 | 160.996 | 0.06984 | 185.64465 | 0.18509 | 203.12146 | 0.263 | 220.44693 | 0.33374 | 234.95466 | 0.4145 | 237.22012 | 0.4775 | 264.81206 | 0.48467 | 317.18602 | 0.49568 | 298.41926
0.09401 | 161.02809 | 0.07022 | 185.63544 | 0.18474 | 203.16486 | 0.25702 | 220.52744 | 0.33058 | 234.99904 | 0.41744 | 237.77813 | 0.47579 | 266.13675 | 0.48511 | 317.26979 | 0.49164 | 299.13158
0.09448 | 161.06018 | 0.07167 | 185.62622 | 0.1878 | 203.20826 | 0.26061 | 220.60795 | 0.32737 | 235.04343 | 0.41848 | 238.33613 | 0.47494 | 267.46143 | 0.47868 | 317.35355 | 0.51024 | 299.8439
0.09479 | 161.09226 | 0.07148 | 185.617 | 0.18967 | 203.25166 | 0.26339 | 220.68846 | 0.33111 | 235.08781 | 0.42431 | 238.89413 | 0.46925 | 268.78612 | 0.48379 | 317.43732 | 0.52541 | 300.55622
0.09463 | 161.12435 | 0.06949 | 185.60778 | 0.1874 | 203.29506 | 0.2584 | 220.76897 | 0.33018 | 235.13219 | 0.40993 | 239.45213 | 0.47054 | 270.11081 | 0.48943 | 317.52108 | 0.51522 | 301.26854
0.09471 | 161.15644 | 0.06906 | 185.59856 | 0.18576 | 203.33846 | 0.25963 | 220.84948 | 0.33054 | 235.17657 | 0.40715 | 240.01014 | 0.45754 | 271.43549 | 0.46291 | 317.60485 | 0.51427 | 301.98086
0.09435 | 161.18853 | 0.07001 | 185.58934 | 0.18374 | 203.38186 | 0.26351 | 220.92999 | 0.32994 | 235.22096 | 0.41187 | 240.56814 | 0.45229 | 272.76018 | 0.48701 | 317.68861 | 0.51729 | 302.69318
0.09327 | 161.22062 | 0.07 | 185.58012 | 0.18622 | 203.42526 | 0.26488 | 221.0105 | 0.33738 | 235.26534 | 0.41091 | 241.12614 | 0.46481 | 274.08486 | 0.50225 | 317.77238 | 0.52089 | 303.40549
0.09332 | 161.25271 | 0.07113 | 185.5709 | 0.18837 | 203.46867 | 0.26511 | 221.09102 | 0.34474 | 235.30972 | 0.41119 | 241.68415 | 0.46558 | 275.40955 | 0.48547 | 317.85614 | 0.49082 | 304.11781
0.09432 | 161.2848 | 0.07112 | 185.56168 | 0.18767 | 203.51207 | 0.26192 | 221.17153 | 0.3315 | 235.3541 | 0.40236 | 242.24215 | 0.47219 | 276.73424 | 0.50079 | 317.93991 | 0.50279 | 304.83013
0.09542 | 161.31689 | 0.07103 | 185.55246 | 0.19065 | 203.55547 | 0.2604 | 221.25204 | 0.32668 | 235.39848 | 0.41624 | 242.80015 | 0.46874 | 278.05892 | 0.4934 | 315.5815 | 0.52604 | 305.54245
0.09554 | 161.34897 | 0.07138 | 185.54324 | 0.19181 | 203.59887 | 0.26377 | 221.33255 | 0.33564 | 235.44287 | 0.41606 | 243.35816 | 0.46264 | 279.38361 | 0.48129 | 317.1011 | 0.50975 | 306.25477
0.09588 | 161.38106 | 0.06958 | 185.53403 | 0.18949 | 203.64227 | 0.26023 | 221.41306 | 0.33932 | 235.48725 | 0.3974 | 243.91616 | 0.46149 | 280.70829 | 0.48481 | 316.94749 | 0.51206 | 306.96709
0.09505 | 161.41315 | 0.07064 | 185.52481 | 0.18676 | 203.68567 | 0.26133 | 221.49357 | 0.33488 | 235.53163 | 0.41116 | 244.47416 | 0.43987 | 282.03298 | 0.48274 | 316.79388 | 0.49276 | 307.67941
0.09428 | 161.44524 | 0.07225 | 185.51559 | 0.18708 | 203.72907 | 0.26715 | 221.57408 | 0.33456 | 235.57601 | 0.41909 | 245.03216 | 0.46305 | 283.35767 | 0.48081 | 316.64027 | 0.49065 | 308.39173
0.09416 | 161.47733 | 0.07107 | 185.50637 | 0.19012 | 203.77247 | 0.26764 | 221.65459 | 0.33235 | 235.6204 | 0.41745 | 245.59017 | 0.46928 | 284.68235 | 0.48963 | 316.48666 | 0.4966 | 309.10404
0.09448 | 161.50942 | 0.07089 | 185.49715 | 0.18959 | 203.81587 | 0.26317 | 221.73511 | 0.3348 | 235.66478 | 0.41742 | 246.14817 | 0.4725 | 286.00704 | 0.47644 | 316.33305 | 0.4905 | 309.81636
0.09527 | 161.54151 | 0.07039 | 185.48793 | 0.1885 | 203.85927 | 0.26038 | 221.81562 | 0.33795 | 235.70916 | 0.41354 | 246.70617 | 0.51325 | 287.33172 | 0.46433 | 316.17945 | 0.47871 | 310.52868
0.09501 | 161.5736 | 0.06949 | 185.47871 | 0.1875 | 203.90268 | 0.26583 | 221.89613 | 0.33549 | 235.75354 | 0.41837 | 247.26418 | 0.49255 | 288.65641 | 0.45792 | 316.02584 | 0.47969 | 311.241
0.09479 | 161.60568 | 0.07031 | 185.46949 | 0.18909 | 203.94608 | 0.27025 | 221.97664 | 0.33506 | 235.79793 | 0.41346 | 247.82218 | 0.4478 | 289.98109 | 0.47875 | 315.87223 | 0.4864 | 311.95332
0.09453 | 161.62164 | 0.07012 | 185.45066 | 0.1913 | 203.98278 | 0.2679 | 222.16162 | 0.33764 | 235.45407 | 0.41201 | 248.38018 | 0.43816 | 291.30578 | 0.51982 | 315.71862 | 0.49743 | 312.11344
0.09542 | 161.63366 | 0.07036 | 185.45376 | 0.1887 | 203.91574 | 0.26486 | 222.70947 | 0.33816 | 235.86454 | 0.41209 | 248.93819 | 0.45914 | 292.63047 | 0.48003 | 315.56501 | 0.50001 | 312.78216
0.09652 | 161.56807 | 0.0708 | 185.50244 | 0.18811 | 204.00676 | 0.26011 | 222.64893 | 0.33744 | 236.51926 | 0.42161 | 249.49619 | 0.45414 | 294.41345 | 0.45942 | 315.4114 | 0.49822 | 313.45089
0.09528 | 161.57108 | 0.07021 | 185.54363 | 0.18964 | 204.02684 | 0.26334 | 222.24937 | 0.33896 | 236.78308 | 0.41744 | 250.05419 | 0.4942 | 295.96331 | 0.46541 | 315.2578 | 0.51292 | 314.11961
0.0933 | 161.68413 | 0.07182 | 185.51958 | 0.19034 | 203.83833 | 0.26966 | 222.2293 | 0.33445 | 237.09313 | 0.41553 | 250.6122 | 0.46476 | 296.8855 | 0.45781 | 315.10419 | 0.5176 | 314.78833
0.09453 | 161.71807 | 0.07193 | 185.49993 | 0.19218 | 203.93399 | 0.26874 | 221.9893 | 0.33589 | 237.50077 | 0.41913 | 251.1702 | 0.44246 | 297.08326 | 0.47559 | 314.95058 | 0.52257 | 315.45706
0.09556 | 161.73824 | 0.07046 | 185.48333 | 0.19156 | 203.99458 | 0.26577 | 221.5598 | 0.33894 | 237.19562 | 0.42446 | 251.7282 | 0.46731 | 297.66179 | 0.49571 | 314.79697 | 0.51419 | 316.12578
0.09514 | 161.75017 | 0.0695 | 185.47818 | 0.18842 | 204.17724 | 0.2645 | 221.5478 | 0.33764 | 237.16688 | 0.42756 | 252.2862 | 0.45841 | 298.24032 | 0.50007 | 314.64336 | 0.50393 | 316.79451
0.09521 | 161.69027 | 0.06961 | 185.50296 | 0.19115 | 204.29589 | 0.26692 | 221.76005 | 0.33783 | 238.10362 | 0.41968 | 252.84421 | 0.45775 | 298.81886 | 0.4553 | 314.48975 | 0.49695 | 317.46323
0.09461 | 161.64389 | 0.07079 | 185.50534 | 0.19121 | 204.19127 | 0.26347 | 222.02092 | 0.33843 | 238.62193 | 0.40925 | 253.40221 | 0.45733 | 299.39739 | 0.44508 | 314.33615 | 0.46755 | 318.13196
0.09471 | 161.56208 | 0.07203 | 185.47194 | 0.18892 | 204.36275 | 0.26294 | 221.91296 | 0.33899 | 239.04726 | 0.39888 | 253.59891 | 0.44499 | 299.97593 | 0.47809 | 314.18254 | 0.48885 | 318.80068
0.09381 | 161.53244 | 0.07171 | 185.44923 | 0.18909 | 204.57135 | 0.2681 | 221.72844 | 0.34058 | 239.2995 | 0.39439 | 254.47246 | 0.45922 | 300.55446 | 0.46887 | 314.02893 | 0.53644 | 319.46941
0.09331 | 161.60262 | 0.07048 | 185.45099 | 0.18819 | 204.58391 | 0.26701 | 222.04705 | 0.34237 | 239.1541 | 0.41411 | 254.94534 | 0.44834 | 301.13299 | Drop velocity (m/s) | Reference force(μN） | 0.5236 | 320.13813
0.09365 | 161.65671 | 0.07071 | 185.44082 | 0.18764 | 204.31064 | 0.27067 | 222.37857 | 0.35385 | 239.26468 | 0.42124 | 255.68644 | 0.44126 | 301.71153 | 0.513 | 363.30918 | 0.49775 | 320.80685
0.095 | 161.67573 | 0.07114 | 185.42839 | 0.19148 | 204.09634 | 0.27265 | 222.15519 | 0.35151 | 239.35424 | 0.4102 | 256.39573 | 0.44741 | 302.29006 | 0.4951 | 360.6381 | 0.50238 | 321.47558
0.09525 | 161.66749 | 0.0704 | 185.47307 | 0.1924 | 204.14771 | 0.26453 | 222.02933 | 0.34831 | 239.47038 | 0.41598 | 256.95495 | 0.45814 | 302.86859 | 0.50911 | 357.96703 | 0.49921 | 322.1443
0.09508 | 161.67443 | 0.07021 | 185.52575 | 0.19158 | 204.44334 | 0.26691 | 221.92917 | 0.33714 | 239.82305 | 0.43773 | 258.00211 | 0.45765 | 303.44713 | 0.5229 | 355.29595 | 0.47943 | 322.81303
0.09448 | 161.6659 | 0.07036 | 185.55027 | 0.19406 | 204.7754 | 0.27343 | 221.66688 | 0.32972 | 240.37522 | 0.4365 | 259.10636 | 0.44397 | 304.02566 | 0.48574 | 352.62487 | 0.50258 | 323.48175
0.09484 | 161.5718 | 0.0705 | 185.61399 | 0.19505 | 205.00167 | 0.26735 | 221.86195 | 0.33824 | 240.16336 | 0.41708 | 259.86737 | 0.44565 | 304.60419 | 0.49336 | 349.95379 | 0.48586 | 324.15048
0.09489 | 161.53599 | 0.07156 | 185.64402 | 0.19069 | 205.13055 | 0.25899 | 221.48637 | 0.35035 | 239.47107 | 0.42113 | 260.62839 | 0.45545 | 305.18273 | 0.5198 | 347.28272 | 0.46863 | 324.8192
0.09378 | 161.5877 | 0.07173 | 185.63227 | 0.18986 | 205.34673 | 0.26232 | 221.62013 | 0.34436 | 239.65727 | 0.41816 | 261.38941 | 0.44719 | 305.76126 | 0.51021 | 344.61164 | 0.48865 | 325.48792
0.09468 | 161.56803 | 0.07163 | 185.53539 | 0.19313 | 205.48809 | 0.27169 | 221.88116 | 0.34449 | 240.49791 | 0.44689 | 262.15043 | 0.4612 | 306.33979 | 0.4999 | 341.94056 | 0.48514 | 326.15665
0.0953 | 161.52865 | 0.07174 | 185.42993 | 0.19226 | 205.13643 | 0.27234 | 222.14715 | 0.3523 | 240.71208 | 0.47117 | 262.91145 | 0.44892 | 306.91833 | 0.49983 | 339.26948 | 0.48401 | 326.82537
0.0954 | 161.4679 | 0.07129 | 185.42684 | 0.19129 | 204.46363 | 0.26586 | 222.73282 | 0.34282 | 240.6601 | 0.451 | 263.67247 | 0.43783 | 307.49686 | 0.50687 | 336.59841 | 0.48471 | 327.4941
0.0955 | 161.41239 | 0.07031 | 185.44991 | 0.19149 | 204.31136 | 0.2683 | 223.09654 | 0.3384 | 240.67097 | 0.44757 | 264.43348 | 0.42213 | 308.0754 | 0.50846 | 333.92733 | 0.492 | 328.16282
0.09544 | 161.36608 | 0.06918 | 185.47455 | 0.19092 | 204.50537 | 0.26926 | 222.91813 | 0.34268 | 240.31585 | 0.44291 | 265.1945 | 0.43117 | 308.65393 | 0.49998 | 331.25625 | 0.48779 | 328.83155
0.09525 | 161.32146 | 0.06959 | 185.47418 | 0.189 | 204.36286 | 0.26846 | 222.59157 | 0.34413 | 240.5246 | 0.43894 | 265.95552 | 0.44598 | 309.23246 | 0.48584 | 328.58517 | 0.4886 | 329.50027
0.09408 | 161.34135 | 0.07044 | 185.46819 | 0.19053 | 204.38522 | 0.27098 | 222.35869 | 0.34943 | 240.9307 | 0.45243 | 266.71654 | 0.4517 | 309.811 | 0.48745 | 325.91409 | 0.49098 | 330.16899
0.09327 | 161.33019 | 0.07264 | 185.49541 | 0.19335 | 204.53353 | 0.27033 | 222.47355 | 0.34773 | 241.15692 | 0.44423 | 267.47756 | 0.45094 | 310.38953 | 0.4988 | 323.24302 | 0.49582 | 330.83772
0.09444 | 161.32668 | 0.07343 | 185.51829 | 0.19491 | 204.56623 | 0.27366 | 222.60751 | 0.34856 | 241.37443 | 0.42744 | 268.23858 | 0.44224 | 310.96806 | 0.48009 | 320.57194 | 0.49555 | 331.50644
0.0947 | 161.32788 | 0.07187 | 185.56056 | 0.19401 | 204.42734 | 0.26924 | 222.3686 | 0.35412 | 241.77492 | 0.43127 | 268.9996 | 0.43258 | 311.5466 | 0.47105 | 317.90086 | 0.49296 | 332.17517
0.09623 | 161.37008 | 0.07045 | 185.54215 | 0.19267 | 204.10717 | 0.26428 | 221.97133 | 0.34403 | 242.04317 | 0.43085 | 269.76061 | 0.43823 | 312.12513 | 0.48002 | 315.22978 | Drop velocity (m/s) | Reference force(μN）
0.09661 | 161.40236 | 0.06974 | 185.43505 | 0.19182 | 203.98322 | 0.27198 | 222.04745 | 0.3411 | 241.90604 | 0.44194 | 270.52163 | 0.4453 | 312.70366 | 0.47844 | 312.55871 | 0.49269 | 266.0182
0.09448 | 161.40096 | 0.07067 | 185.42892 | 0.19526 | 204.13666 | 0.27821 | 222.25515 | 0.34036 | 242.07176 | 0.44855 | 271.28265 | 0.44397 | 313.2822 | 0.48475 | 309.88763 | 0.48769 | 267.86764
0.09397 | 161.39281 | 0.07178 | 185.47018 | 0.1977 | 204.0495 | 0.27556 | 222.40797 | 0.33844 | 242.24716 | 0.44338 | 272.04367 | 0.44632 | 313.86073 | 0.49008 | 307.21655 | 0.47705 | 269.71707
0.09341 | 161.41989 | 0.07147 | 185.45686 | 0.19276 | 203.99308 | 0.27754 | 222.5256 | 0.34223 | 242.7895 | 0.44467 | 272.80469 | 0.43861 | 314.43926 | 0.48689 | 304.54547 | 0.48845 | 271.56651
0.09387 | 161.34354 | 0.07198 | 185.48348 | 0.19118 | 204.20611 | 0.27522 | 222.0442 | 0.35513 | 243.50841 | 0.38372 | 273.56571 | 0.44188 | 315.0178 | 0.49187 | 301.87439 | 0.53028 | 273.41595
0.09598 | 161.25223 | 0.07143 | 185.54292 | 0.19084 | 204.38913 | 0.2682 | 222.14464 | 0.35012 | 244.09396 | 0.37477 | 274.32672 | 0.44766 | 315.59633 | 0.50645 | 299.20332 | 0.54647 | 275.26539
0.0982 | 161.25184 | 0.07002 | 185.55455 | 0.19104 | 204.58164 | 0.27099 | 222.81656 | 0.33782 | 244.85174 | 0.42723 | 275.08774 | Drop velocity (m/s) | Reference force(μN） | 0.48798 | 296.53224 | 0.55118 | 277.11483
0.0974 | 161.24608 | 0.07007 | 185.53562 | 0.19188 | 204.67144 | 0.27092 | 223.42673 | 0.34268 | 245.26178 | 0.42645 | 275.84876 | 0.43842 | 244.90175 | 0.47129 | 293.86116 | 0.52354 | 278.96427
0.09737 | 161.23823 | 0.07137 | 185.5087 | 0.19019 | 204.79583 | 0.27262 | 223.84772 | 0.33707 | 245.86356 | 0.43274 | 276.60978 | 0.45176 | 246.47968 | 0.4759 | 291.19008 | 0.51337 | 280.81371
0.09649 | 161.2127 | 0.07261 | 185.44338 | 0.19177 | 204.76036 | 0.27404 | 223.31941 | 0.34116 | 246.05582 | 0.43289 | 277.3708 | 0.4531 | 248.0576 | 0.48306 | 288.51901 | 0.54047 | 282.66314
0.09326 | 161.21572 | 0.07142 | 185.40229 | 0.19593 | 204.79806 | 0.27144 | 222.94035 | 0.35191 | 245.77507 | 0.42667 | 278.13182 | 0.44809 | 249.63553 | 0.51112 | 285.84793 | 0.54465 | 284.51258
0.09334 | 161.25776 | 0.0704 | 185.41879 | 0.19834 | 205.00275 | 0.26796 | 223.08595 | 0.35127 | 246.12182 | 0.42707 | 278.89283 | 0.4703 | 251.21346 | 0.48746 | 283.17685 | 0.45106 | 286.36202
0.09426 | 161.27466 | 0.07063 | 185.42927 | 0.19569 | 205.0713 | 0.27543 | 222.70057 | 0.34859 | 245.79605 | 0.42436 | 279.65385 | 0.45857 | 252.79139 | 0.4652 | 280.50577 | 0.47264 | 288.21146
0.09539 | 161.25328 | 0.07058 | 185.40189 | 0.19339 | 205.06798 | 0.27922 | 222.14552 | 0.34965 | 245.30236 | 0.42326 | 280.41487 | 0.45069 | 254.36932 | 0.48476 | 277.8347 | 0.49464 | 290.0609
0.09478 | 161.27524 | 0.07077 | 185.40389 | 0.19084 | 204.92746 | 0.27818 | 223.06138 | 0.34562 | 244.92169 | 0.41946 | 281.17589 | 0.46339 | 255.94724 | 0.48696 | 275.16362 | 0.48084 | 291.91034
0.09572 | 161.28941 | 0.07088 | 185.43313 | 0.19243 | 204.576 | 0.27773 | 222.86557 | 0.34311 | 245.16429 | 0.41939 | 281.93691 | 0.47342 | 257.52517 | 0.49366 | 272.49254 | 0.48158 | 293.75977
0.09999 | 161.2806 | 0.06949 | 185.44734 | 0.19209 | 204.85628 | 0.26847 | 222.39418 | 0.34976 | 245.76453 | 0.41283 | 282.69793 | 0.47692 | 259.1031 | 0.49563 | 269.82146 | 0.49306 | 295.60921
0.09804 | 161.23665 | 0.06952 | 185.45576 | 0.19183 | 205.0135 | 0.27874 | 222.72773 | 0.35131 | 245.85124 | 0.4123 | 283.45895 | 0.46286 | 260.68103 | 0.50616 | 267.15038 | 0.50148 | 297.45865
0.09399 | 161.23862 | 0.07101 | 185.44756 | 0.19109 | 205.20125 | 0.27322 | 223.60112 | 0.34923 | 245.41472 | 0.41462 | 284.21996 | 0.44505 | 262.25896 | 0.50351 | 264.47931 | 0.50242 | 299.30809
0.09544 | 161.37175 | 0.07419 | 185.4292 | 0.18948 | 205.27115 | 0.27285 | 223.60218 | 0.34289 | 245.44852 | 0.41535 | 284.98098 | 0.47042 | 263.83689 | 0.4827 | 261.80823 | 0.48537 | 301.15753
0.09603 | 161.35159 | 0.07425 | 185.38058 | 0.19722 | 205.12086 | 0.26969 | 223.24223 | 0.34558 | 245.32721 | 0.42091 | 285.742 | 0.47884 | 265.41481 | 0.47463 | 259.13715 | 0.49498 | 303.00697
0.09647 | 161.16401 | 0.07247 | 185.377 | 0.20564 | 205.00804 | 0.26773 | 222.91407 | 0.34695 | 245.274 | 0.42299 | 286.50302 | 0.46913 | 266.99274 | 0.49625 | 256.46607 | 0.51765 | 304.85641
0.09716 | 161.10764 | 0.07053 | 185.33082 | 0.19952 | 204.93843 | 0.27088 | 223.08306 | 0.35065 | 245.2208 | 0.42246 | 287.26404 | 0.4835 | 268.57067 | Drop velocity (m/s) | Reference force(μN） | 0.49908 | 306.70584
0.09769 | 161.1845 | 0.0688 | 185.28294 | 0.19331 | 204.94507 | 0.27505 | 223.34663 | 0.35816 | 245.1676 | 0.41772 | 288.02506 | 0.48298 | 270.1486 | 0.25328 | 219.39932 | 0.52249 | 308.55528
0.09787 | 161.23939 | 0.07081 | 185.34458 | 0.19651 | 204.92 | 0.2775 | 223.56271 | 0.35097 | 245.11439 | 0.40981 | 288.78607 | 0.48089 | 271.72653 | 0.25109 | 220.02573 | 0.55121 | 310.40472
0.09531 | 161.27006 | 0.07119 | 185.37029 | 0.19426 | 205.04985 | 0.28075 | 223.75447 | 0.34548 | 245.06119 | 0.409 | 289.54709 | 0.46707 | 273.30445 | 0.25573 | 220.65213 | 0.52896 | 312.25416
0.09565 | 161.31289 | 0.07052 | 185.35038 | 0.19325 | 205.24726 | 0.27789 | 223.22032 | 0.34584 | 245.00798 | Drop velocity (m/s) | Reference force(μN） | 0.46891 | 274.88238 | 0.26501 | 221.27853 | 0.50659 | 314.13375
0.09565 | 161.35724 | 0.0716 | 185.30119 | 0.19655 | 205.18978 | 0.27249 | 223.31509 | 0.34881 | 244.95478 | 0.41866 | 249.42393 | 0.47484 | 276.46031 | 0.26854 | 221.90493 | 0.522 | 315.98858
0.09574 | 161.38103 | 0.07013 | 185.27434 | 0.19833 | 205.0135 | 0.27493 | 223.82919 | 0.34637 | 244.90157 | 0.42789 | 249.54229 | 0.47731 | 278.03824 | 0.26657 | 222.53133 | 0.53723 | 317.97813
0.09454 | 161.3949 | 0.07253 | 185.27379 | 0.19966 | 204.92283 | 0.2804 | 224.23293 | 0.34649 | 244.84837 | 0.42372 | 249.66065 | 0.48619 | 279.61617 | 0.26271 | 223.15773 | 0.50104 | 318.72873
0.09398 | 161.3704 | 0.07558 | 185.30638 | 0.19905 | 204.85933 | 0.27534 | 224.94495 | 0.35362 | 244.79516 | 0.44415 | 249.779 | 0.46824 | 281.1941 | 0.26352 | 223.78413 | 0.4926 | 316.91619
0.09402 | 161.36597 | 0.07163 | 185.34086 | 0.19496 | 204.9092 | 0.2782 | 225.18045 | 0.34937 | 244.74196 | 0.43479 | 249.89736 | 0.47697 | 282.77202 | 0.26733 | 224.41053 | 0.51865 | 314.31369
0.09547 | 161.38564 | 0.07054 | 185.33782 | 0.19798 | 204.60088 | 0.27647 | 224.90681 | 0.34801 | 244.68876 | 0.39036 | 250.01572 | 0.45111 | 284.34995 | 0.27196 | 225.03694 | 0.55261 | 314.57879
0.09623 | 161.427 | 0.07088 | 185.32252 | 0.19698 | 204.13402 | 0.27102 | 224.60174 | 0.34631 | 244.63555 | 0.38716 | 250.13408 | 0.44824 | 285.92788 | 0.281 | 225.66334 | 0.53957 | 314.84389
0.09883 | 161.52434 | 0.06928 | 185.27962 | 0.1904 | 204.22272 | 0.28291 | 224.13422 | 0.342 | 244.58235 | 0.39816 | 250.25243 | 0.47096 | 287.50581 | 0.28845 | 226.28974 | 0.49308 | 315.10898
0.09846 | 161.5691 | 0.06951 | 185.23987 | 0.19153 | 204.27936 | 0.27587 | 225.53629 | 0.34148 | 244.52914 | 0.41006 | 250.37079 | 0.46456 | 289.08374 | 0.29087 | 226.91614 | 0.49359 | 315.37408
0.09568 | 161.55175 | 0.07222 | 185.26199 | 0.1946 | 204.36665 | 0.26712 | 226.26161 | 0.33977 | 244.47594 | 0.40134 | 250.48915 | 0.46181 | 290.66166 | 0.28747 | 227.54254 | 0.50365 | 315.63917
0.09581 | 161.49402 | 0.0733 | 185.30846 | 0.19385 | 204.59754 | 0.26583 | 224.7553 | 0.34598 | 244.42273 | 0.41505 | 250.60751 | 0.50601 | 292.23959 | 0.28154 | 228.16894 | 0.48921 | 315.90427
0.09653 | 161.4842 | 0.07249 | 185.34323 | 0.19325 | 204.61603 | 0.2728 | 224.83554 | 0.34214 | 244.36953 | 0.42696 | 250.72586 | 0.47093 | 294.14459 | 0.28076 | 228.79534 | 0.49113 | 316.16936
0.09713 | 161.44415 | 0.07267 | 185.33315 | 0.1986 | 204.70442 | 0.29092 | 225.74093 | 0.34913 | 244.31632 | 0.41352 | 250.84422 | 0.43772 | 295.53129 | 0.28553 | 229.42174 | 0.50083 | 316.43446
0.09711 | 161.36443 | 0.07214 | 185.26089 | 0.19741 | 204.91017 | 0.28381 | 226.11297 | 0.35643 | 244.26312 | 0.41496 | 250.96258 | 0.4704 | 297.02908 | 0.28878 | 230.04815 | 0.50096 | 316.69956
0.09631 | 161.38241 | 0.07133 | 185.23147 | 0.19557 | 204.96833 | 0.27592 | 226.14849 | 0.34369 | 244.20991 | 0.41379 | 251.08094 | 0.45896 | 298.03763 | 0.29018 | 230.67455 | 0.50465 | 316.96465
0.09698 | 161.47993 | 0.07134 | 185.27501 | 0.19887 | 204.77342 | 0.2821 | 226.42651 | 0.34411 | 244.15671 | 0.41335 | 251.19929 | 0.45844 | 299.04619 | 0.29135 | 231.30095 | 0.50676 | 317.22975
0.09708 | 161.59329 | 0.07229 | 185.33843 | 0.19658 | 204.63676 | 0.28351 | 226.42976 | 0.34926 | 244.10351 | 0.41538 | 251.31765 | 0.45728 | 300.05474 | 0.29471 | 231.92735 | 0.51313 | 317.49484
0.09532 | 161.62106 | 0.07202 | 185.37385 | 0.1983 | 204.70847 | 0.26551 | 226.26622 | 0.35043 | 244.0503 | 0.4107 | 251.43601 | 0.4392 | 301.06329 | 0.29536 | 232.55375 | 0.48372 | 317.75994
0.09578 | 161.61472 | 0.07129 | 185.37233 | 0.20318 | 204.94896 | 0.28331 | 226.17853 | 0.35071 | 243.9971 | 0.41481 | 251.55436 | 0.45877 | 302.07185 | 0.30022 | 233.18015 | 0.47481 | 318.02504
0.09726 | 161.61838 | 0.07171 | 185.37079 | 0.18951 | 204.99572 | 0.28213 | 226.10924 | 0.35232 | 243.94389 | 0.41513 | 251.67272 | 0.45674 | 303.0804 | 0.30914 | 233.80655 | 0.48245 | 318.29013
0.09827 | 161.53909 | 0.07183 | 185.46032 | 0.19058 | 205.11031 | 0.27406 | 226.53149 | 0.35362 | 243.89069 | 0.41132 | 251.79108 | 0.45029 | 304.08896 | 0.30589 | 234.43295 | 0.48842 | 318.55523
0.09665 | 161.49033 | 0.07138 | 185.53442 | 0.19438 | 205.331 | 0.2731 | 226.14331 | 0.35113 | 243.83748 | 0.41139 | 251.90944 | 0.46757 | 305.09751 | 0.30351 | 235.05935 | 0.49895 | 318.82032
0.09309 | 161.52569 | 0.07157 | 185.54224 | 0.1975 | 205.62927 | 0.286 | 226.06109 | 0.34879 | 243.78428 | 0.40128 | 252.02779 | 0.46213 | 306.10607 | 0.30596 | 235.5489 | 0.49313 | 319.08542
0.09771 | 161.54516 | 0.07277 | 185.45506 | 0.19838 | 205.9696 | 0.28368 | 226.51729 | 0.35162 | 243.73107 | 0.4059 | 252.14615 | 0.46091 | 307.11462 | 0.30582 | 236.77865 | 0.49102 | 319.35051
0.10327 | 161.53203 | 0.07106 | 185.34969 | 0.19877 | 205.88179 | 0.28283 | 227.48624 | Drop velocity (m/s) | Reference force(μN） | 0.41286 | 252.26451 | 0.43308 | 308.12317 | 0.3072 | 237.78779 | 0.49375 | 319.61561
0.09865 | 161.49312 | 0.07304 | 185.28791 | 0.19921 | 205.24922 | 0.28083 | 228.12169 | 0.3367 | 225.38419 | 0.41674 | 252.38287 | 0.45244 | 309.13173 | 0.31192 | 237.6868 | 0.49931 | 319.88071
0.09381 | 161.48827 | 0.07418 | 185.28965 | 0.19788 | 204.99038 | 0.27709 | 228.16085 | 0.33825 | 225.69413 | 0.41586 | 252.50122 | 0.45962 | 310.14028 | 0.31312 | 237.47263 | 0.50912 | 320.1458
0.09462 | 161.43748 | 0.07149 | 185.33981 | 0.19926 | 205.0854 | 0.27725 | 228.26735 | 0.33698 | 226.00407 | 0.41993 | 252.61958 | 0.46133 | 311.14884 | 0.31001 | 237.56143 | 0.51435 | 320.4109
0.09566 | 161.38001 | 0.07245 | 185.3829 | 0.1987 | 205.03703 | 0.27878 | 228.20564 | 0.33971 | 226.31401 | 0.43134 | 252.73794 | 0.4574 | 312.15739 | 0.31182 | 237.92063 | 0.50458 | 320.67599
0.09645 | 161.41863 | 0.07332 | 185.43568 | 0.19622 | 205.24608 | 0.28973 | 227.91474 | 0.34159 | 226.62395 | 0.42914 | 252.8563 | 0.46517 | 313.16595 | 0.31405 | 238.40992 | 0.49679 | 320.94109
0.0973 | 161.41704 | 0.07221 | 185.45441 | 0.19813 | 205.36601 | 0.27959 | 227.92129 | 0.34218 | 226.93389 | 0.41036 | 252.97465 | 0.44528 | 314.1745 | 0.31284 | 239.24487 | Drop velocity (m/s) | Reference force(μN）
0.09698 | 161.43174 | 0.07057 | 185.43661 | 0.19883 | 205.24191 | 0.26882 | 228.07792 | 0.34169 | 227.24382 | 0.41892 | 253.09301 | 0.42159 | 315.18305 | 0.31345 | 239.77294 | 0.31946 | 253.63952
0.09715 | 161.47873 | 0.07113 | 185.45747 | 0.19834 | 205.04016 | 0.27524 | 228.1474 | 0.34052 | 227.55376 | 0.43928 | 253.21137 | 0.43301 | 316.19161 | 0.31848 | 239.64815 | 0.32747 | 253.05201
0.09705 | 161.51691 | 0.07137 | 185.4471 | 0.19937 | 204.82789 | 0.27495 | 227.9991 | 0.34093 | 227.8637 | 0.43335 | 253.32972 | 0.44236 | 317.20016 | 0.31728 | 238.9519 | 0.33658 | 252.4645
0.09596 | 161.54459 | 0.07206 | 185.36188 | 0.19841 | 204.67198 | 0.27602 | 228.24561 | 0.34179 | 228.17364 | 0.43609 | 253.44808 | 0.45624 | 318.20872 | 0.31776 | 237.7458 | 0.34014 | 251.87699
0.09725 | 161.5963 | 0.07255 | 185.37581 | 0.20159 | 204.69686 | 0.27898 | 228.37716 | 0.3448 | 228.48358 | 0.42906 | 253.56644 | 0.46429 | 319.21727 | 0.32139 | 237.3193 | 0.3412 | 251.28948
0.09709 | 161.62938 | 0.07191 | 185.42707 | 0.20216 | 204.52985 | 0.28232 | 228.44122 | 0.34942 | 228.79352 | 0.43962 | 253.6848 | 0.45079 | 320.22583 | 0.32037 | 237.80424 | 0.34492 | 250.70197
0.09574 | 161.64969 | 0.07323 | 185.48566 | 0.19731 | 204.44126 | 0.28345 | 228.98436 | 0.34568 | 229.10346 | 0.42618 | 253.80315 | 0.44131 | 321.23438 | 0.32462 | 238.37809 | 0.34689 | 250.11446
0.09725 | 161.58635 | 0.07265 | 185.55893 | 0.19968 | 204.76542 | 0.25204 | 228.93113 | 0.34248 | 229.4134 | 0.40115 | 253.92151 | 0.45131 | 322.24293 | 0.32973 | 238.64924 | 0.35033 | 249.52695
0.09744 | 161.5294 | 0.07099 | 185.60375 | 0.19976 | 205.10867 | 0.27082 | 229.17746 | 0.34597 | 229.72334 | 0.45877 | 254.03987 | 0.43978 | 323.25149 | 0.33415 | 239.02939 | 0.3517 | 248.93944
0.09666 | 161.51575 | 0.07154 | 185.59373 | 0.19723 | 205.29178 | 0.30863 | 229.35067 | 0.34436 | 230.03328 | 0.45211 | 254.15823 | 0.43682 | 324.26004 | 0.33709 | 239.15654 | 0.34497 | 248.35193
0.09569 | 161.49145 | 0.07197 | 185.5584 | 0.20044 | 205.43609 | 0.28109 | 229.52387 | 0.34003 | 230.34322 | 0.40725 | 254.71372 | 0.44704 | 325.2686 | 0.33625 | 238.84464 | 0.34196 | 247.76442
0.09677 | 161.49561 | 0.07232 | 185.53012 | 0.2012 | 205.58475 | 0.26466 | 229.69708 | 0.34483 | 230.65316 | 0.45967 | 255.03333 | 0.44296 | 326.27715 | 0.33303 | 238.70215 | 0.34045 | 247.17691
0.0991 | 161.48658 | 0.07333 | 185.51177 | 0.1978 | 205.38991 | 0.27264 | 229.87029 | 0.35566 | 230.9631 | 0.47368 | 255.5031 | 0.43926 | 327.28571 | 0.33605 | 238.82928 | 0.33212 | 246.5894
0.09897 | 161.44695 | 0.07303 | 185.52791 | 0.19639 | 205.31409 | 0.2814 | 230.04349 | 0.35335 | 231.27304 | 0.42407 | 255.15226 | Drop velocity (m/s) | Reference force(μN） | 0.33878 | 238.66075 | 0.33304 | 246.00189
0.09619 | 161.50855 | 0.07149 | 185.56144 | 0.19852 | 205.3394 | 0.28091 | 230.2167 | 0.34626 | 231.58298 | 0.40231 | 254.89148 | 0.30618 | 228.81107 | 0.34054 | 237.77011 | 0.3285 | 245.41438
0.09476 | 161.54911 | 0.07056 | 185.58867 | 0.2002 | 205.10697 | 0.27862 | 230.3899 | 0.34726 | 231.89292 | 0.40835 | 255.99857 | 0.29965 | 228.84307 | 0.34419 | 237.51488 | 0.32652 | 244.82688
0.09672 | 161.51341 | 0.07162 | 185.57184 | 0.19893 | 205.05531 | 0.27785 | 230.56311 | 0.34804 | 232.20286 | 0.40527 | 257.13084 | 0.30151 | 228.87506 | 0.3446 | 237.79973 | 0.33911 | 244.23937
0.09864 | 161.54418 | 0.07281 | 185.55696 | 0.19868 | 205.00282 | 0.2775 | 230.73632 | 0.35349 | 232.5128 | 0.39306 | 258.1725 | 0.30082 | 228.90706 | 0.34109 | 237.68538 | 0.34985 | 243.65186
0.09743 | 161.57299 | 0.07277 | 185.5551 | 0.20082 | 204.80025 | 0.27761 | 230.90952 | 0.35405 | 232.82274 | 0.40927 | 259.1041 | 0.30191 | 228.93906 | 0.34268 | 237.86715 | 0.35586 | 243.06435
0.09609 | 161.58324 | 0.07095 | 185.5513 | 0.20022 | 205.41577 | 0.27823 | 231.08273 | 0.34782 | 233.13268 | 0.41286 | 259.92482 | 0.30424 | 228.97105 | 0.35066 | 238.14194 | 0.36214 | 242.47684
0.09686 | 161.53831 | 0.07153 | 185.52703 | 0.19883 | 205.90138 | 0.28269 | 231.25593 | 0.35065 | 233.44262 | 0.39996 | 260.74555 | 0.30591 | 229.00305 | 0.35186 | 237.87505 | 0.37002 | 241.88933
0.09795 | 161.54138 | 0.07247 | 185.51149 | 0.19843 | 206.00925 | 0.28296 | 231.42914 | 0.35523 | 233.75256 | 0.41424 | 261.56628 | 0.30185 | 229.03505 | 0.35338 | 237.67224 | 0.37257 | 241.30182
0.09717 | 161.68567 | 0.07269 | 185.54625 | 0.19956 | 206.02493 | 0.27387 | 231.60235 | 0.35144 | 234.0625 | 0.40488 | 262.38701 | 0.30189 | 229.06704 | 0.35742 | 237.86111 | 0.37361 | 240.71431
0.0978 | 161.71292 | 0.07324 | 185.55669 | 0.19969 | 206.11846 | 0.26784 | 231.77555 | 0.34746 | 234.37243 | 0.42078 | 263.20774 | 0.30587 | 229.09904 | 0.3587 | 237.99003 | 0.37853 | 240.1268
0.09834 | 161.55363 | 0.07345 | 185.54736 | 0.20099 | 206.10537 | 0.27586 | 231.94876 | 0.34934 | 234.68237 | 0.45535 | 264.02846 | 0.3045 | 229.13103 | 0.35414 | 238.01377 | 0.37742 | 239.53929
0.09645 | 161.50468 | 0.07319 | 185.48514 | 0.20035 | 205.97851 | 0.28373 | 232.12196 | 0.35542 | 233.90436 | 0.43673 | 264.84919 | 0.30638 | 229.16303 | 0.35671 | 238.31002 | 0.37335 | 238.95178
0.09754 | 161.56981 | 0.0733 | 185.43876 | 0.20036 | 205.90889 | 0.27862 | 232.29517 | 0.35899 | 234.20066 | 0.43203 | 265.66992 | 0.31477 | 229.19503 | 0.35902 | 238.52847 | 0.37053 | 239.47323
0.0976 | 161.59466 | 0.07163 | 185.44687 | 0.1999 | 205.88889 | 0.27927 | 232.46837 | 0.36314 | 234.55969 | 0.43225 | 266.49065 | 0.31732 | 229.22702 | 0.36169 | 238.41408 | 0.36759 | 239.58297
0.09674 | 161.63922 | 0.07091 | 185.4359 | 0.19765 | 205.8618 | 0.28015 | 232.64158 | 0.35516 | 234.36007 | 0.43142 | 267.31137 | 0.31286 | 229.25902 | 0.36861 | 238.95144 | 0.38558 | 240.02352
0.0979 | 161.69414 | 0.07283 | 185.3918 | 0.20043 | 205.9714 | 0.27767 | 232.81479 | 0.35621 | 236.77943 | 0.45071 | 268.1321 | 0.3165 | 229.29101 | 0.36531 | 239.72867 | 0.38752 | 240.75923
0.09738 | 161.72103 | 0.07312 | 185.34045 | 0.2017 | 206.1467 | 0.28051 | 232.98799 | 0.36263 | 237.70515 | 0.44281 | 268.95283 | 0.32029 | 229.32301 | 0.36296 | 239.87368 | 0.38013 | 239.6643
0.09618 | 161.73268 | 0.07329 | 185.3785 | 0.20144 | 206.19036 | 0.27984 | 233.1612 | 0.35286 | 237.16173 | 0.44045 | 269.77356 | 0.32055 | 229.35501 | 0.36589 | 239.90146 | 0.3922 | 238.13961
0.09775 | 161.74574 | 0.07205 | 185.44151 | 0.20037 | 206.17999 | 0.27831 | 233.3344 | 0.3587 | 236.39858 | 0.45616 | 270.59429 | 0.31839 | 229.387 | 0.3682 | 240.27179 | 0.38795 | 237.35321
0.09881 | 161.76461 | 0.0716 | 185.46291 | 0.2 | 206.04294 | 0.27629 | 233.50761 | 0.3629 | 236.0298 | 0.46035 | 271.41501 | 0.32182 | 229.419 | 0.36674 | 240.53714 | 0.38101 | 234.27089
0.09806 | 161.82665 | 0.07195 | 185.47515 | 0.20096 | 205.98507 | 0.27545 | 233.68082 | 0.35721 | 235.94725 | 0.46091 | 272.23574 | 0.32872 | 229.451 | 0.37163 | 240.19279 | 0.38916 | 231.80901
0.09738 | 161.86774 | 0.07172 | 185.48662 | 0.20153 | 205.85344 | 0.27838 | 233.85402 | 0.36239 | 235.99338 | 0.46324 | 273.05647 | 0.32323 | 229.48299 | 0.37927 | 239.65687 | 0.39307 | 229.5477
0.09711 | 161.83995 | 0.07115 | 185.47516 | 0.20125 | 205.62036 | 0.27536 | 234.02723 | 0.35592 | 235.96153 | 0.45476 | 273.8772 | 0.31439 | 229.51499 | 0.37714 | 239.58875 | 0.39339 | 227.83009
0.09751 | 161.8828 | 0.07228 | 185.42369 | 0.20069 | 205.7643 | 0.27407 | 234.20043 | 0.34945 | 236.5759 | 0.45377 | 274.69793 | 0.31991 | 229.54698 | 0.37631 | 240.09642 | 0.39314 | 230.62523
0.09761 | 161.95082 | 0.07317 | 185.40717 | 0.19952 | 205.91709 | 0.2756 | 234.37364 | 0.3551 | 237.44514 | 0.44135 | 275.51865 | 0.33075 | 229.57898 | 0.37827 | 240.05821 | 0.40378 | 232.42545
0.09888 | 161.98325 | 0.07249 | 185.45613 | 0.19952 | 206.07882 | Drop velocity (m/s) | Reference force(μN） | 0.3443 | 238.10061 | 0.43096 | 276.33938 | 0.33121 | 229.61098 | 0.38133 | 240.09685 | 0.3991 | 234.11522
0.09924 | 161.99264 | 0.0723 | 185.50673 | 0.20117 | 206.36721 | 0.26564 | 215.23131 | 0.3404 | 238.57376 | 0.43521 | 277.16011 | 0.33146 | 229.64297 | 0.37949 | 240.66879 | 0.38786 | 238.82917
0.09757 | 162.00707 | 0.07284 | 185.52769 | 0.20195 | 206.49313 | 0.26354 | 215.44683 | 0.3491 | 239.43091 | 0.43404 | 277.98084 | 0.33563 | 229.67497 | 0.37801 | 240.11543 | 0.38348 | 241.75354
0.09747 | 162.01012 | 0.07231 | 185.52013 | 0.20297 | 206.46306 | 0.26607 | 215.66236 | 0.35641 | 239.80282 | 0.40222 | 278.80157 | 0.3363 | 229.70697 | 0.38355 | 239.58088 | 0.39827 | 243.43369
0.09861 | 161.97655 | 0.0716 | 185.49136 | 0.20218 | 206.35194 | 0.26661 | 215.87789 | 0.3651 | 239.02939 | 0.41168 | 279.62229 | 0.33184 | 229.73896 | 0.38302 | 239.45741 | 0.41535 | 244.07702
0.09581 | 161.93583 | 0.07178 | 185.47032 | 0.20239 | 206.36269 | 0.26622 | 216.09342 | 0.36259 | 238.45899 | 0.42628 | 280.44302 | 0.33803 | 229.77096 | 0.38348 | 239.33394 | 0.4072 | 242.83954
0.09586 | 161.95505 | 0.07201 | 185.49362 | 0.2039 | 206.34993 | 0.27026 | 216.30895 | 0.35817 | 238.69589 | 0.42614 | 281.26375 | 0.34519 | 229.17676 | 0.38853 | 239.21047 | 0.41148 | 241.4096
0.09849 | 162.05651 | 0.07266 | 185.53964 | 0.20314 | 206.18009 | 0.2708 | 216.52448 | 0.35969 | 239.29616 | 0.42813 | 282.08448 | 0.34861 | 229.39613 | 0.38953 | 239.087 | 0.41849 | 239.43524
0.09794 | 162.12343 | 0.07288 | 185.5524 | 0.2016 | 206.0258 | 0.26956 | 216.74001 | 0.36256 | 239.71307 | 0.39257 | 282.9052 | 0.34051 | 229.22145 | 0.39082 | 238.96353 | 0.41991 | 240.3324
0.09762 | 162.11213 | 0.07319 | 185.52971 | 0.1994 | 205.91087 | 0.26777 | 216.95554 | 0.37084 | 239.95139 | 0.43827 | 283.72593 | 0.34117 | 229.0264 | 0.39294 | 238.84006 | 0.41784 | 241.37226
0.09684 | 162.10621 | 0.07288 | 185.51994 | 0.19852 | 205.84766 | 0.27025 | 217.17107 | 0.36511 | 240.41153 | 0.44852 | 284.54666 | 0.35789 | 228.97077 | 0.3952 | 238.71659 | 0.42107 | 242.54467
0.09779 | 162.13885 | 0.07355 | 185.54325 | 0.20008 | 205.82488 | 0.27188 | 217.3866 | 0.36754 | 240.91706 | 0.41344 | 285.36739 | 0.35594 | 228.67159 | 0.39623 | 238.59312 | 0.41935 | 243.72438
0.0977 | 162.16416 | 0.07375 | 185.53659 | 0.20334 | 205.84247 | 0.27096 | 217.60213 | 0.35135 | 241.25056 | 0.41139 | 286.18812 | 0.36035 | 228.1054 | 0.39993 | 238.46965 | 0.42043 | 244.65563
0.09628 | 162.14986 | 0.07181 | 185.53996 | 0.20209 | 205.90878 | 0.26772 | 217.81766 | 0.35618 | 241.10236 | 0.41045 | 287.00884 | 0.3632 | 228.29207 | 0.40241 | 238.34618 | 0.4214 | 245.55496
0.09586 | 162.1451 | 0.07146 | 185.51874 | 0.19992 | 206.00879 | 0.27137 | 218.03318 | 0.36345 | 241.02958 | 0.41539 | 287.82957 | 0.35616 | 228.99665 | 0.39869 | 238.22271 | 0.41146 | 246.44952
0.09685 | 162.14293 | 0.0739 | 185.49454 | 0.2015 | 206.18922 | 0.27301 | 218.24871 | 0.36128 | 241.59298 | 0.42139 | 288.6503 | 0.35363 | 229.31323 | 0.39839 | 238.09924 | 0.40699 | 246.62255
0.09738 | 162.15963 | 0.07387 | 185.50471 | 0.20322 | 206.22682 | 0.26722 | 218.46424 | 0.38151 | 242.11198 | 0.4229 | 289.47103 | 0.35453 | 230.13652 | 0.4059 | 237.97577 | 0.43191 | 246.95367
0.0982 | 162.19191 | 0.07215 | 185.49648 | 0.20368 | 206.25538 | 0.27183 | 218.67977 | 0.36185 | 242.10323 | 0.42619 | 290.29176 | 0.35593 | 230.54339 | 0.41185 | 237.8523 | 0.43716 | 247.69162
0.09898 | 162.18177 | 0.07287 | 185.46106 | 0.20155 | 206.20667 | 0.2733 | 218.8953 | 0.3628 | 242.03794 | 0.41879 | 291.11248 | 0.35661 | 229.5035 | 0.40672 | 237.72883 | 0.42937 | 248.73616
0.09732 | 162.15871 | 0.07263 | 185.47101 | 0.20233 | 206.09556 | 0.27557 | 219.11083 | 0.37101 | 241.67518 | 0.41062 | 291.93321 | 0.36667 | 229.05203 | 0.40602 | 237.60536 | 0.45838 | 249.7807
0.09619 | 162.16162 | 0.07293 | 185.49952 | 0.20253 | 206.22026 | 0.27301 | 219.32636 | 0.32246 | 241.68229 | Drop velocity (m/s) | Reference force(μN） | 0.36158 | 229.55251 | 0.41226 | 237.48189 | 0.45337 | 250.82524
0.09632 | 162.16176 | 0.07433 | 185.49902 | 0.19957 | 206.31287 | 0.26615 | 219.54189 | 0.34839 | 242.09293 | 0.22482 | 217.80196 | 0.35825 | 229.61961 | 0.41476 | 237.35842 | 0.46188 | 251.86977
0.09718 | 162.14765 | 0.07285 | 185.47683 | 0.20128 | 206.313 | 0.27181 | 219.75742 | 0.37583 | 242.29126 | 0.22495 | 217.80328 | 0.3652 | 229.30433 | 0.41277 | 237.23495 | 0.46275 | 252.91431
0.09695 | 162.18257 | 0.07144 | 185.41505 | 0.20285 | 206.28597 | 0.27194 | 219.97295 | 0.38217 | 242.93234 | 0.22487 | 217.80461 | 0.36213 | 229.34353 | 0.41184 | 237.11148 | 0.41158 | 253.95885
0.09684 | 162.19339 | 0.07272 | 185.42847 | 0.20424 | 206.27778 | 0.26966 | 220.18848 | 0.37596 | 243.20378 | 0.23012 | 217.80593 | 0.3757 | 229.34978 | 0.41882 | 236.988 | 0.43578 | 255.00339
0.09639 | 162.16439 | 0.07238 | 185.47138 | 0.20395 | 206.27087 | 0.27755 | 220.40401 | 0.37103 | 242.98413 | 0.23148 | 217.80726 | 0.37264 | 229.13701 | 0.41831 | 236.86453 | 0.44038 | 256.04793
0.09583 | 162.13625 | 0.07191 | 185.49451 | 0.2022 | 206.26707 | 0.27777 | 220.61954 | 0.36656 | 242.92096 | 0.23536 | 217.80859 | 0.35366 | 229.12299 | 0.41285 | 236.74106 | 0.41082 | 257.09246
0.09845 | 162.15404 | 0.07339 | 185.50628 | 0.20347 | 206.30052 | 0.27014 | 220.83506 | 0.36393 | 242.43516 | 0.24124 | 217.80991 | 0.3709 | 229.35091 | 0.4263 | 236.61759 | 0.439 | 258.137
0.09733 | 162.1666 | 0.07352 | 185.53465 | 0.20167 | 206.32704 | 0.26816 | 221.05059 | 0.35652 | 242.0541 | 0.24085 | 217.81124 | 0.37751 | 229.91182 | 0.42892 | 236.49412 | 0.44627 | 259.18154
0.0949 | 162.14371 | 0.07286 | 185.55591 | 0.1992 | 206.28276 | 0.27728 | 221.26612 | 0.35556 | 241.97323 | 0.23608 | 217.81256 | 0.37263 | 230.19847 | Drop velocity (m/s) | Reference force(μN） | 0.45261 | 260.22608
0.09592 | 162.14668 | 0.0722 | 185.55317 | 0.19894 | 206.37829 | 0.28218 | 221.48165 | 0.35628 | 242.28732 | 0.23575 | 217.81389 | 0.37764 | 230.26334 | 0.2565 | 227.44205 | 0.47447 | 261.27062
0.09751 | 162.11347 | 0.07161 | 185.55926 | 0.19923 | 206.52516 | 0.27537 | 221.69718 | 0.36159 | 242.60142 | 0.24216 | 217.81522 | 0.37716 | 229.58274 | 0.25487 | 227.71615 | 0.47514 | 262.31516
0.09836 | 162.04707 | 0.07225 | 185.5541 | 0.19894 | 206.50472 | 0.27197 | 221.60551 | 0.35966 | 242.91551 | 0.24761 | 217.81654 | 0.37651 | 229.63685 | 0.26018 | 227.99025 | 0.47841 | 263.35969
0.09774 | 162.0195 | 0.07293 | 185.53746 | 0.20093 | 206.37167 | 0.2715 | 221.53477 | 0.36418 | 243.2296 | 0.24527 | 217.81787 | 0.37789 | 230.78645 | 0.26678 | 228.26435 | 0.44346 | 264.40423
0.0967 | 162.00399 | 0.07268 | 185.54343 | 0.20592 | 206.24301 | 0.27699 | 221.82166 | 0.37448 | 243.54369 | 0.23759 | 217.81919 | 0.37563 | 231.20538 | 0.27175 | 228.53845 | 0.4434 | 265.44877
0.09702 | 161.95252 | 0.07269 | 185.57871 | 0.20543 | 206.28284 | 0.28013 | 221.92939 | 0.37379 | 243.85778 | 0.23893 | 217.82052 | 0.38267 | 230.69765 | 0.27252 | 228.81255 | 0.43938 | 266.49331
0.09764 | 162.00238 | 0.07266 | 185.61012 | 0.20396 | 206.3482 | 0.27704 | 221.79773 | 0.36711 | 244.17187 | 0.24377 | 217.82185 | 0.38438 | 230.94764 | 0.26658 | 229.08665 | 0.44288 | 267.53785
0.09618 | 162.02194 | 0.07283 | 185.61552 | 0.20525 | 206.28645 | 0.27744 | 221.55151 | 0.36017 | 244.48596 | 0.23952 | 217.82317 | 0.37894 | 231.2294 | 0.2623 | 229.36075 | 0.4529 | 268.58238
0.09546 | 161.93473 | 0.07302 | 185.62161 | 0.20645 | 206.21586 | 0.27639 | 221.49937 | 0.36313 | 244.80006 | 0.23571 | 217.8245 | 0.38683 | 228.8611 | 0.26899 | 229.63485 | 0.45942 | 269.62692
0.09628 | 161.86643 | 0.07313 | 185.64222 | 0.20625 | 206.26815 | 0.2764 | 221.44071 | 0.36124 | 245.11415 | 0.24346 | 217.82582 | 0.39075 | 228.12941 | 0.27181 | 229.90895 | 0.46609 | 270.67146
0.09726 | 161.80888 | 0.07271 | 185.63565 | 0.20335 | 206.42222 | 0.27398 | 221.65328 | 0.35689 | 245.42824 | 0.25073 | 217.82715 | 0.39008 | 229.36124 | 0.27743 | 230.18305 | 0.46053 | 271.716
0.09723 | 161.82943 | 0.07339 | 185.65707 | 0.20331 | 206.64658 | 0.27501 | 221.48939 | 0.36259 | 245.74233 | 0.24959 | 217.82848 | 0.39505 | 230.06573 | 0.28864 | 230.45715 | 0.45949 | 272.76054
0.09674 | 161.85389 | 0.07396 | 185.62909 | 0.20412 | 206.76064 | 0.27768 | 221.18548 | 0.36329 | 246.05642 | 0.24935 | 217.8298 | 0.40121 | 230.83538 | 0.29256 | 230.73125 | 0.46487 | 273.80508
0.09705 | 161.89629 | 0.0727 | 185.58219 | 0.20383 | 206.49181 | 0.27686 | 221.23367 | 0.36775 | 246.37051 | 0.2441 | 217.83113 | 0.39489 | 231.44797 | 0.29073 | 231.00535 | Drop velocity (m/s) | Reference force(μN）
0.09749 | 161.97274 | 0.07338 | 185.6367 | 0.20222 | 206.52819 | 0.27983 | 221.40454 | 0.3707 | 246.6846 | 0.24819 | 217.83245 | 0.38852 | 232.04156 | 0.28484 | 231.27945 | 0.34472 | 212.691
0.09675 | 162.03328 | 0.07294 | 185.67517 | 0.20071 | 206.56457 | 0.27424 | 221.80176 | 0.36389 | 246.99869 | 0.25872 | 217.83378 | 0.39436 | 232.5239 | 0.28108 | 231.55355 | 0.34978 | 213.90386
0.09547 | 162.05858 | 0.07146 | 185.59939 | 0.20201 | 206.60095 | 0.2776 | 221.54944 | 0.3633 | 247.31279 | 0.26256 | 217.83511 | 0.38951 | 233.00624 | 0.28428 | 231.82765 | 0.35566 | 215.11671
0.09676 | 162.04505 | 0.07234 | 185.57937 | 0.20286 | 206.63733 | 0.28672 | 221.97943 | 0.36709 | 247.62688 | 0.26549 | 217.83643 | 0.39797 | 233.48859 | 0.29021 | 232.10175 | 0.36642 | 216.32956
0.09718 | 161.98438 | 0.07318 | 185.66571 | 0.20435 | 206.67371 | 0.2734 | 222.08307 | 0.36482 | 247.94097 | 0.26886 | 217.83776 | 0.41867 | 233.97093 | 0.29148 | 232.37585 | 0.37935 | 217.54242
0.09758 | 161.91162 | 0.07326 | 185.71264 | 0.20609 | 206.71009 | 0.26555 | 222.44617 | 0.36614 | 248.25506 | 0.26922 | 217.83908 | 0.40879 | 234.45328 | 0.29303 | 232.64995 | 0.38076 | 218.75527
0.09752 | 161.90988 | 0.07338 | 185.72464 | 0.20433 | 206.74647 | 0.27349 | 222.65625 | 0.36775 | 248.56915 | 0.26732 | 217.84041 | 0.39914 | 234.93562 | 0.29421 | 232.92405 | 0.381 | 219.96813
0.09645 | 161.92299 | 0.07253 | 185.73985 | 0.20227 | 206.78285 | 0.28337 | 222.70947 | 0.35975 | 248.88324 | 0.26848 | 217.84174 | 0.40614 | 235.41796 | 0.29307 | 233.19815 | 0.37546 | 221.18098
0.09746 | 161.92109 | 0.07301 | 185.7288 | 0.2027 | 206.81923 | 0.28156 | 222.99397 | 0.35709 | 249.19733 | 0.27264 | 217.84306 | 0.41216 | 235.90031 | 0.29605 | 233.47225 | 0.36239 | 222.39384
0.09692 | 161.87694 | 0.07428 | 185.72275 | 0.20349 | 206.85561 | 0.2748 | 222.94963 | 0.35894 | 249.51143 | 0.27534 | 217.84439 | 0.40851 | 236.38265 | 0.30875 | 233.74635 | 0.37368 | 223.60669
0.0962 | 161.87784 | 0.07285 | 185.75242 | 0.20432 | 206.89199 | 0.27745 | 222.78425 | 0.35984 | 249.82552 | 0.2709 | 217.84571 | 0.41428 | 236.865 | 0.31858 | 234.02045 | 0.38273 | 224.81955
0.09649 | 161.87874 | 0.07227 | 185.76728 | 0.20482 | 206.92837 | 0.28027 | 222.92772 | 0.36447 | 250.13961 | 0.27021 | 217.84704 | 0.41791 | 237.34734 | 0.31662 | 234.29455 | 0.38511 | 226.0324
0.09717 | 161.87964 | 0.07265 | 185.79263 | 0.20393 | 206.96475 | 0.28085 | 222.94894 | 0.36755 | 250.4537 | 0.27412 | 217.84837 | 0.41037 | 237.82968 | 0.31352 | 234.56865 | 0.39658 | 227.24526
0.09617 | 161.88054 | 0.07332 | 185.81523 | 0.20276 | 207.00112 | 0.28048 | 222.80844 | 0.37023 | 250.76779 | 0.278 | 217.84969 | 0.41436 | 238.31203 | 0.30986 | 234.84275 | 0.39556 | 228.45811
0.09659 | 161.88144 | 0.07337 | 185.77215 | 0.20321 | 207.0375 | 0.27824 | 222.8391 | 0.37527 | 251.08188 | 0.28163 | 217.85102 | 0.42048 | 238.79437 | 0.3083 | 235.11685 | 0.38643 | 229.67097
0.09746 | 161.88233 | 0.07253 | 185.75271 | 0.20515 | 207.07388 | 0.28226 | 223.10952 | 0.37715 | 251.39597 | 0.28109 | 217.85234 | 0.42329 | 239.27672 | 0.31223 | 235.39095 | 0.38973 | 230.88382
0.09641 | 161.88323 | 0.07249 | 185.78596 | 0.20396 | 207.11026 | 0.27849 | 222.89729 | Drop velocity (m/s) | Reference force(μN） | 0.28124 | 217.85367 | 0.41957 | 239.75906 | 0.31511 | 235.66505 | 0.39283 | 232.09667
0.09637 | 161.88413 | 0.07285 | 185.81661 | 0.20317 | 207.14664 | 0.27345 | 222.67565 | 0.21253 | 216.52519 | 0.28689 | 217.855 | 0.43562 | 240.2414 | 0.31609 | 235.94654 | 0.39398 | 233.30953
0.09713 | 161.88503 | 0.07347 | 185.8693 | 0.20464 | 207.18302 | 0.28431 | 222.77005 | 0.21466 | 216.51063 | 0.28546 | 218.04233 | 0.42548 | 240.72375 | 0.31522 | 236.20261 | 0.39365 | 234.52238
0.09737 | 161.88593 | 0.07336 | 185.91474 | 0.20599 | 207.2194 | 0.28672 | 222.92422 | 0.21294 | 216.49607 | 0.27999 | 218.25388 | 0.40438 | 241.20609 | 0.3144 | 236.16464 | 0.40154 | 235.73524
0.09703 | 161.88683 | 0.0731 | 185.91379 | 0.205 | 207.25578 | 0.27837 | 223.48814 | 0.21903 | 216.48151 | 0.28213 | 218.51933 | 0.41927 | 241.68844 | 0.31613 | 236.32756 | 0.40645 | 236.94809
0.09714 | 161.88773 | 0.07281 | 185.89848 | 0.20282 | 207.29216 | 0.28148 | 224.2283 | 0.22671 | 216.46695 | 0.28632 | 218.4882 | 0.44349 | 242.17078 | 0.31669 | 236.37263 | 0.39673 | 238.16095
0.0963 | 161.88863 | 0.07279 | 185.88971 | 0.20215 | 207.32854 | 0.28673 | 224.60254 | 0.22647 | 216.45239 | 0.28746 | 218.41444 | 0.42704 | 242.65312 | 0.3198 | 236.36487 | 0.38903 | 239.3738
0.09736 | 161.88952 | 0.07354 | 185.90336 | 0.2029 | 207.36492 | 0.28533 | 223.93662 | 0.22639 | 216.43783 | 0.28917 | 218.37264 | 0.42203 | 243.13547 | 0.32137 | 236.76769 | 0.40088 | 240.58666
0.09858 | 161.89042 | 0.07289 | 185.92448 | 0.2038 | 207.4013 | 0.28175 | 223.41022 | 0.22922 | 216.42327 | 0.2904 | 218.14011 | 0.46927 | 243.61781 | 0.32268 | 237.83208 | 0.40855 | 241.79951
0.09846 | 161.89132 | 0.07215 | 185.91313 | 0.20319 | 207.43768 | 0.28351 | 223.55573 | 0.23037 | 216.40871 | 0.28771 | 217.90431 | 0.45188 | 244.10016 | 0.32513 | 238.39095 | 0.40004 | 243.01237
0.09842 | 161.89222 | 0.07279 | 185.88746 | 0.20366 | 207.47406 | 0.28089 | 223.42771 | 0.22811 | 216.39415 | 0.28951 | 217.92449 | 0.41919 | 244.5825 | 0.32326 | 238.61205 | 0.40969 | 244.00553
0.09642 | 161.89312 | 0.07207 | 185.89379 | 0.20343 | 207.51044 | 0.28562 | 223.19412 | 0.23009 | 216.37959 | 0.29274 | 218.19617 | 0.41411 | 245.06484 | 0.32462 | 238.87011 | 0.41493 | 245.25109
0.09528 | 161.89402 | 0.07316 | 185.9064 | 0.20399 | 207.54682 | 0.28699 | 223.78511 | 0.23086 | 216.36503 | 0.29345 | 218.24607 | 0.41682 | 245.54719 | 0.32846 | 238.49497 | 0.41425 | 245.66776
0.09463 | 161.89492 | 0.07362 | 185.89091 | 0.20772 | 207.5832 | 0.28204 | 224.27707 | 0.22904 | 216.35047 | 0.29475 | 218.10724 | 0.41714 | 246.02953 | 0.33081 | 238.08782 | 0.42389 | 244.94924
0.09476 | 161.89581 | 0.07194 | 185.91364 | Drop velocity (m/s) | Reference force(μN） | 0.28352 | 224.0588 | 0.22769 | 216.33591 | 0.29548 | 218.18392 | 0.41644 | 246.51188 | 0.33266 | 238.08921 | 0.42864 | 242.307
0.09572 | 161.89671 | 0.07289 | 185.91613 | 0.183 | 202.7313 | 0.27616 | 223.74266 | 0.22735 | 216.32134 | 0.29211 | 218.44329 | Drop velocity (m/s) | Reference force(μN） | 0.3366 | 238.48147 | 0.42719 | 239.9391
0.09598 | 161.89761 | 0.07456 | 185.91674 | 0.18332 | 202.78736 | 0.28644 | 224.28983 | 0.22639 | 216.30678 | 0.29491 | 218.70142 | 0.3101 | 229.80105 | 0.33661 | 239.10951 | 0.42436 | 240.41086
0.09681 | 161.89851 | 0.07259 | 185.96229 | 0.18196 | 202.84342 | 0.28046 | 224.38362 | 0.22266 | 216.29222 | 0.29959 | 218.79289 | 0.2983 | 229.80573 | 0.33686 | 239.6256 | 0.42143 | 241.48008
0.09766 | 161.89941 | 0.07046 | 185.95133 | 0.18158 | 202.89948 | 0.28207 | 223.35798 | 0.22696 | 216.27766 | 0.29622 | 218.88192 | 0.30229 | 229.81042 | 0.33796 | 239.89176 | 0.41892 | 243.44422
0.09728 | 161.90031 | 0.07109 | 185.91085 | 0.18125 | 202.95554 | 0.27618 | 223.55919 | 0.23388 | 216.2631 | 0.2982 | 219.33424 | 0.30508 | 229.8151 | 0.34194 | 240.27434 | 0.4177 | 244.70546
0.09635 | 161.90121 | 0.07255 | 185.90552 | 0.18366 | 203.01161 | 0.27671 | 224.15794 | 0.23363 | 216.24854 | 0.30134 | 219.70356 | 0.30129 | 229.81978 | 0.34834 | 240.78418 | 0.42343 | 245.05809
0.09695 | 161.90211 | 0.07212 | 185.89973 | 0.18366 | 203.06767 | 0.28225 | 224.59506 | 0.23248 | 216.23398 | 0.30201 | 219.60346 | 0.30482 | 229.82447 | 0.34911 | 241.21259 | 0.42115 | 245.29627
0.09738 | 161.903 | 0.0716 | 185.89127 | 0.18335 | 203.12373 | 0.28544 | 224.67832 | 0.23652 | 216.21942 | 0.30553 | 219.68173 | 0.31086 | 229.82915 | 0.34426 | 241.50657 | 0.42642 | 244.93966
0.09807 | 161.9039 | 0.07286 | 185.8922 | 0.18621 | 203.17979 | 0.28622 | 224.62503 | 0.23982 | 216.20486 | 0.30665 | 220.0643 | 0.30559 | 229.83384 | 0.34238 | 241.79655 | 0.43668 | 245.18398
Drop velocity (m/s) | Reference force(μN） | 0.07302 | 185.85071 | 0.18515 | 203.23585 | 0.28876 | 224.92314 | 0.23729 | 216.1903 | 0.31644 | 220.47417 | 0.30198 | 229.83852 | 0.34768 | 241.5124 | 0.43524 | 245.4283
0.09526 | 160.88986 | 0.07229 | 185.85412 | 0.18274 | 203.29192 | 0.28606 | 224.51196 | 0.24111 | 216.17574 | 0.32629 | 220.70444 | 0.30585 | 229.84321 | 0.35498 | 240.72305 | 0.44044 | 245.67262
0.09522 | 160.91525 | 0.07224 | 185.90765 | 0.18183 | 203.34798 | 0.28068 | 224.47692 | 0.24205 | 216.16118 | 0.3197 | 220.74207 | 0.30825 | 229.84789 | 0.35702 | 240.20536 | 0.45501 | 245.91695
0.09472 | 160.94063 | 0.07282 | 185.92805 | 0.1824 | 203.40404 | 0.2835 | 225.04188 | 0.23991 | 216.14662 | 0.31652 | 220.75151 | 0.304 | 229.85258 | 0.35886 | 239.59206 | 0.47333 | 246.16127
0.09385 | 160.96602 | 0.07371 | 185.91415 | 0.18483 | 203.4601 | 0.28846 | 225.21661 | 0.24224 | 216.13206 | 0.31942 | 220.68778 | 0.31185 | 229.85726 | 0.36284 | 239.36209 | 0.46107 | 246.40559
0.09655 | 160.99141 | 0.07273 | 185.88706 | 0.18512 | 203.51616 | 0.28675 | 225.4689 | 0.24401 | 216.1175 | 0.3188 | 220.48219 | 0.31755 | 229.86194 | 0.35961 | 239.54685 | 0.43556 | 246.64991
0.09553 | 161.0168 | 0.07147 | 185.88137 | 0.18501 | 203.57223 | 0.28673 | 225.42894 | 0.24527 | 216.10294 | 0.32164 | 220.28589 | 0.31448 | 229.86663 | 0.36129 | 239.46835 | 0.40848 | 246.89424
0.09244 | 161.04218 | 0.07219 | 185.88969 | 0.18302 | 203.62829 | 0.28214 | 225.55721 | 0.24385 | 216.08838 | 0.32348 | 220.28422 | 0.31941 | 229.87131 | 0.36304 | 239.37154 | 0.40836 | 247.13856
0.09551 | 161.06757 | 0.072 | 185.88559 | 0.17948 | 203.68435 | 0.28344 | 225.60801 | 0.2416 | 216.0421 | 0.3171 | 220.28107 | 0.31846 | 229.876 | 0.36875 | 239.23415 | 0.44393 | 247.38288
0.09497 | 161.09296 | 0.07162 | 185.86902 | 0.1835 | 203.74041 | 0.28613 | 225.23991 | 0.24415 | 216.32185 | 0.325 | 220.16899 | 0.31802 | 229.88068 | 0.3724 | 239.30439 | 0.44786 | 247.6272
0.09426 | 161.11835 | 0.07258 | 185.86398 | 0.1869 | 203.79647 | 0.27963 | 225.41086 | 0.24478 | 216.40868 | 0.33008 | 219.99663 | 0.32044 | 229.88537 | 0.36567 | 239.54771 | 0.44615 | 247.87153
0.09455 | 161.14374 | 0.07335 | 185.87845 | 0.18577 | 203.85253 | 0.27102 | 225.73556 | 0.24253 | 216.46358 | 0.32508 | 219.9252 | 0.32475 | 229.89005 | 0.36598 | 239.82131 | 0.45895 | 248.11585
0.09487 | 161.16912 | 0.07312 | 185.87764 | 0.1883 | 203.9086 | 0.27424 | 225.37597 | 0.24881 | 216.61713 | 0.32754 | 219.95529 | 0.32977 | 229.89474 | 0.36928 | 240.21896 | 0.45503 | 248.36017
0.09593 | 161.19451 | 0.07235 | 185.86112 | 0.18738 | 203.96466 | 0.29616 | 225.7712 | 0.25188 | 216.23003 | 0.32866 | 219.99986 | 0.32624 | 229.89942 | 0.37118 | 240.57984 | 0.4637 | 248.60449
0.09564 | 161.2199 | 0.0719 | 185.81571 | 0.18438 | 204.02072 | 0.29384 | 226.98166 | 0.25098 | 216.30028 | 0.32913 | 219.84391 | 0.31746 | 229.9041 | 0.36705 | 240.86499 | 0.47131 | 248.84882
0.09496 | 161.24529 | 0.07285 | 185.78507 | 0.18394 | 204.07678 | 0.28325 | 227.10554 | 0.25353 | 215.95585 | 0.32964 | 219.62942 | 0.31926 | 229.90879 | 0.37282 | 240.90072 | 0.4866 | 249.09314
0.09586 | 161.27067 | 0.07325 | 185.78971 | 0.18487 | 204.13284 | 0.28845 | 226.75556 | 0.25586 | 215.3887 | 0.33321 | 219.54559 | 0.32979 | 229.91347 | 0.37951 | 240.85314 | 0.48593 | 249.33746
0.09614 | 161.29606 | 0.07252 | 185.77393 | 0.18699 | 204.18891 | 0.29327 | 227.14922 | 0.25626 | 215.42106 | 0.33366 | 219.5159 | 0.33191 | 229.91816 | 0.37662 | 240.98848 | 0.45366 | 249.58178
0.09475 | 161.32145 | 0.0716 | 185.79968 | 0.18714 | 204.24497 | 0.27784 | 227.24667 | 0.25827 | 214.84621 | 0.33024 | 219.4489 | 0.3335 | 229.92284 | 0.37987 | 241.1712 | 0.45471 | 249.82611
0.09531 | 161.34684 | 0.07196 | 185.80844 | 0.1859 | 204.30103 | 0.27698 | 226.86555 | 0.25993 | 214.70177 | 0.33197 | 219.45307 | 0.33361 | 229.92753 | 0.37944 | 241.35391 | 0.46006 | 250.07043
0.09527 | 161.37222 | 0.07181 | 185.76395 | 0.18393 | 204.35709 | 0.29073 | 227.12009 | 0.25743 | 214.42937 | 0.33301 | 219.59154 | 0.33473 | 229.93221 | 0.37679 | 241.53663 | 0.46119 | 250.31475
0.09447 | 161.39761 | 0.07181 | 185.77055 | 0.18449 | 204.41315 | 0.2899 | 227.31721 | 0.2624 | 214.13347 | 0.3398 | 219.61198 | 0.3339 | 229.9369 | 0.37864 | 241.71934 | 0.46686 | 250.55907
0.09418 | 161.423 | 0.07228 | 185.76071 | 0.18725 | 204.42929 | 0.28031 | 227.21628 | 0.26047 | 214.24211 | 0.34251 | 219.53422 | 0.33827 | 229.94158 | 0.38137 | 241.90206 | 0.46922 | 250.8034
0.09493 | 161.44839 | 0.07216 | 185.69223 | 0.18621 | 204.26577 | 0.28529 | 226.80469 | 0.25934 | 214.58449 | 0.3403 | 219.50669 | 0.34653 | 228.99793 | 0.38344 | 242.08477 | 0.46824 | 251.04772
0.09651 | 161.47377 | 0.07333 | 185.68861 | 0.18442 | 204.25853 | 0.29649 | 227.33029 | 0.26637 | 214.91631 | 0.34299 | 219.58563 | 0.3464 | 229.24492 | 0.38516 | 242.26749 | Drop velocity (m/s) | Reference force(μN）
0.09725 | 161.49916 | 0.07356 | 185.72452 | 0.1879 | 204.24842 | 0.28826 | 227.93204 | 0.26455 | 214.86234 | 0.34603 | 219.66457 | 0.34322 | 229.08574 | 0.38489 | 242.4502 | 0.31946 | 253.63952
0.09664 | 161.52455 | 0.07222 | 185.7644 | 0.18875 | 204.30423 | 0.28963 | 228.51881 | 0.25924 | 215.03107 | 0.34537 | 219.74351 | 0.34332 | 228.81092 | 0.38409 | 242.63292 | 0.32747 | 253.05201
0.0952 | 161.54994 | 0.07207 | 185.78968 | 0.18817 | 204.38201 | 0.28517 | 228.90119 | 0.26053 | 215.31081 | 0.3404 | 219.82245 | 0.35513 | 229.0231 | 0.38739 | 242.81563 | 0.33658 | 252.4645
0.09489 | 161.57532 | 0.07301 | 185.79661 | 0.18829 | 204.25532 | 0.28179 | 229.03023 | 0.26104 | 215.27773 | 0.34354 | 219.90139 | 0.35854 | 228.88795 | 0.39412 | 242.99835 | 0.34014 | 251.87699
0.09534 | 161.60071 | 0.07218 | 185.82128 | 0.18459 | 204.1083 | 0.28608 | 228.8647 | 0.25187 | 215.18361 | 0.34651 | 219.98033 | 0.36024 | 227.98112 | 0.39448 | 243.18106 | 0.3412 | 251.28948
0.0961 | 161.6261 | 0.07239 | 185.83346 | 0.18646 | 204.02197 | 0.28683 | 228.79721 | 0.26391 | 215.22726 | 0.3445 | 220.05926 | 0.36304 | 227.88829 | 0.39508 | 243.36378 | 0.34492 | 250.70197
0.09557 | 161.65149 | 0.07217 | 185.80839 | 0.18781 | 204.06715 | 0.2974 | 228.73444 | 0.27634 | 215.53451 | 0.34902 | 220.1382 | 0.36154 | 228.76761 | 0.39699 | 243.54649 | 0.34689 | 250.11446
0.09537 | 161.64868 | 0.07092 | 185.80317 | 0.18667 | 204.3056 | 0.2883 | 228.56959 | 0.2727 | 215.43082 | 0.35047 | 220.21714 | 0.35693 | 229.15395 | 0.39669 | 243.72921 | 0.35033 | 249.52695
0.09583 | 161.63288 | 0.07169 | 185.81276 | 0.18773 | 204.52496 | 0.27706 | 228.77661 | 0.26938 | 215.15628 | 0.35362 | 220.29608 | 0.35509 | 229.77501 | 0.40431 | 243.91193 | 0.3517 | 248.93944
0.09589 | 161.64385 | 0.07221 | 185.79023 | 0.18742 | 204.70674 | 0.28441 | 228.93338 | 0.26625 | 215.15396 | 0.3608 | 220.37502 | 0.35699 | 230.13609 | 0.40414 | 244.09464 | 0.34497 | 248.35193
0.09691 | 161.65391 | 0.07261 | 185.77166 | 0.1862 | 204.8295 | 0.28545 | 228.91665 | 0.26233 | 215.30185 | 0.35613 | 220.45396 | 0.35719 | 229.2248 | 0.40134 | 244.27736 | 0.34196 | 247.76442
0.09711 | 161.59864 | 0.07267 | 185.77878 | 0.18402 | 204.77145 | 0.28685 | 228.9968 | 0.26627 | 215.37799 | 0.35385 | 220.5329 | 0.36547 | 228.90455 | 0.40518 | 244.46007 | 0.34045 | 247.17691
0.09553 | 161.6024 | 0.0722 | 185.79278 | 0.18431 | 204.48798 | 0.28784 | 228.88313 | 0.28241 | 215.45025 | 0.36415 | 220.61184 | 0.364 | 229.34919 | 0.40563 | 244.64279 | 0.33212 | 246.5894
0.09514 | 161.71547 | 0.07228 | 185.79497 | 0.18747 | 204.43189 | 0.29477 | 229.15695 | 0.27893 | 215.47906 | 0.36246 | 220.69077 | 0.36117 | 229.4633 | 0.40838 | 244.8255 | 0.33304 | 246.00189
0.09538 | 161.73742 | 0.07207 | 185.81865 | 0.19038 | 204.67423 | 0.29188 | 229.53314 | 0.27301 | 215.54794 | 0.35581 | 220.76971 | 0.3651 | 229.42408 | 0.40857 | 245.00822 | 0.3285 | 245.41438
0.09547 | 161.72288 | 0.07171 | 185.8518 | 0.1901 | 204.85786 | 0.27983 | 229.74734 | 0.28024 | 215.73037 | 0.36298 | 220.84865 | 0.36351 | 229.55564 | 0.40938 | 245.19093 | 0.32652 | 244.82688
0.09663 | 161.68798 | 0.07122 | 185.8434 | 0.18961 | 204.89492 | 0.28543 | 229.96154 | 0.27677 | 215.98972 | 0.36749 | 220.92759 | 0.37634 | 229.41167 | 0.41021 | 245.37365 | 0.33911 | 244.23937
0.09661 | 161.6508 | 0.07202 | 185.82455 | 0.19126 | 204.91507 | 0.2949 | 230.17575 | 0.26896 | 216.43906 | 0.36584 | 221.00653 | 0.37603 | 229.11296 | 0.41052 | 245.55636 | 0.34985 | 243.65186
0.09539 | 161.61718 | 0.07258 | 185.81563 | 0.18911 | 204.83753 | 0.27619 | 230.38995 | 0.28045 | 216.44292 | 0.36548 | 221.08547 | 0.35738 | 229.07884 | 0.41109 | 245.73908 | 0.35586 | 243.06435
0.09381 | 161.57088 | 0.07285 | 185.8264 | 0.18655 | 204.82325 | 0.26246 | 230.60415 | 0.27401 | 216.30466 | 0.36739 | 221.16441 | 0.37198 | 229.15071 | 0.41389 | 245.92179 | 0.36214 | 242.47684
0.09454 | 161.58577 | 0.07296 | 185.85655 | 0.1887 | 205.0465 | 0.28517 | 230.81835 | 0.28022 | 216.29984 | 0.37101 | 221.24335 | 0.3778 | 229.71178 | 0.42015 | 246.10451 | 0.37002 | 241.88933
0.09534 | 161.65456 | 0.07244 | 185.84644 | 0.1886 | 205.46824 | 0.29208 | 231.03255 | 0.28479 | 216.29054 | 0.3729 | 221.32229 | 0.37064 | 230.05238 | 0.42239 | 246.28722 | 0.37257 | 241.30182
0.09546 | 161.68495 | 0.07253 | 185.81191 | 0.18776 | 205.37278 | 0.28155 | 231.24676 | 0.27803 | 216.36318 | 0.37123 | 221.40122 | 0.37782 | 230.26334 | 0.42424 | 246.46994 | 0.37361 | 240.71431
0.09637 | 161.68061 | 0.07176 | 185.80237 | 0.1887 | 204.59808 | 0.28207 | 231.46096 | 0.28869 | 216.15818 | 0.37268 | 221.48016 | 0.37862 | 229.75243 | Drop velocity (m/s) | Reference force(μN） | 0.37853 | 240.1268
0.09623 | 161.70196 | 0.07124 | 185.81084 | 0.18888 | 204.19784 | 0.28924 | 231.67516 | 0.28203 | 215.47824 | 0.3745 | 221.5591 | 0.37687 | 229.39152 | 0.32188 | 228.04554 | 0.37742 | 239.53929
0.09489 | 161.68192 | 0.07264 | 185.81668 | 0.18841 | 204.28899 | 0.28287 | 231.88936 | 0.28793 | 214.8912 | 0.3762 | 221.63804 | 0.38082 | 230.39119 | 0.31817 | 228.2599 | 0.37335 | 238.95178
0.09556 | 161.58758 | 0.07249 | 185.84946 | 0.18596 | 204.33661 | 0.28241 | 232.10356 | 0.29172 | 214.89478 | 0.38005 | 221.71698 | 0.37494 | 231.09282 | 0.32382 | 228.47426 | 0.37053 | 239.47323
0.09563 | 161.5636 | 0.07212 | 185.8699 | 0.18856 | 204.46163 | 0.2954 | 232.31776 | 0.28684 | 215.06218 | 0.38025 | 221.79592 | 0.38159 | 230.42021 | 0.32948 | 228.68862 | 0.36759 | 239.58297
0.09455 | 161.61722 | 0.0725 | 185.86211 | 0.19169 | 204.50683 | 0.29107 | 232.53197 | 0.28557 | 214.94499 | 0.37852 | 221.87486 | 0.3886 | 230.27599 | 0.32506 | 228.90298 | 0.38558 | 240.02352
0.09628 | 161.60046 | 0.0721 | 185.86314 | 0.19053 | 204.43475 | 0.28036 | 232.74617 | 0.29159 | 214.77732 | 0.38357 | 221.9538 | 0.38175 | 230.66421 | 0.32237 | 229.11733 | 0.38752 | 240.75923
0.09574 | 161.54856 | 0.07285 | 185.84366 | 0.19126 | 204.37311 | 0.2773 | 232.96037 | 0.29646 | 214.21239 | 0.38436 | 222.03273 | 0.3878 | 228.89393 | 0.32482 | 229.33169 | 0.38013 | 239.6643
0.09533 | 161.48642 | 0.07214 | 185.79066 | 0.19072 | 204.13905 | 0.2835 | 233.17457 | 0.28758 | 213.87827 | 0.38331 | 222.11167 | 0.38987 | 228.18524 | 0.32729 | 229.54605 | 0.3922 | 238.13961
0.09767 | 161.44259 | 0.07119 | 185.7623 | 0.18815 | 203.91966 | 0.28692 | 233.38877 | 0.28761 | 214.34845 | 0.38397 | 222.19061 | 0.38775 | 229.55128 | 0.33263 | 229.76041 | 0.38795 | 237.35321
0.09702 | 161.40872 | 0.07226 | 185.75943 | 0.19202 | 203.85098 | 0.28614 | 233.60298 | 0.29628 | 214.49612 | 0.38195 | 222.26955 | 0.3933 | 230.67685 | 0.33891 | 229.97477 | 0.38101 | 234.27089
0.09591 | 161.36342 | 0.07216 | 185.75655 | 0.19299 | 203.56817 | 0.28833 | 233.81718 | 0.29535 | 214.40407 | 0.38351 | 222.34849 | 0.40404 | 231.2351 | 0.34019 | 230.18913 | 0.38916 | 231.80901
0.0945 | 161.37178 | 0.07133 | 185.75368 | 0.18925 | 203.72377 | 0.28584 | 234.03138 | 0.29139 | 215.02619 | 0.38728 | 222.42743 | 0.39779 | 231.74667 | 0.34167 | 230.40348 | 0.39307 | 229.5477
0.09347 | 161.35326 | 0.07247 | 185.75081 | 0.18806 | 204.15164 | 0.28312 | 234.24558 | 0.29093 | 215.12474 | 0.39154 | 222.50637 | 0.38691 | 232.4563 | 0.34365 | 230.61784 | 0.39339 | 227.83009
0.09574 | 161.3613 | 0.07248 | 185.74793 | 0.18713 | 204.39398 | 0.28758 | 234.45978 | 0.29625 | 214.6781 | 0.39312 | 222.58531 | 0.39471 | 232.89016 | 0.34458 | 230.8322 | 0.39314 | 230.62523
0.09627 | 161.38381 | 0.072 | 185.74506 | 0.18856 | 204.52289 | 0.28642 | 234.67398 | 0.30022 | 214.50874 | 0.39301 | 222.66425 | 0.39093 | 233.32401 | 0.34805 | 231.04656 | 0.40378 | 232.42545
0.09585 | 161.43227 | 0.07256 | 185.74218 | 0.18888 | 204.39717 | 0.28462 | 234.88819 | 0.29941 | 214.22037 | Drop velocity (m/s) | Reference force(μN） | 0.4028 | 233.75787 | 0.34789 | 231.26092 | 0.3991 | 234.11522
0.09682 | 161.47879 | 0.07149 | 185.73931 | 0.18766 | 204.53752 | 0.28269 | 235.10239 | 0.29627 | 214.2592 | 0.21767 | 216.97255 | 0.42113 | 234.19173 | 0.35043 | 231.47528 | 0.38786 | 238.82917
0.0965 | 161.36635 | 0.0715 | 185.73644 | 0.19074 | 204.70953 | 0.2825 | 235.31659 | 0.29753 | 214.83414 | 0.22958 | 216.96622 | 0.40813 | 234.62559 | 0.35646 | 231.68963 | 0.38348 | 241.75354
0.09541 | 161.22717 | 0.07251 | 185.73356 | 0.19514 | 204.85322 | 0.2859 | 235.53079 | 0.29809 | 215.1679 | 0.23337 | 216.9599 | 0.40041 | 235.05944 | 0.35543 | 231.90399 | 0.39827 | 243.43369
0.09462 | 161.2279 | 0.07222 | 185.73069 | 0.1934 | 205.16724 | 0.28356 | 235.74499 | 0.30211 | 214.72612 | 0.23097 | 216.95357 | 0.40419 | 235.4933 | 0.35574 | 232.11835 | 0.41535 | 244.07702
0.09483 | 161.26985 | 0.07164 | 185.72781 | 0.19198 | 205.08997 | 0.28041 | 235.9592 | 0.30565 | 214.62987 | 0.237 | 216.94724 | 0.41079 | 235.92716 | 0.35704 | 232.33271 | 0.4072 | 242.83954
0.09669 | 161.2796 | 0.07168 | 185.72494 | 0.1893 | 204.80319 | Drop velocity (m/s) | Reference force(μN） | 0.30308 | 214.77428 | 0.23812 | 216.94091 | 0.41121 | 236.36101 | 0.35896 | 232.54707 | 0.41148 | 241.4096
0.09823 | 161.28516 | 0.0722 | 185.72207 | 0.18865 | 204.75677 | 0.14839 | 209.09358 | 0.30299 | 214.47627 | 0.2352 | 216.93459 | 0.41683 | 236.79487 | 0.3663 | 232.76143 | 0.41849 | 239.43524
0.09815 | 161.19912 | 0.07177 | 185.71919 | 0.19019 | 204.15898 | 0.14415 | 209.13822 | 0.30381 | 214.46881 | 0.23828 | 216.92826 | 0.41841 | 237.22873 | 0.36196 | 232.97578 | 0.41991 | 240.3324
0.09781 | 161.13175 | 0.07159 | 185.71632 | 0.1895 | 203.51371 | 0.15112 | 209.18285 | 0.30747 | 215.05714 | 0.23812 | 216.92193 | 0.41152 | 237.66259 | 0.3568 | 233.19014 | 0.41784 | 241.37226
0.09727 | 161.14858 | 0.07162 | 185.71345 | 0.18934 | 203.84738 | 0.14367 | 209.22749 | 0.30883 | 215.18298 | 0.23238 | 216.91561 | 0.41598 | 238.09644 | 0.36413 | 233.4045 | 0.42107 | 242.54467
0.09539 | 161.2041 | 0.07136 | 185.71057 | 0.18818 | 204.37802 | 0.14794 | 209.27213 | 0.30924 | 215.94855 | 0.23564 | 216.90928 | 0.41913 | 238.5303 | 0.36272 | 233.61886 | 0.41935 | 243.72438
0.09412 | 161.24103 | 0.07182 | 185.7077 | 0.18515 | 204.51028 | 0.14449 | 209.31677 | 0.30862 | 215.86661 | 0.24584 | 216.90295 | 0.42467 | 238.96416 | 0.36021 | 233.83322 | 0.42043 | 244.65563
0.09456 | 161.24025 | 0.07226 | 185.70482 | 0.19364 | 204.59579 | 0.15191 | 209.3614 | 0.30656 | 215.30502 | 0.25259 | 216.89662 | 0.41966 | 239.39801 | 0.36143 | 234.04758 | 0.4214 | 245.55496
0.09549 | 161.22247 | 0.07207 | 185.70195 | 0.20409 | 204.6873 | 0.15022 | 209.40604 | 0.31289 | 215.66785 | 0.24953 | 216.8903 | 0.4336 | 239.83187 | 0.36234 | 234.26193 | 0.41146 | 246.44952
0.09597 | 161.2198 | 0.07236 | 185.69908 | 0.1977 | 204.61153 | 0.14694 | 209.45068 | 0.32134 | 215.48524 | 0.24081 | 216.88397 | 0.43262 | 240.26573 | 0.369 | 234.47629 | 0.40699 | 246.62255
0.09694 | 161.20506 | 0.0721 | 185.6962 | 0.19039 | 204.58553 | 0.14524 | 209.49531 | 0.32003 | 215.72693 | 0.24213 | 216.87764 | 0.41106 | 240.69959 | 0.37468 | 234.8971 | 0.43191 | 246.95367
0.09974 | 161.20533 | 0.07129 | 185.69333 | 0.19337 | 204.60239 | 0.14529 | 209.53995 | 0.31388 | 215.53086 | 0.25056 | 216.87131 | 0.4179 | 241.13344 | 0.37535 | 235.93587 | 0.43716 | 247.69162
0.09816 | 161.2352 | 0.07171 | 185.69046 | 0.1917 | 204.71721 | 0.14585 | 209.58459 | 0.30765 | 215.14721 | 0.2488 | 216.86499 | 0.44654 | 241.5673 | 0.37469 | 235.93214 | 0.42937 | 248.73616
0.09575 | 161.27802 | 0.07225 | 185.68758 | 0.19054 | 204.7132 | 0.14799 | 209.62923 | 0.31632 | 215.29202 | 0.24363 | 216.85866 | 0.43616 | 242.00116 | 0.37457 | 236.3749 | 0.45838 | 249.7807
0.09759 | 161.31359 | 0.07206 | 185.68471 | 0.19386 | 204.76769 | 0.15001 | 209.67386 | 0.32027 | 215.66086 | 0.24656 | 216.85233 | 0.4212 | 242.43501 | 0.38831 | 237.18737 | 0.45337 | 250.82524
0.09732 | 161.2757 | 0.07159 | 185.68183 | 0.19577 | 204.82685 | 0.15155 | 209.7185 | 0.32227 | 215.61527 | 0.25264 | 216.84601 | 0.46309 | 242.86887 | 0.38585 | 237.69434 | 0.46188 | 251.86977
0.09696 | 161.30394 | 0.07251 | 185.67896 | 0.19569 | 204.61083 | 0.15691 | 209.76314 | 0.3218 | 215.2823 | 0.25819 | 216.83968 | 0.45096 | 243.30273 | 0.38372 | 237.5 | 0.46275 | 252.91431
0.09691 | 161.40993 | 0.07297 | 185.67609 | 0.1948 | 204.54812 | 0.16183 | 209.80778 | 0.31458 | 215.47186 | 0.25458 | 216.83335 | 0.4167 | 243.73659 | 0.39954 | 236.06095 | 0.41158 | 253.95885
0.09805 | 161.36592 | Drop velocity (m/s) | Reference force(μN） | 0.19286 | 204.5922 | 0.16125 | 209.85241 | 0.32096 | 215.56941 | 0.25205 | 216.82702 | 0.41132 | 244.17044 | 0.38981 | 235.68401 | 0.43578 | 255.00339
0.09888 | 161.46034 | 0.07074 | 185.40872 | 0.19679 | 204.50657 | 0.16085 | 209.89705 | 0.3268 | 215.20769 | 0.25582 | 216.8207 | 0.41999 | 244.6043 | 0.38379 | 237.33401 | 0.44038 | 256.04793
0.09659 | 161.49143 | 0.07187 | 185.41285 | 0.19293 | 204.44553 | 0.1582 | 209.94169 | 0.32548 | 215.11391 | 0.25684 | 216.81437 | 0.42113 | 245.03816 | 0.3847 | 239.02952 | 0.41082 | 257.09246
0.09683 | 161.53862 | 0.07039 | 185.41698 | 0.18631 | 204.1924 | 0.154 | 209.98632 | 0.32501 | 215.45251 | 0.25839 | 216.80804 | 0.41666 | 245.47201 | 0.38795 | 240.29822 | 0.439 | 258.137
0.09643 | 161.62012 | 0.06947 | 185.42112 | 0.1883 | 204.08397 | 0.15567 | 210.03096 | 0.32412 | 215.73971 | 0.26094 | 216.80172 | Drop velocity (m/s) | Reference force(μN） | 0.38862 | 241.7465 | 0.44627 | 259.18154
0.09615 | 161.62613 | 0.07076 | 185.42525 | 0.19155 | 204.42273 | 0.15894 | 210.0756 | 0.32444 | 215.70017 | 0.26567 | 216.79539 | 0.31602 | 263.3013 | 0.38444 | 243.27275 | 0.45261 | 260.22608
0.09475 | 161.63908 | 0.07129 | 185.42939 | 0.19525 | 204.60479 | 0.16074 | 210.12024 | 0.33176 | 215.63047 | 0.26822 | 216.78906 | 0.32196 | 262.6072 | 0.38832 | 243.87088 | 0.47447 | 261.27062
0.09473 | 161.6718 | 0.07102 | 185.43352 | 0.19097 | 204.82829 | 0.16085 | 210.16487 | 0.33112 | 215.7505 | 0.26762 | 216.78273 | 0.32494 | 261.9131 | 0.39347 | 244.5537 | 0.47514 | 262.31516
0.09942 | 161.63988 | 0.07108 | 185.43765 | 0.19178 | 205.10631 | 0.15904 | 210.20951 | 0.32758 | 215.87053 | 0.27023 | 216.77641 | 0.32602 | 261.219 | 0.40313 | 245.07784 | 0.47841 | 263.35969
0.10027 | 161.61854 | 0.0712 | 185.44179 | 0.19474 | 204.95423 | 0.15783 | 210.25415 | 0.33007 | 215.99055 | 0.27557 | 216.77008 | 0.3304 | 260.52489 | 0.39946 | 243.89017 | 0.44346 | 264.40423
0.09692 | 161.62867 | 0.07181 | 185.44592 | 0.1917 | 204.64735 | 0.15912 | 210.29878 | 0.32963 | 216.11058 | 0.27759 | 216.76375 | 0.33704 | 259.83079 | 0.40003 | 242.56946 | 0.4434 | 265.44877
0.09586 | 161.67638 | 0.07111 | 185.45005 | 0.19579 | 204.68258 | 0.16072 | 210.34342 | 0.32851 | 216.2306 | 0.28094 | 216.75742 | 0.34005 | 259.13669 | 0.42594 | 242.56706 | 0.43938 | 266.49331
0.09681 | 161.74791 | 0.07033 | 185.45419 | 0.19688 | 204.77137 | 0.16428 | 210.38806 | 0.3319 | 216.35063 | 0.28136 | 216.7511 | 0.33495 | 258.44259 | 0.44693 | 242.53083 | 0.44288 | 267.53785
0.09692 | 161.73834 | 0.07163 | 185.45832 | 0.19301 | 204.92019 | 0.16441 | 210.4327 | 0.33444 | 216.47066 | 0.27767 | 216.74477 | 0.32055 | 257.74849 | 0.4249 | 242.54177 | 0.4529 | 268.58238
0.0991 | 161.67283 | 0.07258 | 185.46246 | 0.20365 | 205.01895 | 0.16186 | 210.46631 | 0.33455 | 216.59068 | 0.28343 | 216.73844 | 0.31864 | 257.05439 | 0.40714 | 242.94343 | 0.45942 | 269.62692
0.09852 | 161.63367 | 0.07052 | 185.46659 | 0.20327 | 205.16108 | 0.1603 | 210.58788 | 0.3337 | 216.71071 | 0.28738 | 216.73212 | 0.33834 | 256.36029 | 0.41914 | 243.68683 | 0.46609 | 270.67146
0.09678 | 161.6212 | 0.07078 | 185.47072 | 0.18808 | 205.4206 | 0.16057 | 210.26673 | 0.3324 | 216.83074 | 0.28355 | 216.72579 | 0.35112 | 255.66619 | 0.43021 | 244.87572 | 0.46053 | 271.716
0.09706 | 161.58289 | 0.07145 | 185.47486 | 0.18711 | 205.50444 | 0.16298 | 210.48496 | 0.32915 | 216.95076 | 0.2857 | 216.71946 | 0.35321 | 254.97209 | 0.43045 | 244.81241 | 0.45949 | 272.76054
0.09708 | 161.57509 | 0.07171 | 185.47899 | 0.19215 | 205.7335 | 0.16249 | 210.69044 | 0.33999 | 217.07079 | 0.28702 | 217.14077 | 0.35869 | 254.27799 | 0.39542 | 244.91873 | 0.46487 | 273.80508
0.09772 | 161.60365 | 0.0719 | 185.48313 | 0.19323 | 206.189 | 0.1614 | 211.18645 | 0.34599 | 217.19082 | 0.28814 | 217.16813 | 0.35854 | 253.58389 | 0.38939 | 245.59573 | Drop velocity (m/s) | Reference force(μN）
0.09829 | 161.6743 | 0.07187 | 185.48726 | 0.19414 | 206.14254 | 0.16698 | 210.97621 | 0.33819 | 217.31084 | 0.28732 | 217.20534 | 0.34851 | 252.88979 | 0.40663 | 246.27273 | 0.32644 | 254.4131
0.0969 | 161.75856 | 0.0699 | 185.49139 | 0.19642 | 205.5774 | 0.1663 | 210.51099 | 0.3391 | 217.43087 | 0.28688 | 217.22802 | 0.34253 | 252.19569 | 0.42158 | 246.94974 | 0.32996 | 253.97948
0.0975 | 161.76897 | 0.07097 | 185.49553 | 0.19559 | 205.35604 | 0.16303 | 210.55433 | 0.33995 | 217.5509 | 0.29098 | 217.02964 | 0.33611 | 251.50159 | 0.41599 | 247.62674 | 0.33245 | 253.54586
0.09838 | 161.74161 | 0.07307 | 185.49966 | 0.19552 | 205.39863 | 0.16476 | 210.97259 | 0.34374 | 217.67092 | 0.28958 | 216.96351 | 0.3278 | 250.80749 | 0.41171 | 248.30374 | 0.33995 | 253.11224
0.09673 | 161.64933 | 0.07186 | 185.5038 | 0.1965 | 205.33254 | 0.16476 | 211.42417 | 0.34511 | 217.79095 | 0.29397 | 217.02667 | 0.32501 | 250.11339 | 0.42797 | 248.98074 | 0.34016 | 252.67862
0.09622 | 161.62575 | 0.07142 | 185.50793 | 0.19633 | 205.40222 | 0.16759 | 211.92608 | 0.34231 | 217.91098 | 0.29557 | 216.86847 | 0.32384 | 249.41929 | 0.41747 | 249.65774 | 0.34192 | 252.245
0.09762 | 161.66879 | 0.07101 | 185.51206 | 0.19229 | 205.54214 | 0.16854 | 212.34892 | 0.34139 | 218.031 | 0.29295 | 216.87189 | 0.32018 | 248.72519 | 0.41824 | 250.33474 | 0.33861 | 251.81138
0.09861 | 161.62529 | 0.06958 | 185.5162 | 0.19342 | 205.61961 | 0.17488 | 212.98883 | 0.34458 | 218.15103 | 0.29538 | 217.26731 | 0.31544 | 248.03109 | 0.42968 | 251.01174 | 0.33545 | 251.37775
0.09684 | 161.59537 | 0.06993 | 185.52033 | 0.19777 | 205.50781 | 0.17262 | 213.45301 | 0.34653 | 218.27106 | 0.29413 | 217.51774 | 0.31648 | 247.33699 | 0.44348 | 251.68874 | 0.33615 | 250.94413
0.09447 | 161.55727 | 0.07105 | 185.52447 | 0.19576 | 205.33777 | 0.16656 | 212.83185 | 0.34788 | 218.39108 | 0.29552 | 217.49068 | 0.32353 | 246.64289 | 0.46752 | 252.36574 | 0.32602 | 250.51051
0.09748 | 161.54083 | 0.07125 | 185.5286 | 0.19664 | 205.15907 | 0.16951 | 211.76781 | 0.35153 | 218.51111 | 0.29928 | 217.35577 | 0.33102 | 245.94878 | 0.44736 | 253.04274 | 0.31883 | 250.07689
0.09311 | 161.51054 | 0.07177 | 185.53273 | 0.19528 | 205.15624 | 0.17007 | 211.29208 | 0.35305 | 218.63113 | 0.29632 | 217.32237 | 0.34364 | 245.25468 | 0.40782 | 253.71974 | 0.3176 | 249.64327
0.09643 | 161.44366 | 0.07232 | 185.54545 | 0.19394 | 204.99811 | 0.17025 | 211.0925 | 0.35104 | 218.75116 | 0.30081 | 217.57645 | 0.35223 | 244.56058 | 0.40797 | 254.39674 | 0.31814 | 249.20965
0.09732 | 161.45548 | 0.07214 | 185.50407 | 0.20133 | 205.01323 | 0.17296 | 210.89893 | 0.34912 | 218.87119 | 0.30885 | 217.75008 | 0.35993 | 243.86648 | 0.41647 | 255.07375 | 0.32707 | 248.77603
0.09723 | 161.44567 | 0.07144 | 185.5137 | 0.20034 | 205.38701 | 0.17168 | 210.97011 | 0.35245 | 218.99121 | 0.30395 | 217.60674 | 0.3657 | 243.17238 | 0.41365 | 255.75075 | 0.33229 | 248.34241
0.09775 | 161.45843 | 0.07049 | 185.55434 | 0.19357 | 205.63792 | 0.17068 | 211.06457 | 0.35495 | 219.11124 | 0.30038 | 217.68537 | 0.36322 | 242.47828 | 0.4136 | 256.42775 | 0.33398 | 247.90878
0.09702 | 161.48053 | 0.06993 | 185.56655 | 0.19516 | 205.75923 | 0.17499 | 210.90136 | 0.35336 | 219.23127 | 0.305 | 218.23192 | 0.36313 | 241.78418 | 0.4292 | 257.10475 | 0.34361 | 247.47516
0.09676 | 161.54359 | 0.07126 | 185.57724 | 0.19429 | 205.74396 | 0.17714 | 210.55753 | Drop velocity (m/s) | Reference force(μN） | 0.3077 | 218.6094 | 0.36087 | 241.09008 | 0.43053 | 257.78175 | 0.35821 | 247.04154
0.09814 | 161.60747 | 0.07159 | 185.58171 | 0.19474 | 206.00067 | 0.17603 | 210.42133 | 0.21433 | 217.92272 | 0.30452 | 218.72312 | 0.35883 | 240.39598 | 0.43355 | 258.45875 | 0.36686 | 246.60792
0.09813 | 161.5012 | 0.0718 | 185.57182 | 0.19962 | 206.19498 | 0.17472 | 210.2912 | 0.21831 | 217.90916 | 0.29949 | 218.81311 | 0.35629 | 239.70188 | 0.46123 | 259.13575 | 0.36858 | 246.1743
0.09817 | 161.37065 | 0.07193 | 185.56105 | 0.19819 | 206.07498 | 0.17498 | 210.12726 | 0.21365 | 217.89559 | 0.31044 | 218.95508 | 0.35105 | 239.00778 | 0.4682 | 259.81275 | 0.36392 | 245.74068
0.0977 | 161.37606 | 0.07089 | 185.54642 | 0.19387 | 206.1436 | 0.17662 | 210.07746 | 0.21937 | 217.88203 | 0.32536 | 219.20381 | 0.35464 | 238.78108 | 0.44766 | 260.48975 | 0.35831 | 245.30706
0.09672 | 161.4249 | 0.07167 | 185.5573 | 0.19437 | 206.09967 | 0.1787 | 209.96581 | 0.22593 | 217.86847 | 0.32186 | 219.3812 | 0.35689 | 239.71323 | 0.44999 | 261.16675 | 0.35914 | 244.87344
0.09781 | 161.43454 | 0.07181 | 185.58617 | 0.19612 | 205.94615 | 0.17556 | 209.89533 | 0.22277 | 217.8549 | 0.31675 | 219.57827 | 0.35869 | 240.78649 | 0.45025 | 261.84375 | 0.36039 | 244.43981
0.0983 | 161.40737 | 0.0709 | 185.5846 | 0.19794 | 205.89577 | 0.17435 | 209.70844 | 0.22107 | 217.84134 | 0.32229 | 219.75233 | 0.36364 | 242.22109 | 0.4386 | 262.52075 | 0.36178 | 244.00619
0.09742 | 161.3118 | 0.07063 | 185.57641 | 0.19587 | 205.30836 | 0.17799 | 209.57949 | 0.22279 | 217.82778 | 0.32392 | 219.88218 | 0.36503 | 243.14895 | 0.43928 | 263.19775 | 0.36475 | 243.57257
0.09678 | 161.25978 | 0.07094 | 185.65463 | 0.19463 | 204.78188 | 0.17997 | 209.68395 | 0.22549 | 217.81421 | 0.3259 | 219.93162 | 0.36575 | 242.81058 | 0.43908 | 263.87476 | 0.36832 | 243.98959
0.09825 | 161.26342 | 0.07145 | 185.68939 | 0.19817 | 205.03072 | 0.17882 | 209.9727 | 0.22553 | 217.80065 | 0.32654 | 219.88698 | 0.36781 | 242.15504 | 0.45704 | 264.55176 | 0.36939 | 243.60863
0.09911 | 161.25889 | 0.0721 | 185.68064 | 0.19701 | 205.66689 | 0.17582 | 210.24502 | 0.2262 | 217.78709 | 0.31732 | 220.01161 | 0.37339 | 240.57813 | 0.45851 | 265.22876 | 0.36651 | 242.63399
0.09922 | 161.30055 | 0.07218 | 185.61783 | 0.19633 | 206.03063 | 0.17502 | 210.33756 | 0.22436 | 217.77352 | 0.33 | 220.17024 | 0.37455 | 239.5647 | Drop velocity (m/s) | Reference force(μN） | 0.37963 | 241.1819
0.09741 | 161.29942 | 0.07247 | 185.51327 | 0.19705 | 206.0565 | 0.18122 | 210.50467 | 0.22157 | 217.75996 | 0.33758 | 220.02586 | 0.37302 | 239.51123 | 0.31375 | 232.11408 | 0.38165 | 239.50969
0.09604 | 161.24197 | 0.07115 | 185.44895 | 0.1958 | 206.14988 | 0.18858 | 210.45056 | 0.22308 | 217.7464 | 0.32991 | 219.72287 | 0.37908 | 238.41019 | 0.31456 | 232.22416 | 0.37535 | 236.60968
0.09825 | 161.26702 | 0.07053 | 185.49665 | 0.19588 | 206.18741 | 0.184 | 210.29289 | 0.22464 | 217.73283 | 0.33302 | 219.45467 | 0.3802 | 236.91338 | 0.31706 | 232.33424 | 0.37366 | 234.41769
0.0987 | 161.25984 | 0.07135 | 185.56405 | 0.19857 | 206.19115 | 0.18018 | 209.873 | 0.22526 | 217.71927 | 0.33405 | 219.26875 | 0.3746 | 235.71459 | 0.31594 | 232.44432 | 0.37485 | 233.03362
0.09823 | 161.21431 | 0.07055 | 185.54475 | 0.19774 | 206.10679 | 0.18068 | 209.72968 | 0.22399 | 217.70571 | 0.33479 | 219.21762 | 0.37154 | 234.88347 | 0.31714 | 232.55439 | 0.38372 | 231.88597
0.09731 | 161.24195 | 0.06948 | 185.53323 | 0.19714 | 205.88192 | 0.18036 | 210.32429 | 0.2255 | 217.69214 | 0.33515 | 219.07847 | 0.38155 | 234.10054 | 0.3177 | 232.66447 | 0.38113 | 234.4953
0.09735 | 161.26955 | 0.07146 | 185.53737 | 0.19724 | 205.75187 | 0.18074 | 210.51496 | 0.23268 | 217.67858 | 0.33747 | 218.90234 | 0.38558 | 233.63777 | 0.32207 | 232.77455 | 0.38229 | 237.89493
0.09865 | 161.27324 | 0.07219 | 185.53012 | 0.19517 | 206.02139 | 0.1758 | 210.5174 | 0.23532 | 217.66502 | 0.33534 | 218.93875 | 0.38055 | 233.18156 | 0.32555 | 232.88463 | 0.38263 | 239.85703
0.09847 | 161.29282 | 0.07395 | 185.60026 | 0.19668 | 206.18068 | 0.17827 | 210.4046 | 0.23245 | 217.65145 | 0.33499 | 218.92215 | 0.37767 | 233.13517 | 0.33241 | 232.99471 | 0.38952 | 241.5976
0.09917 | 161.34089 | 0.07288 | 185.61144 | 0.19785 | 206.08134 | 0.19336 | 210.6556 | 0.2337 | 217.63789 | 0.33831 | 218.8699 | 0.3751 | 233.65009 | 0.33495 | 233.10479 | 0.38953 | 243.14879
0.09852 | 161.43293 | 0.07007 | 185.50943 | 0.199 | 206.15316 | 0.19754 | 210.39121 | 0.23511 | 217.62433 | 0.33682 | 218.78622 | 0.38302 | 233.99265 | 0.33534 | 233.21487 | 0.39095 | 244.31315
0.0979 | 161.42759 | 0.0711 | 185.48925 | 0.19795 | 206.1095 | 0.18863 | 210.02518 | 0.23196 | 217.61076 | 0.34233 | 218.77616 | 0.38682 | 234.57182 | 0.33525 | 233.32494 | 0.39675 | 244.93115
0.09836 | 161.5265 | 0.07138 | 185.48784 | 0.19689 | 206.13711 | 0.18493 | 210.57521 | 0.23547 | 217.5972 | 0.34599 | 218.72978 | 0.38187 | 235.44329 | 0.33317 | 233.43502 | 0.39654 | 244.9565
0.09785 | 161.55212 | 0.0722 | 185.48304 | 0.19773 | 206.15683 | 0.18837 | 210.84455 | 0.23634 | 217.58364 | 0.34335 | 218.77615 | 0.38934 | 236.53047 | 0.33854 | 233.5451 | 0.40704 | 243.92822
0.09843 | 161.58719 | 0.07188 | 185.52782 | 0.1982 | 205.79631 | 0.1889 | 210.92481 | 0.23602 | 217.57007 | 0.34485 | 218.82251 | 0.39243 | 237.79222 | 0.33966 | 233.65518 | 0.404 | 242.03634
0.09807 | 161.63065 | 0.07175 | 185.56405 | 0.19878 | 205.57942 | 0.18791 | 211.15165 | 0.2367 | 217.55651 | 0.3515 | 218.86887 | 0.38603 | 237.86262 | 0.33525 | 233.76526 | 0.39828 | 238.16698
0.09808 | 161.6372 | 0.07153 | 185.5634 | 0.19812 | 205.74863 | 0.19029 | 211.38004 | 0.23838 | 217.54295 | 0.34933 | 218.91524 | 0.38464 | 237.93302 | 0.33805 | 233.87534 | 0.40228 | 235.67042
0.0981 | 161.69068 | 0.07106 | 185.5666 | 0.19701 | 205.95401 | 0.19277 | 211.38574 | 0.24242 | 217.52938 | 0.34547 | 218.9616 | 0.38814 | 238.00342 | 0.34292 | 233.98542 | 0.40655 | 236.74124
0.09821 | 161.75543 | 0.07156 | 185.53009 | 0.19653 | 206.22435 | 0.18994 | 211.24826 | 0.24142 | 217.51582 | 0.34959 | 219.00796 | 0.38967 | 238.07382 | 0.33906 | 234.09549 | 0.4051 | 237.98071
0.09967 | 161.77186 | 0.07204 | 185.48939 | 0.19702 | 206.47789 | 0.19267 | 210.93173 | 0.23991 | 217.02907 | 0.35085 | 219.05433 | 0.38944 | 238.14421 | 0.34051 | 234.20557 | 0.3992 | 239.53897
0.09968 | 161.80739 | 0.07198 | 185.44868 | 0.19986 | 206.46688 | 0.19566 | 210.82825 | 0.24116 | 216.79316 | 0.35 | 219.10069 | 0.39499 | 238.21461 | 0.3484 | 234.31565 | 0.40281 | 241.41915
0.09818 | 161.78031 | 0.07152 | 185.41123 | 0.19974 | 206.4974 | 0.19351 | 211.11293 | 0.24456 | 217.0375 | 0.35233 | 219.14705 | 0.40354 | 238.28501 | 0.34488 | 234.42573 | 0.39951 | 243.01905
0.09773 | 161.80684 | 0.0713 | 185.44026 | 0.19782 | 206.72265 | 0.19413 | 211.1389 | 0.24458 | 216.76656 | 0.35465 | 219.19342 | 0.40512 | 238.35541 | 0.34633 | 234.53581 | 0.40896 | 243.30036
0.09823 | 161.898 | 0.07146 | 185.43596 | 0.19876 | 206.68281 | 0.19082 | 210.54805 | 0.2445 | 216.18076 | 0.35872 | 219.23978 | 0.40245 | 238.4258 | 0.35526 | 234.64589 | 0.4171 | 243.04396
0.09951 | 161.92012 | 0.07126 | 185.41978 | 0.20094 | 206.5391 | 0.19369 | 210.46641 | 0.25055 | 216.27773 | 0.36311 | 219.28615 | 0.41624 | 238.4962 | 0.35708 | 234.75597 | 0.41877 | 244.49889
0.09984 | 161.93314 | 0.0705 | 185.43302 | 0.19999 | 206.41764 | 0.19623 | 210.84438 | 0.25346 | 216.2157 | 0.36064 | 219.33251 | 0.43284 | 238.5666 | 0.35538 | 234.86604 | 0.42452 | 245.01209
0.09887 | 161.93602 | 0.06942 | 185.45313 | 0.19915 | 206.39511 | 0.19475 | 210.70434 | 0.25067 | 216.08707 | 0.35379 | 219.37887 | 0.412 | 238.637 | 0.35801 | 234.97612 | 0.44172 | 244.78168
0.09866 | 161.95976 | 0.07069 | 185.45737 | 0.2006 | 206.3738 | 0.19227 | 210.73886 | 0.25352 | 215.58306 | 0.35894 | 219.42524 | 0.38014 | 238.7074 | 0.35745 | 235.0862 | 0.44013 | 245.73769
0.09873 | 161.95601 | 0.07158 | 185.44476 | 0.19497 | 206.10614 | 0.19114 | 211.01448 | 0.2541 | 215.09264 | 0.36395 | 219.4716 | 0.37526 | 238.77779 | 0.35668 | 235.19628 | 0.43717 | 247.48857
0.09708 | 161.94257 | 0.07328 | 185.41297 | 0.19498 | 206.06132 | 0.19584 | 211.30988 | 0.25335 | 215.09492 | 0.3618 | 219.51796 | 0.36671 | 238.84819 | 0.36167 | 235.30636 | 0.43749 | 248.75739
0.09798 | 161.92788 | 0.07466 | 185.364 | 0.20011 | 206.08056 | 0.19673 | 211.55629 | 0.25684 | 214.68685 | 0.36642 | 219.56433 | 0.37583 | 238.91859 | 0.3646 | 235.41644 | 0.40415 | 250.02621
0.09945 | 161.9629 | 0.07332 | 185.34894 | 0.19817 | 206.07178 | 0.19617 | 211.52498 | 0.25495 | 215.14217 | 0.3684 | 219.61069 | 0.40143 | 238.98899 | 0.36352 | 235.10535 | 0.40468 | 251.29503
0.09792 | 162.06173 | 0.07133 | 185.33737 | 0.19697 | 206.15908 | 0.19972 | 210.97119 | 0.25403 | 215.04947 | 0.36973 | 219.65705 | 0.40797 | 239.05938 | 0.3622 | 235.3412 | 0.42772 | 252.56385
0.09851 | 162.08459 | 0.06956 | 185.31265 | 0.19846 | 206.24775 | 0.20899 | 210.54538 | 0.25568 | 214.61359 | 0.3709 | 219.70342 | 0.43781 | 239.12978 | 0.36996 | 235.37051 | 0.4344 | 253.83268
0.09902 | 162.08101 | 0.07049 | 185.31777 | 0.20023 | 206.30377 | 0.2037 | 210.82885 | 0.25272 | 215.04298 | 0.3729 | 219.74978 | 0.44171 | 239.20018 | 0.37534 | 236.10784 | 0.43218 | 255.1015
0.09809 | 162.08832 | 0.07137 | 185.33793 | 0.20192 | 206.3902 | 0.19158 | 211.33222 | 0.25611 | 215.30165 | 0.37456 | 219.79615 | 0.42353 | 239.27058 | 0.37513 | 237.34311 | 0.43588 | 256.37032
0.09866 | 162.11085 | 0.07125 | 185.35817 | 0.20056 | 206.47147 | 0.19689 | 211.67259 | 0.26169 | 215.14649 | 0.37513 | 219.84251 | 0.43202 | 239.34098 | 0.3817 | 238.10617 | 0.44524 | 257.63914
0.09817 | 162.14444 | 0.07207 | 185.33549 | 0.19761 | 206.45765 | 0.20031 | 211.7935 | 0.25768 | 214.95443 | 0.37826 | 219.88887 | 0.43129 | 239.41137 | 0.38421 | 237.28085 | 0.44723 | 258.90796
0.09658 | 162.12911 | 0.07077 | 185.35611 | 0.19862 | 206.4218 | 0.19692 | 212.08793 | 0.25928 | 215.29695 | 0.37621 | 219.93524 | 0.4241 | 239.48177 | 0.38229 | 236.11879 | 0.44964 | 260.17678
0.09731 | 162.12263 | 0.07259 | 185.31652 | 0.199 | 206.44198 | 0.19336 | 212.34099 | 0.2609 | 215.57443 | 0.37516 | 219.9816 | 0.41144 | 239.55217 | 0.38854 | 236.61931 | 0.45532 | 261.4456
0.09817 | 162.14473 | 0.07564 | 185.28142 | 0.19801 | 206.51655 | 0.2097 | 211.87026 | 0.25833 | 215.44355 | 0.382 | 220.02796 | 0.41192 | 239.62257 | 0.38603 | 237.36317 | 0.48229 | 262.71442
0.09873 | 162.15007 | 0.07261 | 185.31704 | 0.19927 | 206.47726 | 0.20993 | 211.22313 | 0.25476 | 215.41929 | 0.38765 | 220.07433 | 0.41589 | 239.69296 | 0.3801 | 237.8465 | 0.47417 | 263.98324
0.0995 | 162.15734 | 0.07144 | 185.31918 | 0.19947 | 206.4763 | 0.19404 | 211.13741 | 0.26532 | 215.79529 | 0.38586 | 220.12069 | 0.42381 | 239.76336 | 0.3827 | 238.52561 | 0.43892 | 265.25206
0.09895 | 162.15252 | 0.07098 | 185.31586 | 0.20113 | 206.5141 | 0.19976 | 211.05652 | 0.27227 | 216.10324 | 0.38542 | 220.16705 | 0.42265 | 239.83376 | 0.3828 | 239.67569 | 0.43912 | 266.52088
0.09777 | 162.14942 | 0.06932 | 185.27429 | 0.20066 | 206.51984 | 0.20138 | 210.73358 | 0.26683 | 216.09111 | 0.3875 | 220.21342 | 0.41988 | 239.90416 | 0.38249 | 240.35621 | 0.43696 | 267.7897
0.09757 | 162.14 | 0.07026 | 185.25974 | 0.19905 | 206.51549 | 0.20098 | 210.41054 | 0.26785 | 215.91834 | 0.38715 | 220.25978 | 0.42961 | 239.97456 | 0.38774 | 240.6995 | 0.43447 | 269.05852
0.09838 | 162.14901 | 0.07254 | 185.28928 | 0.19897 | 206.49045 | 0.20296 | 210.35664 | 0.26255 | 215.88888 | 0.38688 | 220.30614 | 0.42798 | 240.04495 | 0.38145 | 241.24102 | 0.43786 | 270.32734
0.09746 | 162.17865 | 0.07305 | 185.31642 | 0.19686 | 206.48659 | 0.20364 | 210.54938 | 0.25722 | 216.29405 | 0.3865 | 220.35251 | 0.42754 | 240.11535 | 0.3815 | 241.57033 | 0.45389 | 271.59616
0.09732 | 162.18628 | 0.07323 | 185.31818 | 0.19663 | 206.46871 | 0.20498 | 210.50923 | 0.26847 | 216.43653 | 0.38856 | 220.39887 | 0.43018 | 240.18575 | 0.39133 | 241.31346 | 0.46306 | 272.86498
0.09768 | 162.18908 | 0.0731 | 185.30534 | 0.19655 | 206.58768 | 0.21031 | 210.71499 | 0.2789 | 216.34654 | 0.39092 | 220.44524 | 0.4281 | 240.25615 | 0.38996 | 241.12358 | 0.44797 | 274.1338
0.09698 | 162.16209 | 0.07294 | 185.27447 | 0.19637 | 206.74861 | 0.20893 | 210.81132 | 0.27238 | 216.46449 | 0.39338 | 220.4916 | Drop velocity (m/s) | Reference force(μN） | 0.39242 | 241.28946 | 0.4496 | 275.40262
0.09918 | 162.14483 | 0.07272 | 185.24819 | 0.197 | 206.6371 | 0.20274 | 210.47186 | 0.27026 | 216.49002 | 0.39449 | 220.53796 | 0.28194 | 235.75168 | 0.39883 | 241.68932 | 0.45978 | 276.67144
0.09774 | 162.14969 | 0.0714 | 185.27227 | 0.19788 | 206.42869 | 0.20668 | 210.27245 | 0.27561 | 216.3958 | 0.39879 | 220.58433 | 0.28022 | 235.65587 | 0.40146 | 242.41675 | 0.45432 | 277.94026
0.09641 | 162.15564 | 0.07183 | 185.31977 | 0.20231 | 206.43983 | 0.21675 | 210.24148 | 0.27643 | 216.44796 | Drop velocity (m/s) | Reference force(μN） | 0.28089 | 235.56005 | 0.40878 | 243.14402 | 0.4491 | 279.20908
0.09778 | 162.16328 | 0.07212 | 185.33806 | 0.20265 | 206.55609 | 0.212 | 210.36952 | 0.26896 | 216.73805 | 0.24681 | 222.55119 | 0.28088 | 235.46423 | 0.41756 | 243.11956 | Drop velocity (m/s) | Reference force(μN）
0.09761 | 162.14136 | 0.072 | 185.32241 | 0.20059 | 206.47937 | 0.20611 | 210.22492 | 0.27515 | 216.51658 | 0.25347 | 222.48467 | 0.28289 | 235.36842 | 0.42787 | 242.75107 | 0.33972 | 243.4511
0.09886 | 162.08217 | 0.07206 | 185.35834 | 0.20102 | 206.44708 | 0.21282 | 210.04231 | 0.27639 | 216.0657 | 0.25673 | 222.41815 | 0.28802 | 235.2726 | 0.41833 | 243.2309 | 0.3451 | 243.50298
0.09881 | 162.03843 | 0.07237 | 185.48394 | 0.20245 | 206.52537 | 0.20876 | 209.98774 | 0.28221 | 215.97869 | 0.25916 | 222.35163 | 0.28766 | 235.17678 | 0.39322 | 244.21799 | 0.34863 | 243.55485
0.09836 | 162.03799 | 0.07251 | 185.53296 | 0.20353 | 206.43184 | 0.20652 | 210.0238 | 0.28381 | 215.72862 | 0.26232 | 222.28511 | 0.28114 | 235.08097 | 0.41806 | 245.18357 | 0.3548 | 243.60672
0.09783 | 162.00312 | 0.07256 | 185.54532 | 0.20085 | 206.62209 | 0.21019 | 210.24097 | 0.2761 | 215.6616 | 0.26323 | 222.21859 | 0.28386 | 234.98515 | 0.40909 | 246.46101 | 0.35883 | 243.6586
0.09771 | 162.02013 | 0.07313 | 185.50612 | 0.20053 | 206.86636 | 0.21305 | 210.24186 | 0.28713 | 215.43281 | 0.26052 | 222.15207 | 0.2846 | 234.88933 | 0.39362 | 246.9888 | 0.36032 | 243.71047
0.09773 | 162.01499 | 0.07162 | 185.39913 | 0.20042 | 206.80532 | 0.21297 | 210.27965 | 0.2764 | 214.70974 | 0.26346 | 222.08555 | 0.28492 | 234.79352 | 0.42154 | 247.51658 | 0.35004 | 243.76235
0.09683 | 161.92649 | 0.07283 | 185.32204 | 0.20008 | 206.75173 | 0.21593 | 210.43565 | 0.28663 | 214.38763 | 0.26388 | 222.01903 | 0.29022 | 234.6977 | 0.41436 | 248.04437 | 0.34007 | 243.81422
0.09734 | 161.87539 | 0.07401 | 185.316 | 0.20012 | 206.54725 | 0.21924 | 210.31725 | 0.29339 | 214.39757 | 0.26166 | 221.95251 | 0.29465 | 234.60188 | 0.41885 | 248.57215 | 0.35991 | 243.86609
0.09781 | 161.84573 | 0.07219 | 185.36357 | 0.19808 | 206.50929 | 0.21146 | 209.71424 | 0.2793 | 214.67928 | 0.26508 | 221.88599 | 0.29785 | 234.50607 | 0.41052 | 249.09993 | 0.36113 | 243.91797
0.09787 | 161.85178 | 0.07249 | 185.40895 | 0.19836 | 206.47133 | 0.20799 | 209.21818 | 0.28552 | 214.86689 | 0.26584 | 221.81947 | 0.30188 | 234.41025 | 0.40338 | 249.62772 | 0.35433 | 243.96984
0.09825 | 161.90292 | 0.07366 | 185.44705 | 0.1991 | 206.43337 | 0.21219 | 209.48017 | 0.29354 | 214.79633 | 0.26343 | 221.75295 | 0.30236 | 234.31443 | 0.41426 | 250.1555 | 0.37168 | 244.02172
0.09784 | 161.94008 | 0.07332 | 185.45247 | 0.20079 | 206.39541 | 0.21686 | 209.84241 | 0.28905 | 214.42406 | 0.26267 | 221.68643 | 0.30178 | 234.21862 | 0.44186 | 250.68329 | 0.369 | 244.07359
0.09829 | 161.96967 | 0.07105 | 185.42945 | 0.20345 | 206.35744 | 0.22001 | 209.99829 | 0.27848 | 214.39384 | 0.26403 | 221.61991 | 0.30338 | 234.1228 | 0.44839 | 251.21107 | 0.3634 | 244.12546
0.09815 | 162.03815 | 0.07138 | 185.46231 | 0.20114 | 206.31948 | 0.21968 | 210.26759 | 0.28407 | 214.75173 | 0.26638 | 221.55339 | 0.30713 | 234.02698 | 0.41515 | 251.73885 | 0.36691 | 244.17734
0.09636 | 162.0776 | 0.07224 | 185.4774 | 0.19909 | 206.28152 | 0.21864 | 210.81499 | 0.29193 | 214.76405 | 0.26902 | 221.48687 | 0.30751 | 233.93117 | 0.41085 | 252.26664 | 0.37081 | 244.22921
0.09756 | 162.0666 | 0.07255 | 185.39498 | 0.20002 | 206.24356 | 0.21836 | 210.47551 | 0.29047 | 214.8047 | 0.2719 | 221.42035 | 0.30167 | 233.83535 | 0.41772 | 252.79442 | 0.37174 | 244.28109
0.0981 | 162.00624 | 0.07278 | 185.3868 | 0.20044 | 206.2056 | 0.21806 | 209.92848 | 0.2883 | 215.21467 | 0.27585 | 221.35383 | 0.30188 | 233.73953 | 0.41699 | 253.32221 | 0.37512 | 244.33296
0.09806 | 161.94241 | 0.07276 | 185.43663 | 0.20092 | 206.16764 | 0.22276 | 210.34658 | 0.28778 | 215.126 | 0.27596 | 221.28731 | 0.30318 | 233.64372 | 0.4133 | 253.84999 | 0.37941 | 244.38483
0.09852 | 161.93703 | 0.07335 | 185.51795 | 0.20076 | 206.12968 | 0.22488 | 210.66184 | 0.29445 | 214.90493 | 0.27447 | 221.22079 | 0.30413 | 233.5479 | 0.41897 | 254.37778 | 0.3757 | 244.43671
0.09817 | 161.93416 | 0.07273 | 185.58887 | 0.20056 | 206.09171 | 0.22556 | 210.86315 | 0.29963 | 214.96421 | 0.27675 | 221.15427 | 0.30476 | 233.45208 | 0.42663 | 254.90556 | 0.37677 | 244.48858
0.09786 | 161.90691 | 0.07129 | 185.64234 | 0.20042 | 206.05375 | 0.2229 | 211.17455 | 0.29845 | 214.77087 | 0.27899 | 221.08775 | 0.30381 | 233.35627 | 0.43048 | 255.43334 | 0.38245 | 244.54046
0.0971 | 161.82824 | 0.07159 | 185.67204 | 0.20077 | 206.01579 | 0.21712 | 211.39785 | 0.29086 | 214.97785 | 0.2788 | 221.02123 | 0.30609 | 233.26045 | 0.43462 | 255.96113 | 0.381 | 244.59233
0.09784 | 161.82444 | 0.07299 | 185.66285 | 0.20226 | 205.97783 | 0.21969 | 211.32077 | 0.29322 | 215.73949 | 0.28035 | 220.95471 | 0.31043 | 233.16463 | 0.44347 | 256.48891 | 0.39521 | 244.6442
0.0979 | 161.82064 | 0.07308 | 185.61804 | 0.20044 | 205.93987 | 0.21904 | 211.25742 | 0.30017 | 215.91293 | 0.27946 | 220.88819 | 0.31485 | 233.06882 | 0.44959 | 257.0167 | 0.39898 | 244.69608
0.09747 | 161.81685 | 0.07329 | 185.57586 | 0.1993 | 205.90191 | 0.21918 | 210.9946 | 0.29991 | 215.60016 | 0.28186 | 220.82167 | 0.31667 | 232.973 | 0.4453 | 257.54448 | 0.38005 | 244.74795
0.09703 | 161.81305 | 0.07322 | 185.57746 | 0.2014 | 205.86395 | 0.2249 | 210.83652 | 0.30229 | 215.73977 | 0.28743 | 220.75515 | 0.32049 | 232.87718 | 0.43638 | 258.07227 | 0.38449 | 245.02487
0.09769 | 161.80925 | 0.07191 | 185.58325 | 0.20334 | 205.82599 | 0.22555 | 211.14179 | 0.303 | 215.85016 | 0.2855 | 220.68863 | 0.32514 | 232.75454 | 0.437 | 258.60005 | 0.40735 | 247.12688
0.09809 | 161.80545 | 0.0713 | 185.62564 | 0.20144 | 205.78802 | 0.22291 | 211.22474 | 0.30227 | 215.7232 | 0.28893 | 220.62211 | 0.32679 | 232.7609 | 0.43858 | 259.12783 | 0.40689 | 248.66478
0.09752 | 161.80166 | 0.0722 | 185.63698 | 0.19868 | 205.75006 | 0.2244 | 210.90359 | 0.29994 | 215.57486 | 0.29102 | 220.55559 | 0.32917 | 232.5056 | 0.44609 | 259.65562 | 0.38847 | 250.0938
0.09725 | 161.79786 | 0.07366 | 185.62115 | 0.19994 | 205.7121 | 0.22751 | 210.84557 | 0.30484 | 215.96522 | 0.2922 | 220.89305 | 0.33373 | 232.36603 | 0.4535 | 260.1834 | 0.39507 | 251.22895
0.0982 | 161.79406 | 0.07265 | 185.61336 | 0.20008 | 205.67414 | 0.2267 | 211.13344 | 0.30782 | 216.18736 | 0.29569 | 220.74649 | 0.33067 | 232.54076 | 0.44304 | 260.71119 | 0.40494 | 252.46856
0.09858 | 161.79026 | 0.07058 | 185.59823 | 0.19894 | 205.63618 | 0.22692 | 211.1585 | 0.3059 | 216.57952 | 0.29434 | 220.74449 | 0.32547 | 232.06436 | 0.43401 | 261.23897 | 0.39937 | 254.8254
0.09722 | 161.78646 | 0.07208 | 185.57335 | 0.20056 | 205.59822 | 0.22891 | 211.38716 | 0.30776 | 216.38437 | 0.29565 | 220.64876 | 0.32807 | 231.5628 | 0.43752 | 261.76675 | 0.39856 | 258.20323
0.09835 | 161.78267 | 0.07255 | 185.55785 | 0.20121 | 205.56026 | 0.22801 | 211.67479 | 0.30564 | 215.8234 | 0.29529 | 220.30801 | 0.32939 | 231.79085 | 0.43531 | 262.29454 | 0.39934 | 259.51915
0.09815 | 161.77887 | 0.07269 | 185.5911 | 0.20042 | 205.5223 | 0.2283 | 211.71905 | 0.31107 | 216.08069 | 0.29612 | 219.92658 | 0.32822 | 231.63428 | Drop velocity (m/s) | Reference force(μN） | 0.4045 | 259.82992
0.09806 | 161.77507 | 0.07371 | 185.59692 | 0.20086 | 205.48433 | 0.2278 | 211.64914 | 0.31838 | 215.88414 | 0.29934 | 219.83645 | 0.33244 | 231.38274 | 0.27475 | 217.10502 | 0.41217 | 260.35044
0.09958 | 161.77127 | 0.07398 | 185.58895 | 0.20275 | 205.44637 | 0.22727 | 211.64551 | 0.31509 | 216.21699 | 0.29964 | 219.74381 | 0.33222 | 231.45016 | 0.27038 | 217.68914 | 0.41429 | 259.55684
0.0998 | 161.76748 | 0.07348 | 185.55586 | 0.2069 | 205.40841 | 0.22962 | 211.44824 | 0.31201 | 215.90287 | 0.30099 | 219.72048 | 0.32984 | 231.2482 | 0.2656 | 218.27326 | 0.412 | 259.88957
0.09848 | 161.76368 | 0.07343 | 185.51849 | Drop velocity (m/s) | Reference force(μN） | 0.22985 | 211.1395 | 0.30729 | 215.32441 | 0.30355 | 220.05066 | 0.33353 | 230.91399 | 0.26848 | 218.85739 | 0.40877 | 261.05914
0.09664 | 161.75988 | 0.07268 | 185.53239 | 0.13523 | 190.41133 | 0.23407 | 211.35145 | 0.31378 | 215.67415 | 0.30386 | 220.29597 | 0.33661 | 230.54691 | 0.27618 | 219.44151 | 0.4045 | 261.40538
0.09589 | 161.75608 | 0.07211 | 185.5272 | 0.13417 | 190.49039 | 0.23382 | 211.77951 | 0.31702 | 215.81191 | 0.3064 | 220.44863 | 0.34003 | 230.13077 | 0.284 | 220.02564 | 0.41121 | 261.69997
0.09573 | 161.75229 | 0.07345 | 185.45356 | 0.13827 | 190.56945 | 0.22792 | 212.05077 | 0.31876 | 215.52764 | 0.30941 | 220.9415 | 0.33442 | 230.38469 | 0.29253 | 220.60976 | 0.41039 | 262.34029
0.09642 | 161.74849 | 0.0737 | 185.36657 | 0.13971 | 190.6485 | 0.22917 | 212.11557 | 0.31859 | 215.56384 | 0.31074 | 221.58787 | 0.33249 | 231.17577 | 0.29764 | 221.19389 | 0.40124 | 262.88363
0.09659 | 161.74469 | 0.07307 | 185.41833 | 0.1406 | 190.72756 | 0.23158 | 211.96408 | 0.3119 | 216.07152 | 0.31259 | 221.9903 | 0.34017 | 231.98841 | 0.29525 | 221.77801 | 0.40858 | 263.42698
0.09689 | 161.74089 | 0.07191 | 185.49525 | 0.14412 | 190.80662 | 0.23134 | 211.79237 | 0.31827 | 216.24318 | 0.31414 | 222.33472 | 0.33966 | 232.20691 | 0.29677 | 222.36214 | 0.4196 | 263.97032
0.09782 | 161.73709 | 0.07228 | 185.50032 | 0.14532 | 190.88568 | 0.23186 | 211.79435 | 0.32233 | 216.16047 | 0.31495 | 222.71267 | 0.34455 | 232.06958 | 0.29284 | 222.94626 | 0.41946 | 264.51367
0.09903 | 161.7333 | 0.0726 | 185.51352 | 0.14208 | 190.96474 | 0.23613 | 211.85012 | 0.32143 | 215.98366 | 0.31607 | 222.9419 | 0.34694 | 232.67764 | 0.29178 | 223.53038 | 0.41537 | 265.05702
0.09837 | 161.7295 | 0.0717 | 185.51963 | 0.14065 | 191.04379 | 0.23588 | 211.8378 | 0.3218 | 216.11144 | 0.31696 | 223.03042 | 0.34776 | 233.41058 | 0.30178 | 224.11451 | 0.41908 | 265.60036
0.09678 | 161.7257 | 0.07104 | 185.49568 | 0.14108 | 191.12285 | 0.23323 | 211.58337 | 0.31892 | 216.50995 | 0.31745 | 223.02152 | 0.35438 | 234.12059 | 0.30317 | 224.69863 | 0.44139 | 266.14371
0.09783 | 161.7219 | 0.07313 | 185.47103 | 0.14041 | 191.20191 | 0.23474 | 211.34188 | 0.32099 | 216.59912 | 0.31852 | 223.23693 | 0.3595 | 234.60765 | 0.30112 | 225.28276 | 0.46513 | 266.68705
0.09893 | 161.71811 | 0.07292 | 185.44446 | 0.14109 | 191.28097 | 0.23427 | 211.09037 | 0.32634 | 216.68212 | 0.32001 | 223.77448 | 0.35676 | 234.57197 | 0.30081 | 225.86688 | 0.43449 | 267.2304
0.1 | 161.71431 | 0.07152 | 185.48377 | 0.14249 | 191.36003 | 0.23493 | 210.97219 | 0.32649 | 216.89091 | 0.31952 | 224.02263 | 0.35542 | 234.20082 | 0.29718 | 226.45101 | 0.40941 | 267.77374
Drop velocity (m/s) | Reference force(μN） | 0.07237 | 185.54651 | 0.14448 | 191.43908 | 0.24077 | 211.1599 | 0.32404 | 217.05046 | 0.31855 | 224.43279 | 0.36431 | 233.32909 | 0.29767 | 227.03513 | 0.4155 | 268.31709
0.05238 | 161.24261 | 0.07346 | 185.54336 | 0.14817 | 191.51814 | 0.24036 | 211.2655 | 0.32534 | 217.21 | 0.31775 | 225.06102 | 0.36102 | 233.02813 | 0.30706 | 227.61926 | 0.41315 | 268.86043
0.05318 | 161.21678 | 0.07351 | 185.52401 | 0.14891 | 191.5972 | 0.23966 | 211.44728 | 0.3253 | 217.36954 | 0.32099 | 225.64358 | 0.353 | 233.2609 | 0.31038 | 228.20338 | 0.41504 | 269.40378
0.05431 | 161.19095 | 0.0721 | 185.49964 | 0.1493 | 191.67626 | 0.24017 | 211.68993 | 0.32535 | 217.52908 | 0.32275 | 226.17063 | 0.35356 | 233.41548 | 0.3078 | 228.7875 | 0.41441 | 269.94712
0.05428 | 161.16511 | 0.07214 | 185.49266 | 0.15132 | 191.75532 | 0.23917 | 211.64607 | 0.32985 | 217.68862 | 0.32238 | 226.19814 | 0.35813 | 233.79815 | 0.30844 | 229.37163 | 0.41301 | 270.49047
0.05354 | 161.13928 | 0.07216 | 185.51029 | 0.15244 | 191.83437 | 0.24036 | 211.51073 | 0.33062 | 217.84816 | 0.32903 | 226.20496 | 0.3601 | 234.37907 | 0.31587 | 229.95575 | 0.41287 | 271.03381
0.05356 | 161.11345 | 0.07286 | 185.54105 | 0.1502 | 191.91343 | 0.23843 | 211.52635 | 0.33199 | 218.0077 | 0.32757 | 226.36557 | 0.36683 | 235.12972 | 0.32153 | 230.53988 | 0.42146 | 271.57716
0.05328 | 161.08762 | 0.07359 | 185.54028 | 0.15076 | 191.99249 | 0.23927 | 211.4827 | 0.33176 | 218.16724 | 0.32841 | 226.32925 | 0.3676 | 235.78671 | 0.32541 | 231.124 | 0.43547 | 272.1205
0.05246 | 161.06179 | 0.07347 | 185.50086 | 0.15301 | 192.07155 | 0.23998 | 211.38547 | 0.33052 | 218.32678 | 0.33305 | 226.25869 | 0.36269 | 235.84966 | 0.33102 | 231.70813 | 0.44284 | 272.66385
0.05287 | 161.03595 | 0.07372 | 185.52503 | 0.15064 | 192.15061 | 0.23895 | 211.40438 | 0.32799 | 218.48632 | 0.3297 | 226.54298 | 0.37189 | 235.41521 | 0.33263 | 232.29225 | 0.4451 | 273.20719
0.05374 | 161.01012 | 0.07381 | 185.54888 | 0.15167 | 192.22967 | 0.24031 | 211.45919 | 0.33438 | 218.64586 | 0.33133 | 226.89165 | 0.37552 | 235.32269 | 0.33545 | 232.87637 | 0.43646 | 273.75054
0.05389 | 160.98429 | 0.07338 | 185.54385 | 0.15302 | 192.30872 | 0.2426 | 211.40433 | 0.34112 | 218.8054 | 0.33492 | 226.94784 | 0.37192 | 235.08613 | 0.33538 | 233.4605 | 0.4343 | 274.29388
0.05359 | 160.95846 | 0.07158 | 185.56286 | 0.14889 | 192.38778 | 0.24444 | 211.40008 | 0.33611 | 218.96494 | 0.33715 | 227.18045 | 0.37912 | 234.94047 | 0.32809 | 234.04462 | 0.44399 | 274.83723
0.05426 | 160.93263 | 0.07196 | 185.55165 | 0.14617 | 192.46684 | 0.24471 | 211.37682 | 0.33497 | 219.12448 | 0.33711 | 227.47087 | 0.38327 | 235.44633 | 0.33485 | 234.62875 | 0.44368 | 275.38057
0.05393 | 160.90679 | 0.07397 | 185.54585 | 0.15047 | 192.5459 | 0.24464 | 211.51583 | 0.33803 | 219.28402 | 0.33668 | 227.8284 | 0.38043 | 235.54606 | 0.34483 | 233.54168 | 0.44121 | 275.92392
0.05347 | 160.88096 | 0.07372 | 185.5293 | 0.1489 | 192.62496 | 0.24616 | 211.73825 | 0.34128 | 219.44356 | 0.33742 | 228.07494 | 0.38303 | 235.46102 | 0.34078 | 233.3903 | Drop velocity (m/s) | Reference force(μN）
0.05383 | 160.85513 | 0.07269 | 185.49785 | 0.14972 | 192.70401 | 0.24578 | 211.79622 | 0.34092 | 219.6031 | 0.33574 | 228.25373 | 0.38395 | 236.75522 | 0.33552 | 234.16515 | 0.33603 | 229.20211
0.05383 | 160.8293 | 0.07265 | 185.46315 | 0.15461 | 192.78307 | 0.24522 | 211.89778 | 0.34018 | 219.76265 | 0.33621 | 228.53907 | 0.38422 | 236.77641 | 0.33012 | 234.33799 | 0.33088 | 230.06636
0.05426 | 160.80347 | 0.07305 | 185.46455 | 0.15567 | 193.2632 | 0.24601 | 211.69102 | 0.33964 | 219.92219 | 0.33948 | 228.93137 | 0.38382 | 237.20011 | 0.32174 | 234.35349 | 0.33618 | 230.93061
0.05397 | 160.77763 | 0.07435 | 185.49443 | 0.15333 | 193.67642 | 0.24579 | 211.41692 | 0.34084 | 220.08173 | 0.33824 | 228.93005 | 0.37387 | 237.62381 | 0.32533 | 234.06296 | 0.35101 | 231.79486
0.0539 | 160.7518 | 0.07522 | 185.47734 | 0.15131 | 193.77289 | 0.24584 | 211.43832 | 0.34122 | 220.24127 | 0.33872 | 228.64046 | 0.36708 | 238.04752 | 0.34177 | 233.40839 | 0.35001 | 232.65911
0.05375 | 160.72597 | 0.07258 | 185.42183 | 0.1529 | 193.96076 | 0.24748 | 211.45979 | 0.34531 | 220.40081 | 0.34429 | 228.60285 | 0.36722 | 238.47122 | 0.34514 | 233.7058 | 0.34354 | 233.52336
0.05443 | 160.70014 | 0.07137 | 185.39639 | 0.15376 | 193.96785 | 0.2491 | 211.46488 | 0.34787 | 220.56035 | 0.3456 | 228.22757 | 0.37628 | 238.89492 | 0.34179 | 233.18207 | 0.34308 | 234.38761
0.05506 | 160.67431 | 0.0731 | 185.43358 | 0.1567 | 193.71257 | 0.24801 | 211.46997 | 0.3465 | 220.71989 | 0.3449 | 227.88544 | 0.38466 | 239.31862 | 0.341 | 232.27917 | 0.34217 | 235.25186
0.05414 | 160.64847 | 0.07251 | 185.44305 | 0.15798 | 193.53925 | 0.24829 | 211.47506 | 0.35154 | 220.87943 | 0.34716 | 227.62872 | 0.37971 | 239.74232 | 0.34308 | 232.02785 | 0.34731 | 236.11611
0.05391 | 160.62264 | 0.07252 | 185.46623 | 0.15799 | 193.57054 | 0.25084 | 211.48014 | 0.35028 | 221.03897 | 0.34814 | 227.40005 | 0.37982 | 240.16602 | 0.342 | 232.24649 | 0.35256 | 236.98036
0.05451 | 160.59681 | 0.07364 | 185.49844 | 0.15727 | 193.68687 | 0.25147 | 211.48523 | 0.34795 | 221.19851 | 0.35221 | 226.97913 | 0.38149 | 240.58972 | 0.34381 | 233.00606 | 0.36007 | 237.84461
0.05501 | 160.57098 | 0.07308 | 185.52697 | 0.15495 | 193.74258 | 0.25001 | 211.49032 | 0.3487 | 221.35805 | 0.35222 | 226.73847 | 0.38718 | 241.01342 | 0.34713 | 232.98311 | 0.35679 | 238.70886
0.05462 | 160.54515 | 0.07378 | 185.52169 | 0.15054 | 194.00139 | 0.25033 | 211.4954 | 0.34526 | 221.51759 | 0.34659 | 226.96209 | 0.3988 | 241.43712 | 0.35745 | 233.04317 | 0.3544 | 239.57311
0.05426 | 160.51931 | 0.07291 | 185.53374 | 0.15512 | 194.32252 | 0.25148 | 211.50049 | 0.34572 | 221.67713 | 0.35187 | 227.12034 | 0.40902 | 241.86082 | 0.36855 | 234.44726 | 0.36033 | 240.43736
0.05458 | 160.49348 | 0.0718 | 185.58462 | 0.16285 | 194.56564 | 0.25284 | 211.50558 | Drop velocity (m/s) | Reference force(μN） | 0.35155 | 227.46622 | 0.41928 | 242.28452 | 0.36237 | 235.59671 | 0.35732 | 241.30161
0.05468 | 160.46765 | 0.07275 | 185.57191 | 0.16058 | 194.76634 | 0.25286 | 211.51067 | 0.24049 | 204.85815 | 0.3484 | 227.84803 | 0.40819 | 242.70822 | 0.35345 | 236.45477 | 0.35364 | 242.16586
0.05473 | 160.45678 | 0.07325 | 185.54868 | 0.1576 | 194.70509 | 0.25326 | 211.51575 | 0.23933 | 205.72746 | 0.35242 | 228.17132 | 0.39716 | 243.13193 | 0.35618 | 237.40122 | 0.36715 | 243.03011
0.05514 | 160.42839 | 0.07322 | 185.54805 | 0.15944 | 194.71109 | 0.25315 | 211.52084 | 0.23885 | 206.59678 | 0.35339 | 228.36591 | 0.39945 | 243.55563 | 0.36007 | 237.41388 | 0.37655 | 243.89436
0.05534 | 160.36826 | 0.07265 | 185.58003 | 0.16334 | 194.8233 | 0.25358 | 211.52593 | 0.24123 | 207.4661 | 0.3591 | 228.78835 | 0.39411 | 243.97933 | 0.36363 | 238.2164 | 0.37477 | 244.75861
0.05523 | 160.32733 | 0.07309 | 185.59631 | 0.16347 | 194.61503 | 0.25553 | 211.53101 | 0.24227 | 208.33541 | 0.36385 | 228.85396 | 0.38815 | 244.40303 | 0.3724 | 239.41371 | 0.37241 | 245.62286
0.05594 | 160.32452 | 0.07329 | 185.61626 | 0.16891 | 194.21811 | 0.25651 | 211.5361 | 0.24318 | 209.20473 | 0.36012 | 228.91957 | 0.38547 | 244.82673 | 0.36952 | 239.41237 | 0.37162 | 246.48711
0.05571 | 160.3058 | 0.07357 | 185.64474 | 0.1702 | 194.12323 | 0.25717 | 211.54119 | 0.24824 | 210.07405 | 0.36392 | 228.98518 | 0.38666 | 245.25043 | 0.36366 | 238.12734 | 0.37363 | 247.35136
0.05538 | 160.2588 | 0.07351 | 185.6487 | 0.16314 | 194.10457 | 0.25602 | 211.54628 | 0.24925 | 210.94336 | 0.36576 | 229.05079 | 0.39468 | 245.67413 | 0.36089 | 237.04985 | 0.37331 | 248.21561
0.05553 | 160.23938 | 0.07224 | 185.64218 | 0.16375 | 193.88324 | 0.25569 | 211.55136 | 0.25009 | 211.81268 | 0.35815 | 229.1164 | 0.40892 | 246.09783 | 0.35945 | 236.05233 | 0.37289 | 249.07986
0.05547 | 160.213 | 0.07438 | 185.61644 | 0.16707 | 193.88529 | 0.25578 | 211.55645 | 0.25363 | 212.682 | 0.36045 | 229.18201 | 0.41068 | 246.52153 | 0.35786 | 235.15059 | 0.38105 | 249.94411
0.05608 | 160.17241 | 0.074 | 185.58642 | 0.16917 | 193.85943 | 0.25668 | 211.56154 | 0.25667 | 213.55131 | 0.36662 | 229.24762 | 0.41346 | 246.94523 | 0.37227 | 235.26881 | 0.38228 | 250.80836
0.05632 | 160.12872 | 0.07271 | 185.58997 | 0.16802 | 193.6603 | 0.25762 | 211.56663 | 0.2633 | 214.42063 | 0.36615 | 229.31323 | 0.41328 | 247.36893 | 0.37997 | 235.10177 | 0.37896 | 251.6726
0.05735 | 160.12854 | 0.07366 | 185.65167 | 0.16535 | 193.65447 | 0.25865 | 211.57171 | 0.26367 | 215.28995 | 0.36661 | 229.37884 | 0.40544 | 247.79263 | 0.38997 | 235.35109 | 0.3886 | 252.53685
0.05711 | 160.15482 | 0.07244 | 185.65626 | 0.16429 | 193.80073 | 0.25723 | 211.5768 | 0.26168 | 216.15926 | 0.3644 | 229.44445 | 0.41103 | 248.21634 | 0.40231 | 235.73708 | 0.38879 | 253.4011
0.05585 | 160.13357 | 0.07251 | 185.59193 | 0.1639 | 193.8947 | 0.25724 | 211.58189 | 0.26313 | 217.02858 | 0.36828 | 229.51006 | 0.41724 | 248.64004 | 0.39407 | 234.43436 | 0.38103 | 254.26535
0.05606 | 160.10672 | 0.07352 | 185.63196 | 0.1638 | 194.20953 | 0.2588 | 211.58697 | 0.26118 | 217.8979 | 0.37041 | 229.57567 | 0.39745 | 249.06374 | 0.38628 | 233.79426 | 0.37659 | 255.1296
0.05601 | 160.08984 | 0.0737 | 185.7162 | 0.16317 | 194.41409 | 0.25874 | 211.59206 | 0.2589 | 218.76721 | 0.36814 | 229.64128 | 0.41905 | 249.48744 | 0.39828 | 234.28818 | 0.38435 | 255.56948
0.05605 | 160.06229 | 0.07317 | 185.73496 | 0.1621 | 194.27243 | 0.26095 | 211.59715 | 0.25934 | 219.63653 | 0.36802 | 229.70689 | Drop velocity (m/s) | Reference force(μN） | 0.39751 | 234.7821 | 0.39052 | 256.45096
0.05685 | 160.02912 | 0.07274 | 185.76308 | 0.16543 | 194.15832 | 0.26333 | 211.60224 | 0.26047 | 220.50585 | 0.3747 | 229.7725 | 0.26554 | 231.01156 | 0.39904 | 235.27601 | 0.39268 | 257.40569
0.05681 | 159.98377 | 0.07309 | 185.75853 | 0.16858 | 194.30389 | 0.26504 | 211.60732 | 0.25914 | 221.37516 | 0.37911 | 229.83811 | 0.27225 | 230.91226 | 0.40068 | 235.76993 | 0.39849 | 257.58948
0.05692 | 159.96323 | 0.07421 | 185.70999 | 0.16627 | 194.51425 | 0.26498 | 211.61241 | 0.25473 | 222.24448 | 0.37547 | 229.90373 | 0.27147 | 230.81295 | 0.38168 | 236.26385 | 0.39452 | 257.74736
0.0574 | 159.97958 | 0.07379 | 185.72951 | 0.16985 | 194.58982 | Drop velocity (m/s) | Reference force(μN） | 0.2544 | 222.8505 | 0.38186 | 229.96934 | 0.27609 | 230.71364 | 0.4019 | 236.75777 | 0.39745 | 258.43448
0.05733 | 159.95436 | 0.07273 | 185.76937 | 0.17244 | 194.82338 | 0.14027 | 208.24902 | 0.2547 | 223.21921 | 0.38196 | 230.03495 | 0.28136 | 230.61434 | 0.41077 | 237.25169 | 0.39469 | 258.93806
0.05738 | 159.92853 | 0.07338 | 185.77813 | 0.1705 | 194.95949 | 0.15038 | 208.30758 | 0.25508 | 223.52158 | 0.38183 | 230.10056 | 0.28068 | 230.51503 | 0.40679 | 237.74561 | 0.38895 | 259.30033
0.05704 | 159.94435 | 0.07259 | 185.80101 | 0.17059 | 194.85666 | 0.15416 | 208.36614 | 0.25875 | 223.62761 | 0.3824 | 230.16617 | 0.28355 | 230.41573 | 0.40313 | 238.23953 | 0.39429 | 259.89914
0.05659 | 159.97492 | 0.07319 | 185.79716 | 0.17132 | 194.64093 | 0.14936 | 208.4247 | 0.262 | 223.79673 | 0.38719 | 230.23178 | 0.28327 | 230.31642 | 0.38667 | 238.73345 | 0.39404 | 259.81209
0.05689 | 159.94817 | 0.07406 | 185.78021 | 0.17312 | 194.55527 | 0.14105 | 208.48326 | 0.26328 | 223.9599 | 0.38574 | 230.29739 | 0.28301 | 230.21712 | 0.40229 | 239.22737 | 0.39425 | 259.16955
0.05697 | 159.88129 | 0.07323 | 185.79754 | 0.17081 | 194.77545 | 0.13959 | 208.54183 | 0.26472 | 223.95919 | 0.37847 | 230.363 | 0.28147 | 230.11781 | 0.40621 | 239.72129 | 0.39996 | 258.9452
0.05799 | 159.90761 | 0.07281 | 185.79369 | 0.16988 | 195.36222 | 0.14953 | 208.60039 | 0.26524 | 223.58412 | 0.38012 | 230.42861 | 0.28329 | 230.0185 | 0.38558 | 240.21521 | 0.40924 | 259.06126
0.05833 | 159.92791 | 0.07285 | 185.81688 | 0.17095 | 195.68768 | 0.15363 | 208.65895 | 0.26509 | 222.71283 | 0.37921 | 230.49422 | 0.28575 | 229.9192 | 0.39679 | 240.70913 | 0.4057 | 258.87847
0.05839 | 159.89457 | 0.07432 | 185.8632 | 0.17069 | 195.5536 | 0.14945 | 208.71751 | 0.26763 | 221.7373 | 0.38155 | 230.55983 | 0.28283 | 229.81989 | 0.4049 | 241.20305 | 0.40275 | 258.60638
0.05846 | 159.92185 | 0.07364 | 185.89506 | 0.17299 | 195.64825 | 0.1467 | 208.77607 | 0.27111 | 220.64813 | 0.38554 | 230.62544 | 0.27633 | 229.72059 | 0.39717 | 241.69697 | 0.41365 | 259.10449
0.05847 | 159.97392 | 0.07278 | 185.89689 | 0.17171 | 195.87889 | 0.14503 | 208.83463 | 0.26909 | 218.41741 | 0.3868 | 230.69105 | 0.28428 | 229.62128 | 0.41373 | 242.19089 | 0.41093 | 259.17443
0.05864 | 159.95601 | 0.07303 | 185.89246 | 0.16994 | 195.9183 | 0.14588 | 208.89319 | 0.26652 | 216.09452 | 0.38302 | 230.75666 | 0.29974 | 229.52198 | 0.40547 | 242.68481 | 0.41334 | 257.98854
0.05811 | 159.89856 | 0.07358 | 185.90475 | 0.17496 | 195.79793 | 0.1479 | 208.95176 | 0.26885 | 214.18132 | Drop velocity (m/s) | Reference force(μN） | 0.29886 | 229.42267 | 0.40089 | 243.17873 | 0.40883 | 257.21393
0.05761 | 159.85706 | 0.07349 | 185.90203 | 0.17836 | 195.72239 | 0.14878 | 209.01032 | 0.26949 | 211.79176 | 0.24405 | 232.55131 | 0.29445 | 229.32336 | 0.4181 | 243.67265 | 0.41388 | 256.58
0.05831 | 159.81294 | 0.07249 | 185.90482 | 0.1755 | 195.39262 | 0.14969 | 209.06888 | 0.26822 | 210.2675 | 0.24781 | 232.27562 | 0.30103 | 229.22406 | 0.43901 | 244.16657 | 0.45796 | 255.89292
0.05979 | 159.78536 | 0.07262 | 185.87306 | 0.17424 | 194.91241 | 0.15192 | 209.12744 | 0.27008 | 209.33971 | 0.24881 | 231.99993 | 0.31115 | 229.12475 | 0.43514 | 244.66049 | 0.44056 | 255.96202
0.05985 | 159.77846 | 0.07309 | 185.85339 | 0.17675 | 194.71145 | 0.15929 | 209.186 | 0.27302 | 207.93449 | 0.25081 | 231.72425 | 0.31096 | 229.02545 | 0.43155 | 245.15441 | 0.39792 | 255.40652
0.05992 | 159.79123 | 0.07352 | 185.89852 | 0.17552 | 194.71741 | 0.16377 | 209.24456 | 0.27331 | 206.47665 | 0.25062 | 231.44856 | 0.31042 | 228.92614 | 0.43149 | 245.64833 | 0.40409 | 254.85102
0.05978 | 159.83119 | 0.07357 | 185.87082 | 0.17584 | 194.59865 | 0.15978 | 209.30312 | 0.27228 | 205.79244 | 0.25102 | 231.17287 | 0.31194 | 228.82684 | 0.41332 | 246.14225 | 0.4092 | 254.29552
0.05994 | 159.84747 | 0.07279 | 185.87732 | 0.17872 | 194.26692 | 0.15776 | 209.36169 | 0.27355 | 205.54506 | 0.24986 | 230.89718 | 0.31105 | 228.72753 | 0.42117 | 246.63617 | 0.40938 | 253.74002
0.05887 | 159.83657 | 0.07252 | 185.90332 | 0.17998 | 194.11249 | 0.15925 | 209.42025 | 0.27838 | 205.92939 | 0.24848 | 230.6215 | 0.31067 | 228.62822 | 0.42399 | 247.13009 | 0.413 | 253.18452
0.05739 | 159.79422 | 0.07423 | 185.8837 | 0.18078 | 193.82548 | 0.15751 | 209.47881 | 0.28139 | 207.34871 | 0.25094 | 230.34581 | 0.31778 | 228.52892 | 0.41772 | 247.62401 | 0.4131 | 252.62902
0.05956 | 159.77097 | 0.07473 | 185.92462 | 0.17854 | 193.64513 | 0.15738 | 209.53737 | 0.28265 | 208.85004 | 0.24644 | 230.07012 | 0.31531 | 228.42961 | 0.44088 | 248.11793 | 0.41124 | 252.07352
0.06042 | 159.78086 | 0.07122 | 185.92878 | 0.17668 | 193.85283 | 0.15987 | 209.59593 | 0.2831 | 209.53426 | 0.24071 | 229.79443 | 0.31418 | 228.33031 | 0.43622 | 248.61185 | 0.41448 | 251.51802
0.05993 | 159.78572 | 0.0706 | 185.88266 | 0.17896 | 194.03133 | 0.16143 | 209.65449 | 0.28424 | 209.65991 | 0.24095 | 229.51875 | 0.31535 | 228.231 | Drop velocity (m/s) | Reference force(μN） | 0.42505 | 250.96252
0.06052 | 159.81632 | 0.07295 | 185.86581 | 0.18181 | 194.25708 | 0.16108 | 209.71305 | 0.28233 | 210.07303 | 0.24188 | 229.24306 | 0.31102 | 228.1317 | 0.26873 | 219.25303 | 0.4253 | 250.40702
0.0605 | 159.86189 | 0.0722 | 185.87456 | 0.18107 | 194.32431 | 0.15957 | 209.77162 | 0.28608 | 210.54955 | 0.24313 | 228.96737 | 0.32156 | 228.03239 | 0.26372 | 219.83508 | 0.42164 | 249.85152
0.06145 | 159.89746 | 0.07202 | 185.86019 | 0.17914 | 194.31172 | 0.15823 | 209.83018 | 0.29115 | 210.87404 | 0.24521 | 228.69168 | 0.32042 | 227.93308 | 0.26673 | 220.41714 | 0.42319 | 249.29602
0.06087 | 159.90242 | 0.07265 | 185.87195 | 0.18079 | 194.42165 | 0.15962 | 209.88874 | 0.29035 | 210.93348 | 0.24738 | 228.416 | 0.31094 | 227.83378 | 0.2755 | 220.99919 | 0.4271 | 248.74052
0.05992 | 159.86829 | 0.07281 | 185.85879 | 0.18282 | 194.67481 | 0.16106 | 209.9473 | 0.28993 | 211.05526 | 0.2531 | 228.14031 | 0.31247 | 227.73447 | 0.28338 | 221.58124 | 0.42672 | 248.18502
0.06093 | 159.84433 | 0.07333 | 185.8356 | 0.17977 | 194.58573 | 0.16275 | 210.00586 | 0.29409 | 210.98401 | 0.25697 | 227.86462 | 0.31048 | 227.63517 | 0.29159 | 222.1633 | 0.43331 | 247.62952
0.06052 | 159.84697 | 0.07274 | 185.86587 | 0.17955 | 194.20863 | 0.1637 | 210.46601 | 0.29601 | 210.05938 | 0.25693 | 227.58893 | 0.32184 | 227.53586 | 0.29562 | 222.74535 | 0.43983 | 247.07402
0.06013 | 159.84526 | 0.07283 | 185.88531 | 0.18377 | 194.07636 | 0.16167 | 210.23383 | 0.29631 | 210.3551 | 0.26083 | 227.31325 | 0.32996 | 227.43656 | 0.29095 | 223.3274 | 0.43348 | 246.51852
0.06004 | 159.87739 | 0.07379 | 185.91345 | 0.18688 | 194.11129 | 0.15981 | 209.91607 | 0.30047 | 211.29207 | 0.26483 | 227.03756 | 0.32121 | 227.33725 | 0.29291 | 223.90946 | 0.4434 | 245.96302
0.06171 | 159.92492 | 0.07316 | 185.90233 | 0.18598 | 194.10763 | 0.16204 | 209.77837 | 0.29722 | 211.80679 | 0.26678 | 226.76187 | 0.3232 | 227.23794 | 0.29289 | 224.49151 | 0.44877 | 245.40752
0.06289 | 159.95653 | 0.07247 | 185.86502 | 0.18322 | 194.01101 | 0.16507 | 210.11462 | 0.29647 | 212.63164 | 0.26641 | 226.48618 | 0.32831 | 227.13864 | 0.29141 | 225.07356 | 0.44751 | 244.85202
0.06016 | 160.00201 | 0.0725 | 185.85382 | 0.18138 | 194.06786 | 0.16255 | 210.92813 | 0.30184 | 213.27896 | 0.26593 | 226.2105 | 0.3293 | 227.03933 | 0.29623 | 225.65562 | 0.44681 | 244.29652
0.06094 | 160.01678 | 0.07238 | 185.86076 | 0.18291 | 194.15583 | 0.16282 | 211.06815 | 0.30322 | 214.27005 | 0.2682 | 225.93481 | 0.32953 | 226.94003 | 0.30058 | 226.23767 | 0.4492 | 243.74102
0.06278 | 160.02786 | 0.07266 | 185.88843 | 0.18504 | 194.10275 | 0.16653 | 210.48862 | 0.30035 | 215.38298 | 0.27096 | 225.65912 | 0.32956 | 226.84072 | 0.30391 | 226.81972 | 0.4569 | 243.18552
0.06074 | 160.04489 | 0.07223 | 185.85453 | 0.18355 | 194.1013 | 0.16663 | 210.21815 | 0.30342 | 216.32913 | 0.27264 | 225.38343 | 0.33901 | 226.74142 | 0.30242 | 227.40178 | 0.45001 | 242.63002
0.05999 | 160.03506 | 0.0728 | 185.82682 | 0.18467 | 194.11659 | 0.16526 | 210.43182 | 0.30097 | 217.29278 | 0.27329 | 225.10775 | 0.34382 | 226.64211 | 0.29863 | 227.98383 | 0.44704 | 242.07452
0.06229 | 160.03183 | 0.07304 | 185.84786 | 0.18751 | 194.13679 | 0.16472 | 210.76599 | 0.2944 | 217.73423 | 0.2725 | 224.83206 | 0.33907 | 226.5428 | 0.29771 | 228.56588 | 0.46285 | 241.51902
0.06376 | 160.05648 | 0.07301 | 185.86574 | 0.1876 | 194.24453 | 0.16897 | 211.18662 | 0.29531 | 218.28059 | 0.27191 | 224.55637 | 0.3378 | 226.4435 | 0.30558 | 229.14794 | 0.46008 | 240.96352
0.06358 | 160.09817 | 0.07311 | 185.84062 | 0.18738 | 194.06225 | 0.16829 | 211.54196 | 0.30025 | 218.94736 | 0.27163 | 224.28068 | 0.33437 | 226.34419 | 0.30987 | 229.72999 | 0.46281 | 240.40802
0.06322 | 160.1488 | 0.07271 | 185.78829 | 0.18765 | 193.8389 | 0.16931 | 212.17834 | 0.30354 | 218.87924 | 0.27295 | 223.85704 | 0.33432 | 226.24489 | 0.30441 | 230.31204 | 0.4676 | 239.85252
0.0631 | 160.16493 | 0.07365 | 185.80128 | 0.18995 | 193.75943 | 0.17572 | 212.96896 | 0.30188 | 218.15645 | 0.27335 | 223.18324 | 0.34294 | 226.14558 | 0.30364 | 230.8941 | 0.45496 | 239.29702
0.06293 | 160.13682 | 0.07328 | 185.80965 | 0.19231 | 193.45815 | 0.17344 | 213.10448 | 0.30177 | 218.26803 | 0.27347 | 222.47933 | 0.34966 | 226.04628 | 0.30556 | 231.47615
0.06231 | 160.14913 | 0.07223 | 185.80224 | 0.18851 | 193.41689 | 0.16777 | 212.21351 | 0.30434 | 218.23435 | 0.27745 | 221.77595 | 0.3503 | 225.98087 | 0.30919 | 232.0582
0.06161 | 160.1829 | 0.07267 | 185.81605 | 0.1884 | 193.73483 | 0.16838 | 211.23818 | 0.30865 | 218.19343 | 0.27886 | 220.99544 | 0.35146 | 225.75517 | 0.31832 | 232.64026
0.06205 | 160.21327 | 0.07176 | 185.79373 | 0.19121 | 193.82551 | 0.17113 | 211.03906 | 0.30764 | 218.80478 | 0.28134 | 220.36912 | 0.35067 | 225.58784 | 0.32096 | 233.22231
0.06298 | 160.22116 | 0.07231 | 185.78032 | 0.18959 | 193.71941 | 0.17194 | 211.01004 | 0.30759 | 219.37703 | 0.28201 | 219.84529 | 0.35851 | 225.42547 | 0.33109 | 233.80436
0.06328 | 160.23241 | 0.07297 | 185.78617 | 0.19571 | 193.5483 | 0.17275 | 210.72127 | 0.3186 | 219.66499 | 0.28489 | 219.49431 | 0.3645 | 225.2631 | 0.33638 | 234.38642
0.06304 | 160.30975 | 0.07201 | 185.74363 | 0.19568 | 193.46923 | 0.17159 | 210.65068 | 0.31367 | 220.02223 | 0.28927 | 219.23081 | 0.36185 | 225.10073 | 0.33119 | 234.96847
0.06334 | 160.34655 | 0.07326 | 185.69753 | 0.18937 | 193.55165 | 0.17367 | 210.56096 | 0.30827 | 219.55571 | 0.29012 | 219.33074 | 0.36428 | 224.93836 | 0.33492 | 235.55052
0.06355 | 160.36228 | 0.07406 | 185.71924 | 0.19091 | 193.64267 | 0.17581 | 210.26582 | 0.31306 | 218.50105 | 0.29136 | 220.12673 | 0.36662 | 224.776 | 0.33304 | 236.13258
0.06292 | 160.39307 | 0.07284 | 185.76971 | 0.19152 | 193.55182 | 0.17745 | 210.17199 | 0.31401 | 217.70012 | 0.2893 | 220.96072 | 0.3714 | 224.61363 | 0.33443 | 236.71463
0.06255 | 160.40931 | 0.07242 | 185.7933 | 0.19674 | 193.30892 | 0.17566 | 210.15902 | 0.31582 | 217.15998 | 0.28998 | 221.85671 | 0.3673 | 224.45126 | 0.33846 | 236.18198
0.06231 | 160.43412 | 0.07368 | 185.82282 | 0.19605 | 193.16201 | 0.17514 | 209.86933 | 0.31217 | 216.93593 | 0.2896 | 222.78481 | 0.36133 | 224.28889 | 0.33822 | 236.22803
0.06365 | 160.41909 | 0.07241 | 185.85326 | 0.19137 | 193.17281 | 0.17672 | 209.71685 | 0.31281 | 217.04262 | 0.28989 | 223.71341 | 0.3661 | 224.12652 | 0.33538 | 236.62389
0.06518 | 160.41025 | 0.07213 | 185.85452 | 0.19164 | 193.16327 | 0.17766 | 209.61032 | 0.31725 | 217.5197 | 0.29416 | 224.60943 | 0.37088 | 223.96415 | 0.3279 | 236.24926
0.06459 | 160.44564 | 0.07286 | 185.84414 | 0.19564 | 193.05665 | 0.17729 | 209.58206 | 0.31802 | 216.997 | 0.29415 | 225.19803 | 0.37835 | 223.80179 | 0.32393 | 236.06945
0.06394 | 160.45931 | 0.07198 | 185.824 | 0.19959 | 193.17973 | 0.17505 | 209.74303 | 0.31949 | 215.78865 | 0.29525 | 225.58532 | 0.37578 | 223.63942 | 0.31797 | 235.46194
0.06427 | 160.47175 | 0.07168 | 185.83173 | 0.1976 | 193.35749 | 0.17836 | 209.5025 | 0.31752 | 214.82486 | 0.30082 | 225.86357 | 0.37775 | 223.47705 | 0.32531 | 234.15581
0.06361 | 160.50036 | 0.07211 | 185.82629 | 0.19506 | 193.31422 | 0.17694 | 209.26603 | 0.31701 | 213.39669 | 0.29877 | 226.05005 | 0.38028 | 223.31468 | 0.34723 | 234.27912
0.06374 | 160.52422 | 0.07291 | 185.8074 | 0.19589 | 193.15581 | 0.17939 | 209.67173 | 0.32434 | 212.8849 | 0.2969 | 226.15443 | 0.37038 | 223.15231 | 0.3449 | 234.38204
0.06425 | 160.52207 | 0.07296 | 185.81615 | 0.19672 | 193.1569 | 0.18035 | 210.09185 | 0.33063 | 212.12803 | 0.30147 | 226.25029 | 0.37659 | 222.98994 | 0.34318 | 233.99613
0.0639 | 160.51751 | 0.07283 | 185.82332 | 0.19681 | 193.30452 | 0.17449 | 210.06512 | 0.32804 | 211.97257 | 0.30454 | 226.37861 | 0.37629 | 222.82758 | 0.34332 | 233.88281
0.0642 | 160.55693 | 0.07258 | 185.82496 | 0.19802 | 193.55479 | 0.17764 | 210.17112 | 0.3276 | 212.10917 | 0.30756 | 226.71803 | 0.37223 | 222.66521 | 0.33874 | 233.6443
0.06419 | 160.5392 | 0.07178 | 185.83995 | 0.20068 | 193.72929 | 0.18742 | 210.28986 | 0.32441 | 211.75694 | 0.30643 | 226.9463 | 0.37739 | 222.50284 | 0.34279 | 234.2365
0.06411 | 160.48726 | 0.07246 | 185.8544 | 0.20091 | 193.87841 | 0.18725 | 210.32504 | 0.3215 | 211.92737 | 0.30298 | 227.32824 | 0.3772 | 222.34047 | 0.34437 | 234.57954
0.0652 | 160.53623 | 0.07288 | 185.85359 | 0.1992 | 194.15506 | 0.18255 | 209.6638 | 0.32382 | 211.16531 | 0.30375 | 227.49451 | 0.37716 | 222.1781 | 0.35009 | 234.59377
0.06518 | 160.60314 | 0.07197 | 185.85221 | 0.2013 | 194.28458 | 0.18327 | 209.13482 | 0.32351 | 210.06938 | 0.30362 | 227.53075 | 0.37875 | 222.01573 | 0.36358 | 235.64401
0.06421 | 160.57233 | 0.0718 | 185.86126 | 0.20236 | 194.35492 | 0.1821 | 209.68779 | 0.3224 | 208.48708 | 0.3059 | 228.1991 | 0.3814 | 221.85337 | 0.36424 | 236.89427
0.06432 | 160.50953 | 0.07275 | 185.86986 | 0.20406 | 194.4408 | 0.1824 | 210.00796 | 0.33021 | 207.49426 | 0.31118 | 228.47456 | 0.37769 | 221.691 | 0.3549 | 237.35251
0.06472 | 160.45085 | 0.07382 | 185.88959 | 0.20234 | 194.49184 | 0.17753 | 210.13878 | 0.33241 | 207.88334 | 0.31293 | 228.76629 | 0.3881 | 221.52863 | 0.3525 | 237.70748
0.06549 | 160.40747 | 0.07248 | 185.89877 | 0.20322 | 194.50108 | 0.17475 | 210.18599 | 0.33532 | 208.55962 | 0.3159 | 229.25432 | 0.39467 | 221.36626 | 0.35544 | 238.54473
0.06581 | 160.39967 | 0.07252 | 185.85887 | 0.20988 | 194.4324 | 0.1852 | 210.25366 | 0.33585 | 209.59471 | 0.31768 | 229.36257 | 0.39211 | 221.20389 | 0.358 | 239.13824
0.06448 | 160.36247 | 0.0726 | 185.8324 | 0.20327 | 194.25105 | 0.19736 | 209.84869 | 0.32957 | 210.16381 | 0.31789 | 229.41224 | 0.39557 | 221.04152 | 0.37268 | 239.8991
0.06378 | 160.32314 | 0.07137 | 185.82018 | 0.19824 | 194.14146 | 0.19553 | 209.41933 | 0.32677 | 211.44389 | 0.32173 | 229.51017 | 0.39525 | 220.87916 | 0.37743 | 240.43607
0.06418 | 160.33048 | 0.07256 | 185.80238 | 0.20321 | 194.10345 | 0.1866 | 209.87377 | 0.32789 | 211.97038 | 0.32089 | 229.52065 | 0.39842 | 220.71679 | 0.35725 | 239.53506
0.06498 | 160.34204 | 0.073 | 185.84144 | 0.20508 | 194.08371 | 0.18648 | 210.32825 | 0.33432 | 212.49687 | 0.32255 | 229.25492 | 0.40118 | 220.55442 | 0.35763 | 238.04667
0.06613 | 160.30381 | 0.0726 | 185.85666 | 0.20597 | 194.16974 | 0.19062 | 210.42785 | 0.34412 | 213.02336 | 0.32325 | 229.45641 | 0.399 | 220.39205 | 0.36594 | 238.74631
0.0655 | 160.24972 | 0.07258 | 185.84479 | 0.20416 | 193.96695 | 0.1895 | 210.52403 | 0.35115 | 213.54985 | 0.32161 | 229.87094 | 0.40511 | 220.22968 | 0.3581 | 238.84548
0.06499 | 160.25347 | 0.07214 | 185.86559 | 0.20402 | 193.67001 | 0.19105 | 210.73812 | 0.35688 | 214.07634 | 0.322 | 230.05004 | 0.40598 | 220.06731 | 0.36455 | 237.51409
0.06505 | 160.25183 | 0.07322 | 185.85276 | 0.20662 | 193.83302 | 0.19333 | 210.93791 | 0.34719 | 214.60282 | 0.31778 | 230.1161 | 0.39926 | 219.90495 | 0.37444 | 236.75336
0.06517 | 160.21655 | 0.07288 | 185.79274 | 0.2089 | 194.05144 | 0.18918 | 210.93375 | 0.34811 | 215.12931 | 0.31941 | 230.23613 | 0.42751 | 219.74258 | 0.37914 | 236.15509
0.06526 | 160.19792 | 0.07151 | 185.75298 | 0.21 | 194.21585 | 0.18899 | 210.45929 | 0.34709 | 215.6558 | 0.31994 | 230.62113 | 0.42301 | 219.58021 | 0.39564 | 236.03289
0.06513 | 160.19857 | 0.07202 | 185.74633 | 0.20978 | 194.11607 | 0.19651 | 210.32742 | 0.34705 | 216.18229 | 0.32067 | 230.69437 | 0.40078 | 219.41784 | 0.39452 | 236.33514
0.06575 | 160.18542 | 0.07216 | 185.73967 | 0.20958 | 194.00304 | 0.19664 | 210.63811 | 0.35067 | 216.70878 | 0.32109 | 230.94376 | 0.41144 | 219.25547 | 0.3894 | 236.6374
0.06627 | 160.15115 | 0.07258 | 185.73302 | 0.2093 | 194.24666 | 0.19564 | 210.8012 | 0.34412 | 217.23527 | 0.32197 | 231.44391 | 0.43069 | 219.0931 | 0.39845 | 236.93965
0.06583 | 160.12812 | 0.07283 | 185.72636 | 0.21009 | 194.47386 | 0.19393 | 210.23731 | 0.35468 | 217.76176 | 0.32414 | 231.53902 | 0.42028 | 218.93074 | 0.39086 | 237.2419
0.06576 | 160.11548 | 0.07265 | 185.71971 | 0.20955 | 194.49219 | 0.18984 | 210.037 | 0.35986 | 218.28825 | 0.32617 | 231.36444 | 0.40586 | 218.76837 | 0.39374 | 237.54415
0.0664 | 160.06262 | 0.07223 | 185.71305 | 0.20967 | 194.41304 | 0.19707 | 210.47614 | 0.35494 | 218.81473 | 0.33051 | 231.12734 | 0.41677 | 218.606 | 0.40569 | 237.84641
0.0664 | 160.0049 | 0.0726 | 185.7064 | 0.21075 | 194.36338 | 0.2002 | 210.33201 | 0.35705 | 219.34122 | 0.33059 | 230.75821 | 0.4262 | 218.44363 | 0.38818 | 238.14866
0.06689 | 160.079 | 0.07208 | 185.69974 | 0.21073 | 194.47743 | 0.19173 | 210.48677 | 0.35344 | 219.86771 | 0.33029 | 230.44012 | 0.42893 | 218.28126 | 0.38977 | 238.45091
0.06633 | 160.04698 | 0.07167 | 185.69309 | 0.20927 | 194.56151 | 0.19022 | 210.62017 | 0.34829 | 220.3942 | 0.3306 | 230.31157 | 0.43035 | 218.11889 | 0.4019 | 238.75316
0.06536 | 159.94312 | 0.07239 | 185.68643 | 0.20996 | 194.57781 | 0.19616 | 210.67334 | 0.34609 | 220.92069 | 0.33252 | 230.06785 | 0.44816 | 217.95653 | 0.40211 | 239.05542
0.06665 | 159.93892 | 0.07256 | 185.67978 | 0.2107 | 194.63859 | 0.19738 | 211.02371 | 0.34965 | 221.44718 | 0.33138 | 229.8616 | 0.43563 | 217.79416 | 0.4031 | 239.35767
0.06815 | 159.92114 | 0.07221 | 185.67312 | 0.21162 | 194.60109 | 0.19804 | 211.22146 | 0.34928 | 221.97367 | 0.33324 | 229.61543 | 0.44012 | 217.63179 | 0.38706 | 239.65992
0.06773 | 159.91093 | 0.07193 | 185.66647 | 0.21088 | 194.50245 | 0.1969 | 210.9054 | Drop velocity (m/s) | Reference force(μN） | 0.32976 | 229.5498 | 0.44139 | 217.46942 | 0.39103 | 239.96217
0.06633 | 159.8903 | 0.0729 | 185.65981 | 0.21073 | 194.44046 | 0.21048 | 210.32279 | 0.22772 | 224.26854 | 0.33391 | 229.92616 | Drop velocity (m/s) | Reference force(μN） | 0.40145 | 240.26442
0.06664 | 159.83148 | 0.07236 | 185.65316 | 0.21342 | 194.47704 | 0.21095 | 210.28279 | 0.22826 | 224.08461 | 0.33765 | 230.41984 | 0.26627 | 233.47272 | 0.38982 | 240.56668
0.06804 | 159.78806 | 0.07172 | 185.6465 | 0.21263 | 194.53475 | 0.19334 | 210.65983 | 0.22962 | 223.90067 | 0.32911 | 231.07596 | 0.26398 | 233.39517 | 0.39018 | 240.86893
0.06788 | 159.80042 | 0.07172 | 185.63985 | 0.21306 | 194.53539 | 0.19414 | 210.99085 | 0.23182 | 223.71673 | 0.33874 | 231.58585 | 0.26213 | 233.31762 | 0.39953 | 241.17118
0.06805 | 159.80963 | 0.07116 | 185.63319 | 0.21483 | 194.37731 | 0.19913 | 211.07435 | 0.23308 | 223.53279 | 0.34097 | 231.79152 | 0.2591 | 233.24008 | 0.40012 | 241.47343
0.06801 | 159.81365 | 0.0719 | 185.62654 | 0.21631 | 194.39897 | 0.20062 | 211.26925 | 0.23299 | 223.34886 | 0.33834 | 232.01049 | 0.26327 | 233.16253 | 0.39999 | 241.77569
0.067 | 159.77586 | 0.07268 | 185.61988 | 0.21645 | 194.42378 | 0.19467 | 211.61302 | 0.23917 | 223.16492 | 0.34702 | 232.21073 | 0.26616 | 233.08498 | 0.4084 | 242.07794
0.06837 | 159.71765 | 0.07255 | 185.61323 | 0.21714 | 194.00407 | 0.20626 | 211.61654 | 0.24442 | 222.98098 | 0.35042 | 232.4367 | 0.26811 | 233.00743 | 0.40687 | 242.38019
0.06928 | 159.73523 | 0.07309 | 185.60657 | 0.22046 | 194.01619 | 0.21365 | 211.1026 | 0.24357 | 222.79704 | 0.34799 | 232.49472 | 0.27229 | 232.92988 | 0.41057 | 242.68244
0.06853 | 159.77492 | 0.07287 | 185.59992 | 0.22021 | 194.30215 | 0.19847 | 210.63804 | 0.24759 | 222.61311 | 0.35048 | 232.55274 | 0.27227 | 232.85233 | 0.43067 | 242.9847
0.06816 | 159.80243 | 0.07175 | 185.59326 | 0.218 | 194.17755 | 0.19664 | 210.48699 | 0.25244 | 222.42917 | 0.35533 | 232.61076 | 0.2735 | 232.77479 | 0.44238 | 243.28695
0.06921 | 159.82722 | 0.07205 | 185.58661 | 0.21846 | 194.16618 | 0.20311 | 210.34386 | 0.25451 | 222.24523 | 0.3486 | 232.66878 | 0.27964 | 232.69724 | 0.39615 | 243.5892
0.06968 | 159.7991 | 0.07234 | 185.57995 | 0.21887 | 194.25067 | 0.20337 | 210.03431 | 0.25417 | 222.0613 | 0.34397 | 232.7268 | 0.28552 | 232.61969 | 0.40377 | 243.89145
0.06804 | 159.77481 | 0.07213 | 185.5733 | 0.22155 | 194.34359 | 0.20345 | 209.90348 | 0.2517 | 221.87736 | 0.3457 | 232.78482 | 0.28345 | 232.54214 | 0.43741 | 244.1937
0.0681 | 159.80064 | 0.07206 | 185.56664 | 0.21973 | 194.42787 | 0.20262 | 209.9118 | 0.24996 | 221.69342 | 0.34876 | 232.84284 | 0.27698 | 232.46459 | 0.42672 | 244.49596
0.06927 | 159.81021 | 0.07291 | 185.55999 | 0.21805 | 194.34035 | 0.20508 | 209.82766 | 0.24731 | 221.50948 | 0.34844 | 232.90086 | 0.27612 | 232.38705 | 0.42876 | 244.79821
0.0695 | 159.80641 | 0.07339 | 185.55333 | 0.2194 | 194.17492 | 0.21291 | 210.09619 | 0.24622 | 221.32555 | 0.34766 | 232.95888 | 0.28902 | 232.3095 | 0.42185 | 245.10046
0.06939 | 159.83954 | Drop velocity (m/s) | Reference force(μN） | 0.22022 | 194.02452 | 0.20972 | 210.43777 | 0.24415 | 221.14161 | 0.35457 | 233.0169 | 0.29144 | 232.23195
0.07037 | 159.88635 | 0.09084 | 184.3776 | 0.22198 | 193.85221 | 0.20334 | 210.07976 | 0.2427 | 220.95767 | 0.35391 | 233.07492 | 0.28347 | 232.1544
0.07003 | 159.90064 | 0.08978 | 184.31665 | 0.22055 | 193.78612 | 0.20533 | 209.68793 | 0.24259 | 220.77374 | 0.3512 | 233.13294 | 0.28814 | 232.07685
0.06825 | 159.90387 | 0.08904 | 184.25569 | 0.22157 | 193.821 | 0.21854 | 209.59895 | 0.24163 | 220.5898 | 0.3562 | 233.19096 | 0.29701 | 231.99931
0.06858 | 159.93365 | 0.08946 | 184.19474 | 0.22261 | 193.83169 | 0.21367 | 209.61421 | 0.2416 | 220.40586 | 0.36318 | 233.24898 | 0.29768 | 231.92176
0.07085 | 159.96249 | 0.0907 | 184.13378 | 0.22138 | 193.89612 | 0.20556 | 209.74316 | 0.2434 | 220.22192 | 0.36548 | 233.307 | 0.29447 | 231.84421
0.07092 | 159.98982 | 0.0914 | 184.07282 | 0.22358 | 193.93613 | 0.21377 | 209.55681 | 0.24512 | 220.03799 | 0.36447 | 233.36502 | 0.28874 | 231.76666
0.06702 | 160.03654 | 0.09273 | 184.01187 | 0.22379 | 194.02805 | 0.21097 | 209.28471 | 0.24764 | 219.85405 | 0.36778 | 233.42304 | 0.29444 | 231.68911
0.07087 | 160.06208 | 0.09331 | 183.95091 | 0.22449 | 194.05842 | 0.20997 | 209.35968 | 0.2517 | 219.67011 | 0.36856 | 233.48106 | 0.30152 | 231.61157
0.07319 | 160.0603 | 0.09322 | 183.88996 | 0.22594 | 194.11663 | 0.21146 | 209.61256 | 0.25551 | 219.48618 | 0.36833 | 233.53908 | 0.29712 | 231.53402
0.07022 | 160.09138 | 0.09207 | 183.829 | 0.22593 | 194.24087 | 0.21314 | 209.62349 | 0.25594 | 219.30224 | 0.3667 | 233.5971 | 0.29312 | 231.45647
0.07062 | 160.14801 | 0.09092 | 183.76805 | 0.22761 | 194.27538 | 0.21396 | 209.59207 | 0.25519 | 219.1183 | 0.36638 | 233.65512 | 0.28962 | 231.37892
0.07057 | 160.15468 | 0.08888 | 183.70709 | 0.22708 | 194.26511 | 0.2144 | 209.63571 | 0.25578 | 218.93436 | 0.36622 | 233.71314 | 0.29372 | 231.30137
0.07124 | 160.17012 | 0.09102 | 183.64613 | 0.22699 | 194.4268 | 0.22033 | 209.75351 | 0.25594 | 218.75043 | 0.36374 | 233.77116 | 0.28992 | 231.22382
0.07174 | 160.23831 | 0.09382 | 183.58518 | 0.22765 | 194.6204 | 0.21642 | 209.13019 | 0.25635 | 218.56649 | 0.36284 | 233.82918 | 0.2905 | 231.14628
0.07143 | 160.27769 | 0.09343 | 183.52422 | 0.226 | 194.64073 | 0.20921 | 208.30335 | 0.25745 | 218.38255 | 0.36198 | 233.8872 | 0.30806 | 231.06873
0.0706 | 160.30226 | 0.09444 | 183.46327 | 0.22688 | 194.77102 | 0.21213 | 208.50196 | 0.25627 | 218.19861 | 0.36423 | 233.94522 | 0.30491 | 230.99118
0.07081 | 160.34174 | 0.0941 | 183.40231 | 0.22911 | 194.84522 | 0.21732 | 209.03469 | 0.25271 | 218.01468 | 0.36626 | 234.00324 | 0.29437 | 230.91363
0.07081 | 160.36491 | 0.09195 | 183.34136 | 0.22813 | 194.84741 | 0.22149 | 209.35159 | 0.25461 | 217.83074 | 0.36604 | 234.06126 | 0.30217 | 230.83608
0.07174 | 160.38478 | 0.09046 | 183.2804 | 0.22802 | 194.8159 | 0.22312 | 209.46916 | 0.25589 | 217.6468 | 0.36509 | 234.11928 | 0.30729 | 230.75854
0.07236 | 160.4332 | 0.09115 | 183.21944 | 0.23085 | 194.84085 | 0.22013 | 209.9745 | 0.25577 | 217.46287 | 0.36442 | 234.1773 | 0.31434 | 230.58211
0.07119 | 160.45786 | 0.09195 | 183.15849 | 0.22974 | 194.95226 | 0.21813 | 209.87474 | 0.25808 | 217.27893 | Drop velocity (m/s) | Reference force(μN） | 0.3202 | 230.53957
0.07134 | 160.45424 | 0.0932 | 183.09753 | 0.23034 | 194.8134 | 0.21982 | 209.16735 | 0.26082 | 217.09499 | 0.30145 | 217.21795 | 0.31609 | 230.71973
0.07162 | 160.48167 | 0.09324 | 183.03658 | 0.23449 | 194.67623 | 0.22416 | 209.39891 | 0.26215 | 216.91105 | 0.29844 | 217.27549 | 0.31728 | 230.86408
0.07114 | 160.51643 | 0.09322 | 182.97562 | 0.23134 | 194.75449 | 0.22539 | 209.97109 | 0.26275 | 216.93537 | 0.29237 | 217.33303 | 0.31724 | 230.81985
0.07208 | 160.49918 | 0.09408 | 182.91467 | 0.22938 | 194.78564 | 0.22543 | 210.11417 | 0.26402 | 217.05714 | 0.29088 | 217.39056 | 0.31418 | 230.89436
0.07279 | 160.45523 | 0.09252 | 182.85371 | 0.23186 | 194.79896 | 0.2245 | 210.3055 | 0.26542 | 217.14989 | 0.29399 | 217.4481 | 0.31474 | 231.01244
0.07173 | 160.50359 | 0.09237 | 182.79275 | 0.2331 | 194.801 | 0.22153 | 210.5013 | 0.26798 | 217.11773 | 0.30177 | 217.50564 | 0.31634 | 230.87117
0.07249 | 160.57458 | 0.09362 | 182.7318 | 0.23482 | 194.94764 | 0.22187 | 210.58816 | 0.27269 | 217.03277 | 0.30732 | 217.56318 | 0.3284 | 230.71749
0.0731 | 160.59373 | 0.094 | 182.67084 | 0.23496 | 195.13332 | 0.2207 | 210.6549 | 0.27327 | 217.03107 | 0.29628 | 217.62072 | 0.32529 | 230.92216
0.07193 | 160.63743 | 0.09373 | 182.60989 | 0.2344 | 195.14563 | 0.22062 | 210.36284 | 0.27606 | 216.97783 | 0.28923 | 217.67826 | 0.32659 | 230.80124
0.07179 | 160.66885 | 0.09447 | 182.54893 | 0.23587 | 195.1012 | 0.22662 | 210.21978 | 0.27703 | 216.75947 | 0.29229 | 217.73579 | 0.33234 | 230.24093
0.07255 | 160.67743 | 0.09433 | 182.50691 | 0.23483 | 195.00935 | 0.22811 | 210.48667 | 0.27271 | 216.58108 | 0.29346 | 217.79333 | 0.32667 | 230.08229
0.07265 | 160.70244 | 0.09373 | 182.48232 | 0.23394 | 194.90082 | 0.22468 | 210.75586 | 0.27665 | 216.38972 | 0.30008 | 217.85087 | 0.33493 | 230.06851
0.07235 | 160.76579 | 0.09483 | 182.50871 | 0.23443 | 194.90575 | 0.22552 | 210.39286 | 0.28196 | 215.78929 | 0.30803 | 217.90841 | 0.33731 | 230.09452
0.07267 | 160.83573 | 0.09549 | 182.49346 | 0.23472 | 194.91068 | 0.22874 | 210.32858 | 0.28202 | 215.21228 | 0.30901 | 217.96595 | 0.3394 | 229.73906
0.0723 | 160.83528 | 0.09622 | 182.47532 | 0.23592 | 194.91561 | 0.2283 | 210.78275 | 0.28198 | 214.90024 | 0.30921 | 218.02349 | 0.34186 | 229.33259
0.07178 | 160.83773 | 0.09632 | 182.52151 | 0.23464 | 194.92054 | 0.22766 | 210.8144 | 0.28446 | 214.67142 | 0.31678 | 218.08102 | 0.3387 | 229.04128
0.07223 | 160.95788 | 0.09517 | 182.51567 | 0.23668 | 194.92547 | 0.23102 | 210.96374 | 0.2845 | 214.64492 | 0.31938 | 218.13856 | 0.34669 | 228.88855
0.07398 | 160.97097 | 0.09593 | 182.4422 | 0.23851 | 194.9304 | 0.23065 | 211.09157 | 0.28294 | 214.63565 | 0.31704 | 218.1961 | 0.34508 | 228.45197
0.07404 | 160.89873 | 0.09705 | 182.30208 | 0.23744 | 194.93533 | 0.23026 | 211.20274 | 0.28562 | 214.70728 | 0.3195 | 218.25364 | 0.3432 | 227.58218
0.07206 | 160.89599 | 0.09572 | 182.1882 | 0.23939 | 194.94026 | 0.23091 | 211.2748 | 0.28507 | 214.94236 | 0.3253 | 218.31118 | 0.34821 | 226.99592
0.07252 | 160.90548 | 0.09569 | 182.15388 | 0.2403 | 194.94519 | 0.22998 | 211.16195 | 0.28174 | 215.18652 | 0.32631 | 218.36872 | 0.34611 | 226.86875
0.07278 | 160.92513 | 0.09743 | 182.18562 | 0.23858 | 194.95012 | 0.23087 | 211.09052 | 0.28774 | 215.3884 | 0.32099 | 218.42625 | 0.34621 | 226.67879
0.07247 | 160.93267 | 0.09746 | 182.20668 | 0.23902 | 194.95505 | 0.23146 | 210.9062 | 0.29024 | 215.61922 | 0.32097 | 218.48379 | 0.34663 | 226.21339
0.07341 | 160.93343 | 0.09799 | 182.17759 | 0.24065 | 194.95999 | 0.23537 | 210.92813 | 0.28668 | 215.89801 | 0.3235 | 218.54133 | 0.35421 | 226.07832
0.07273 | 160.95274 | 0.09814 | 182.15986 | 0.24017 | 194.96492 | 0.23573 | 211.37694 | 0.29195 | 216.08492 | 0.32377 | 218.59887 | 0.34961 | 226.30199
0.07251 | 161.00663 | 0.0978 | 182.09777 | 0.24177 | 194.96985 | 0.23024 | 211.75175 | 0.29215 | 216.22499 | 0.32581 | 218.65641 | 0.34464 | 227.01361
0.07308 | 161.03912 | 0.09803 | 182.00222 | 0.24233 | 194.97478 | 0.2302 | 211.79964 | 0.28581 | 216.44548 | 0.32691 | 218.71395 | 0.35068 | 227.52413
0.0734 | 161.05455 | 0.09909 | 181.99282 | 0.2424 | 194.97971 | 0.23333 | 211.65651 | 0.2842 | 216.79915 | 0.32724 | 218.77148 | 0.35222 | 227.99646
0.07358 | 161.04918 | 0.09937 | 182.04551 | 0.242 | 194.98464 | 0.23351 | 211.47452 | 0.28829 | 217.07974 | 0.33244 | 218.82902 | 0.35417 | 228.7694
0.07325 | 161.03143 | 0.09826 | 182.05602 | 0.2404 | 194.98957 | 0.23384 | 211.49002 | 0.2929 | 217.5379 | 0.33463 | 218.88656 | 0.35606 | 228.8595
0.07351 | 161.02626 | 0.09961 | 182.08988 | 0.24275 | 194.9945 | 0.23818 | 211.57392 | 0.29286 | 217.9704 | 0.33212 | 218.9441 | 0.36043 | 229.12793
0.07329 | 161.0167 | 0.10039 | 182.11035 | 0.24372 | 194.99943 | 0.2376 | 211.48532 | 0.29146 | 218.19522 | 0.33264 | 217.88217 | 0.35903 | 229.91026
0.07357 | 161.01822 | 0.10055 | 182.12332 | 0.24247 | 195.00436 | 0.2346 | 211.27693 | 0.29303 | 218.30156 | 0.33585 | 217.44026 | 0.35306 | 230.09044
0.07455 | 161.03641 | 0.0994 | 182.11675 | 0.24376 | 195.00929 | 0.23699 | 211.13409 | 0.29426 | 217.92013 | 0.33624 | 217.62348 | 0.36142 | 229.96179
0.07522 | 161.02772 | 0.09824 | 182.07931 | 0.24454 | 195.01422 | 0.23697 | 210.98908 | 0.29525 | 217.59204 | 0.33785 | 217.8689 | 0.36321 | 229.95778
0.07374 | 161.0277 | 0.09868 | 182.13316 | 0.24285 | 195.01915 | 0.23793 | 210.89022 | 0.29766 | 217.35764 | 0.34291 | 218.00917 | 0.36247 | 229.95377
0.07305 | 161.06428 | 0.0998 | 182.21821 | 0.24255 | 195.02408 | 0.24191 | 210.95573 | 0.29677 | 217.36283 | 0.34023 | 217.75376 | 0.36933 | 229.94976
0.07389 | 161.04977 | 0.10149 | 182.25767 | 0.24426 | 195.02901 | 0.24105 | 210.99241 | 0.30578 | 217.41592 | 0.34052 | 217.29721 | 0.37283 | 229.94575
0.07291 | 160.99274 | 0.10237 | 182.27485 | 0.24721 | 195.03394 | 0.24068 | 211.19225 | 0.30377 | 217.5464 | 0.3412 | 217.49557 | 0.37006 | 229.94174
0.07358 | 160.99142 | 0.10099 | 182.34045 | 0.24842 | 195.03887 | 0.24219 | 211.49025 | 0.29939 | 217.86891 | 0.34444 | 217.69393 | 0.36995 | 229.93773
0.07354 | 161.0234 | 0.10081 | 182.3479 | 0.24849 | 195.0438 | 0.24241 | 211.3962 | 0.30378 | 218.0271 | 0.3487 | 217.89229 | 0.37494 | 229.93373
0.0734 | 161.01921 | 0.10161 | 182.32104 | 0.25119 | 195.04873 | 0.24162 | 211.1752 | 0.3039 | 217.97185 | 0.34564 | 218.09065 | 0.3782 | 229.92972
0.07396 | 161.00894 | 0.10091 | 182.37799 | Drop velocity (m/s) | Reference force(μN） | 0.24068 | 211.22457 | 0.30582 | 217.99916 | 0.34804 | 218.28901 | 0.37115 | 229.92571
0.07357 | 160.99191 | 0.10239 | 182.44001 | 0.13979 | 190.02182 | 0.24101 | 211.25756 | 0.3041 | 218.0064 | 0.3482 | 218.48737 | 0.37563 | 229.9217
0.07394 | 160.96017 | 0.10165 | 182.42819 | 0.13407 | 190.09774 | 0.24087 | 211.11747 | 0.30553 | 218.0282 | 0.34518 | 218.68573 | 0.38314 | 229.91769
0.07387 | 160.93902 | 0.09895 | 182.41474 | 0.13558 | 190.17367 | 0.24125 | 211.07479 | 0.30917 | 218.18692 | 0.3507 | 218.88409 | 0.37817 | 229.91368
0.07372 | 160.93996 | 0.09972 | 182.46189 | 0.13748 | 190.24959 | 0.24291 | 211.09333 | 0.3115 | 218.44145 | 0.35082 | 219.08245 | 0.38397 | 229.90967
0.07386 | 160.95233 | 0.10181 | 182.55077 | 0.13887 | 190.32551 | 0.24541 | 210.97966 | 0.31088 | 218.74254 | 0.34794 | 219.28081 | 0.38693 | 229.90567
0.07466 | 160.92209 | 0.10461 | 182.5792 | 0.14292 | 190.40144 | 0.24536 | 210.78791 | 0.30815 | 219.05345 | 0.35132 | 219.47917 | 0.38622 | 229.90166
0.07525 | 160.89503 | 0.10523 | 182.55696 | 0.14711 | 190.47736 | 0.24546 | 210.82658 | 0.30976 | 219.32825 | 0.35193 | 219.67753 | 0.38776 | 229.89765
0.07456 | 160.92588 | 0.10396 | 182.6131 | 0.14507 | 190.55328 | 0.24906 | 211.06076 | 0.311 | 219.61042 | 0.35701 | 219.87589 | 0.39587 | 229.89364
0.07438 | 160.94911 | 0.10409 | 182.67893 | 0.14222 | 190.6292 | 0.24901 | 211.18793 | 0.30897 | 220.11527 | 0.35935 | 220.07425 | 0.39088 | 229.88963
0.07425 | 160.92584 | 0.10278 | 182.69388 | 0.14195 | 190.70513 | 0.2461 | 211.2855 | 0.31861 | 220.51668 | 0.35867 | 220.27262 | 0.39167 | 229.88562
0.07408 | 160.91062 | 0.10211 | 182.73822 | 0.141 | 190.78105 | 0.24724 | 211.34811 | 0.31739 | 220.56176 | 0.36106 | 220.47098 | 0.40434 | 229.88161
0.07381 | 160.87176 | 0.10237 | 182.76436 | 0.14094 | 190.85697 | 0.24795 | 211.08474 | 0.31084 | 220.60683 | 0.36632 | 220.66934 | 0.40371 | 229.8776
0.07349 | 160.85507 | 0.10324 | 182.75368 | 0.14196 | 190.9329 | 0.24758 | 210.77381 | 0.31214 | 220.65191 | 0.37276 | 220.8677 | 0.40144 | 229.8736
0.07414 | 160.8711 | 0.1051 | 182.78398 | 0.14386 | 191.00882 | 0.24934 | 210.83077 | 0.30896 | 220.69698 | 0.36697 | 221.06606 | 0.40034 | 229.86959
0.07487 | 160.86351 | 0.10455 | 182.84152 | 0.14658 | 191.08474 | 0.24958 | 210.899 | 0.3126 | 220.74206 | 0.36464 | 221.26442 | 0.40286 | 229.86558
0.07481 | 160.85819 | 0.10426 | 182.82974 | 0.14758 | 191.16066 | 0.24953 | 210.88655 | 0.31277 | 220.78714 | 0.37055 | 221.46278 | 0.40215 | 229.86157
0.07472 | 160.83973 | 0.10554 | 182.7623 | 0.14902 | 191.23659 | 0.24991 | 210.87411 | 0.31134 | 220.83221 | 0.37061 | 221.66114 | 0.40045 | 229.85756
0.07555 | 160.84122 | 0.10434 | 182.76432 | 0.15112 | 191.31251 | 0.25172 | 210.86167 | 0.31421 | 220.87729 | 0.37702 | 221.8595 | 0.39512 | 229.85355
0.0757 | 160.84751 | 0.10395 | 182.7951 | 0.154 | 191.38843 | 0.25424 | 210.84922 | 0.31747 | 220.92236 | 0.38255 | 222.05786 | 0.39886 | 229.84954
0.07515 | 160.84568 | 0.10454 | 182.80573 | 0.15181 | 191.46436 | 0.25308 | 210.83678 | 0.31939 | 220.96744 | 0.37708 | 222.25622 | 0.40671 | 229.84554
0.07516 | 160.85416 | 0.10565 | 182.78951 | 0.14993 | 191.54028 | 0.25158 | 210.82434 | 0.31983 | 221.01251 | 0.37461 | 222.45458 | 0.40206 | 229.84153
0.0753 | 160.82806 | 0.1063 | 182.80788 | 0.15387 | 191.6162 | 0.25245 | 210.81189 | 0.32288 | 221.05759 | 0.37776 | 222.65294 | 0.40397 | 229.83752
0.07435 | 160.75851 | 0.105 | 182.82751 | 0.15326 | 191.69213 | 0.25347 | 210.79945 | 0.3246 | 221.10267 | 0.37935 | 222.8513 | 0.40557 | 229.83351
0.07417 | 160.73946 | 0.10443 | 182.82019 | 0.15021 | 191.76805 | 0.25451 | 210.78701 | 0.32143 | 221.14774 | 0.38135 | 223.04967 | 0.40665 | 229.8295
0.07533 | 160.74753 | 0.1052 | 182.84566 | 0.1548 | 191.84397 | 0.25578 | 210.77456 | 0.31486 | 221.19282 | 0.38193 | 223.24803 | 0.41664 | 229.82549
0.07634 | 160.72366 | 0.10601 | 182.8418 | 0.15385 | 191.91989 | 0.25516 | 210.76212 | 0.31487 | 221.23789 | Drop velocity (m/s) | Reference force(μN） | 0.42224 | 229.82148
0.07563 | 160.71523 | 0.10492 | 182.77596 | 0.14888 | 191.99582 | 0.2546 | 210.74968 | 0.31024 | 221.28297 | 0.28844 | 214.0949
0.07469 | 160.70173 | 0.10664 | 182.74222 | 0.15022 | 192.07174 | 0.25667 | 210.73723 | 0.31319 | 221.32804 | 0.2827 | 214.26631
0.07532 | 160.70947 | 0.10844 | 182.72833 | 0.14954 | 192.14766 | 0.25844 | 210.72479 | 0.32066 | 221.37312 | 0.28483 | 214.43773
0.07553 | 160.7367 | 0.10648 | 182.67532 | 0.15032 | 192.22359 | 0.25807 | 210.71235 | 0.32591 | 221.4182 | 0.29296 | 214.60915
0.07618 | 160.74161 | 0.10559 | 182.64338 | 0.15375 | 192.29951 | 0.25862 | 210.6999 | 0.34282 | 221.46327 | 0.28184 | 214.78056
0.07651 | 160.74799 | 0.10795 | 182.57186 | 0.15283 | 192.52595 | 0.25954 | 210.68746 | 0.34216 | 221.50835 | 0.28894 | 214.95198
0.07664 | 160.73178 | 0.10768 | 182.53703 | 0.15623 | 192.89302 | 0.25925 | 210.67502 | 0.34249 | 221.55342 | 0.30498 | 215.1234
0.07651 | 160.72554 | 0.10575 | 182.59676 | 0.15715 | 193.14524 | 0.25983 | 210.66257 | 0.34064 | 221.5985 | 0.29182 | 215.29481
0.07579 | 160.74074 | 0.10573 | 182.64466 | 0.15163 | 193.40923 | 0.25984 | 210.65013 | 0.33936 | 221.64358 | 0.28727 | 215.46623
0.07565 | 160.76712 | 0.1075 | 182.65757 | 0.15167 | 193.49171 | 0.2626 | 210.63769 | 0.33769 | 221.68865 | 0.29371 | 215.63765
0.07552 | 160.76763 | 0.10857 | 182.59081 | 0.15655 | 193.36303 | 0.25988 | 210.62524 | 0.33373 | 221.73373 | 0.30247 | 215.80906
0.07551 | 160.7329 | 0.10748 | 182.52549 | 0.15747 | 193.20489 | 0.25664 | 210.6128 | 0.33856 | 221.7788 | 0.31156 | 215.98048
0.07544 | 160.70851 | 0.10755 | 182.49068 | 0.15814 | 193.14922 | 0.2604 | 210.60036 | 0.34459 | 221.82388 | 0.31205 | 216.1519
0.07696 | 160.70512 | 0.10799 | 182.45303 | 0.16018 | 193.17801 | 0.26103 | 210.58791 | 0.34267 | 221.86895 | 0.30515 | 216.32331
0.07711 | 160.73408 | 0.10724 | 182.46639 | 0.15622 | 193.23065 | 0.26207 | 210.57547 | 0.34472 | 221.91403 | 0.30856 | 216.49473
0.07716 | 160.74461 | 0.10769 | 182.50132 | 0.15255 | 193.53753 | 0.26497 | 210.56302 | 0.34499 | 221.95911 | 0.31458 | 216.66614
0.07719 | 160.75619 | 0.10919 | 182.50972 | 0.15261 | 193.84254 | 0.26646 | 210.55058 | 0.34121 | 222.00418 | 0.31181 | 216.83756
0.07637 | 160.77418 | 0.10842 | 182.47305 | 0.16142 | 194.04394 | 0.26646 | 210.53814 | 0.33742 | 222.04926 | 0.31152 | 217.00898
0.07677 | 160.79152 | 0.10754 | 182.41028 | 0.1638 | 194.24133 | 0.2675 | 210.52569 | 0.33284 | 222.09433 | 0.31334 | 217.18039
0.07648 | 160.81863 | 0.10929 | 182.3926 | 0.15915 | 194.27796 | Drop velocity (m/s) | Reference force(μN） | 0.33344 | 222.13941 | 0.31582 | 217.35181
0.07687 | 160.82474 | 0.11137 | 182.38787 | 0.1583 | 194.41297 | 0.28963 | 223.04822 | 0.33323 | 222.18448 | 0.31277 | 217.52323
0.0766 | 160.821 | 0.11039 | 182.37232 | 0.16153 | 194.23011 | 0.29191 | 222.93197 | 0.33343 | 222.22956 | 0.31224 | 217.69464
0.07627 | 160.78002 | 0.10835 | 182.39736 | 0.16571 | 194.11462 | 0.2926 | 222.81573 | 0.33216 | 222.27464 | 0.31821 | 217.86606
0.07688 | 160.73334 | 0.10857 | 182.42325 | 0.16805 | 193.82749 | 0.29103 | 222.69948 | 0.33291 | 222.31971 | 0.31988 | 218.03748
0.07634 | 160.7342 | 0.10966 | 182.44903 | 0.17108 | 193.68701 | 0.29066 | 222.58324 | Drop velocity (m/s) | Reference force(μN） | 0.31956 | 218.20889
0.07667 | 160.73463 | 0.10989 | 182.47738 | 0.1676 | 193.60351 | 0.29094 | 222.46699 | 0.20117 | 208.88538 | 0.32519 | 218.38031
0.07764 | 160.70209 | 0.11139 | 182.45534 | 0.16453 | 193.27494 | 0.29053 | 222.35075 | 0.20034 | 209.11618 | 0.32329 | 218.55173
0.0774 | 160.70958 | 0.11235 | 182.44452 | 0.16668 | 192.97834 | 0.29319 | 222.23451 | 0.19778 | 209.34698 | 0.3223 | 218.72314
0.07726 | 160.70274 | 0.11046 | 182.48554 | 0.16884 | 192.76667 | 0.2953 | 222.11826 | 0.19838 | 209.57778 | 0.32855 | 218.89456
0.07769 | 160.69591 | 0.11013 | 182.50276 | 0.16902 | 192.49793 | 0.29541 | 222.00202 | 0.20298 | 209.80858 | 0.32815 | 219.06597
0.07827 | 160.68907 | 0.11177 | 182.5026 | 0.16755 | 192.42635 | 0.29515 | 221.88577 | 0.20546 | 210.03938 | 0.32721 | 219.23739
0.07794 | 160.68223 | 0.11235 | 182.56191 | 0.16747 | 192.5372 | 0.29196 | 221.76953 | 0.20791 | 210.27018 | 0.32982 | 218.67595
0.07735 | 160.67539 | 0.11218 | 182.56603 | 0.16529 | 192.52043 | 0.29312 | 221.65328 | 0.20705 | 210.50098 | 0.33193 | 218.94111
0.07691 | 160.66855 | 0.11316 | 182.50617 | 0.16422 | 192.59004 | 0.29738 | 221.53704 | 0.20661 | 210.73177 | 0.33347 | 219.41707
0.07726 | 160.66171 | 0.1135 | 182.50044 | 0.16385 | 192.77584 | 0.29923 | 221.4208 | 0.211 | 210.96257 | 0.33362 | 219.25301
0.07773 | 160.65487 | 0.11383 | 182.50978 | 0.16364 | 192.78089 | 0.29784 | 221.30455 | 0.21868 | 211.19337 | 0.33375 | 219.89869
0.0783 | 160.64804 | 0.11364 | 182.45547 | 0.16754 | 192.73888 | 0.29398 | 221.18831 | 0.2191 | 211.42417 | 0.33391 | 220.39243
0.07815 | 160.6412 | 0.11339 | 182.43256 | 0.1694 | 192.77528 | 0.29322 | 221.07206 | 0.2178 | 211.65497 | 0.33618 | 220.04555
0.07768 | 160.63436 | 0.11351 | 182.47601 | 0.16833 | 192.84593 | 0.29483 | 220.95582 | 0.21967 | 211.88577 | 0.3347 | 220.62874
0.07725 | 160.62752 | 0.11308 | 182.53077 | 0.17154 | 192.98446 | 0.29681 | 220.83957 | 0.22569 | 212.11657 | 0.3395 | 220.5785
0.07748 | 160.62068 | 0.11346 | 182.56024 | 0.17268 | 193.08043 | 0.29578 | 220.72333 | 0.21968 | 212.34737 | 0.34404 | 220.52827
0.07825 | 160.61384 | 0.11307 | 182.54102 | 0.16993 | 193.00032 | 0.29752 | 220.60709 | 0.21232 | 212.57817 | 0.33869 | 220.47803
0.07868 | 160.60701 | 0.11353 | 182.55406 | 0.17075 | 193.0293 | 0.3002 | 220.49084 | 0.21664 | 212.80897 | 0.34002 | 220.42779
0.07824 | 160.60017 | 0.11381 | 182.58498 | 0.17286 | 193.20297 | 0.29826 | 220.3746 | 0.21926 | 213.03977 | 0.33882 | 220.37756
0.07733 | 160.59333 | 0.11363 | 182.58279 | 0.17368 | 193.20213 | 0.29828 | 220.25835 | 0.21488 | 213.27057 | 0.3417 | 220.32732
0.07828 | 160.58649 | 0.11391 | 182.60193 | 0.17064 | 193.39142 | 0.29989 | 220.14211 | 0.21248 | 213.50137 | 0.34295 | 220.27709
0.07866 | 160.57965 | 0.11499 | 182.64532 | 0.17172 | 193.88457 | 0.29821 | 220.02586 | 0.21765 | 213.73217 | 0.34288 | 220.22685
0.07892 | 160.57281 | 0.11616 | 182.64828 | 0.17377 | 194.24496 | 0.29619 | 219.90962 | 0.22489 | 213.96297 | 0.34957 | 220.17661
0.07845 | 160.56597 | 0.11561 | 182.66637 | 0.17295 | 194.15073 | 0.29604 | 219.79338 | 0.22468 | 214.19377 | 0.34728 | 220.12638
0.07748 | 160.55914 | 0.11489 | 182.68358 | 0.17432 | 194.05431 | 0.29676 | 219.67713 | 0.22052 | 214.42457 | 0.34606 | 220.07614
0.0784 | 160.5523 | 0.11507 | 182.65322 | 0.17224 | 194.23876 | 0.29675 | 219.56089 | 0.21512 | 214.65537 | 0.35358 | 220.0259
0.07897 | 160.54546 | 0.1145 | 182.60977 | 0.17794 | 194.48061 | 0.29587 | 219.53075 | 0.22889 | 214.88617 | 0.35821 | 219.97567
0.07961 | 160.53862 | 0.11456 | 182.59257 | 0.17538 | 194.43684 | 0.29613 | 219.29349 | 0.24268 | 215.11697 | 0.35556 | 219.92543
0.0798 | 160.53178 | 0.11527 | 182.61897 | 0.17664 | 194.08206 | 0.29551 | 218.84453 | 0.23071 | 215.34777 | 0.35936 | 219.87519
0.07877 | 160.52494 | 0.11504 | 182.66037 | 0.17673 | 193.834 | 0.29976 | 218.77162 | 0.23248 | 215.57857 | 0.36167 | 219.82496
0.0789 | 160.51811 | 0.11415 | 182.70707 | 0.17836 | 193.53635 | 0.3029 | 219.0981 | 0.23649 | 215.80937 | 0.36388 | 219.77472
0.08008 | 160.51127 | 0.1156 | 182.76289 | 0.18014 | 193.31395 | 0.30297 | 219.26237 | 0.23625 | 215.95223 | 0.36569 | 219.72448
0.07976 | 160.50443 | 0.11685 | 182.76723 | 0.18101 | 193.20741 | 0.30088 | 219.40605 | 0.23297 | 215.92442 | 0.36132 | 219.67425
Drop velocity (m/s) | Reference force(μN） | 0.11594 | 182.73993 | 0.18339 | 192.93248 | 0.29954 | 219.59675 | 0.23067 | 216.46088 | 0.3638 | 219.62401
0.05357 | 160.8625 | 0.11639 | 182.73516 | 0.18089 | 192.67094 | 0.30104 | 219.56802 | 0.23185 | 216.91416 | 0.36403 | 219.57377
0.05322 | 160.84939 | 0.11657 | 182.73388 | 0.1788 | 192.56175 | 0.30091 | 219.43802 | 0.23303 | 217.19051 | 0.3695 | 219.52354
0.05429 | 160.83628 | 0.11588 | 182.73995 | 0.18112 | 192.61721 | 0.29933 | 219.3856 | 0.23193 | 217.53811 | 0.3774 | 219.4733
0.05513 | 160.82317 | 0.11647 | 182.74542 | 0.18336 | 192.54704 | 0.29963 | 219.58709 | 0.2326 | 217.62991 | 0.37126 | 219.42306
0.05506 | 160.81006 | 0.11727 | 182.74535 | 0.18344 | 192.47318 | 0.30186 | 219.71209 | 0.2345 | 217.78043 | 0.36817 | 219.37283
0.05524 | 160.79696 | 0.11762 | 182.70761 | 0.18144 | 192.59262 | 0.30074 | 219.48184 | 0.24077 | 218.01457 | 0.3742 | 219.32259
0.0554 | 160.78385 | 0.11837 | 182.68437 | 0.18254 | 192.87211 | 0.30138 | 219.12175 | 0.24328 | 218.21727 | 0.37366 | 219.27235
0.05433 | 160.77074 | 0.11867 | 182.68331 | 0.1854 | 193.22223 | 0.3024 | 219.08117 | 0.23589 | 218.11867 | 0.37215 | 219.22212
0.05344 | 160.75763 | 0.11816 | 182.65329 | 0.1814 | 193.25472 | 0.30401 | 220.21143 | 0.23434 | 218.05197 | 0.37364 | 219.17188
0.05415 | 160.74452 | 0.11809 | 182.61152 | 0.18061 | 193.11253 | 0.30778 | 221.13427 | 0.23908 | 217.98587 | 0.37261 | 219.12164
0.05469 | 160.73142 | 0.11811 | 182.61416 | 0.18573 | 193.13161 | 0.30911 | 221.07403 | 0.24475 | 217.83827
0.05514 | 160.71831 | 0.11761 | 182.64639 | 0.18768 | 193.15018 | 0.31064 | 221.27779 | 0.2466 | 217.53272
0.05568 | 160.7052 | 0.11862 | 182.65303 | 0.18736 | 193.09708 | 0.30702 | 221.18704 | 0.24887 | 217.56651
0.05531 | 160.69209 | 0.11891 | 182.69768 | 0.18526 | 193.19271 | 0.30422 | 221.26964 | 0.2518 | 217.91406
0.0551 | 160.67898 | 0.11857 | 182.75289 | 0.18259 | 193.30754 | 0.30803 | 221.60454 | 0.24765 | 217.93649
0.05508 | 160.66588 | 0.11968 | 182.77166 | 0.1848 | 193.28244 | 0.30548 | 221.43104 | 0.24777 | 217.89871
0.05479 | 160.65277 | 0.12007 | 182.8044 | 0.1859 | 193.13285 | 0.30401 | 221.50968 | 0.2535 | 218.1502
0.05491 | 160.63966 | 0.11915 | 182.83064 | 0.1846 | 193.22873 | 0.30535 | 221.66904 | 0.25287 | 218.68637
0.05513 | 160.62655 | 0.11945 | 182.83262 | 0.18826 | 193.49093 | 0.30493 | 221.26634 | 0.25174 | 219.1808
0.055 | 160.61344 | 0.12003 | 182.82361 | 0.18944 | 193.50525 | 0.30715 | 220.59266 | 0.25095 | 219.2785
0.0554 | 160.60034 | 0.12136 | 182.81504 | 0.18797 | 193.45622 | 0.30958 | 220.0771 | 0.25151 | 219.38353
0.05655 | 160.58723 | 0.12174 | 182.83727 | 0.18796 | 193.38514 | 0.31049 | 220.66884 | 0.24965 | 219.8003
0.05617 | 160.57412 | 0.12049 | 182.87508 | 0.18864 | 193.63607 | 0.30951 | 222.33991 | 0.25055 | 220.39324
0.05516 | 160.56101 | 0.12085 | 182.93785 | 0.19203 | 193.3094 | 0.31159 | 223.64635 | 0.25502 | 220.02116
0.05468 | 160.5479 | 0.12172 | 182.99136 | 0.19496 | 193.10448 | 0.31537 | 224.37554 | 0.25377 | 219.10399
0.056 | 160.5348 | 0.1214 | 183.01662 | 0.19137 | 193.39456 | 0.31091 | 224.97338 | 0.25491 | 219.19576
0.05654 | 160.52169 | 0.12051 | 183.06188 | 0.19001 | 193.57226 | 0.3047 | 225.14654 | 0.25335 | 219.20229
0.05537 | 160.50858 | 0.12029 | 183.14973 | 0.19274 | 193.5233 | 0.30782 | 225.24899 | 0.25724 | 218.8225
0.05586 | 160.49547 | 0.12096 | 183.18601 | 0.19443 | 193.41113 | 0.30919 | 225.93639 | 0.26307 | 218.64833
0.05564 | 160.48236 | 0.12144 | 183.18802 | 0.19657 | 193.34576 | 0.30621 | 226.69072 | 0.25754 | 218.94248
0.05569 | 160.46926 | 0.12288 | 183.24813 | 0.19507 | 193.23607 | 0.30845 | 226.43465 | 0.26042 | 219.24115
0.05662 | 160.47458 | 0.12351 | 183.30475 | 0.19271 | 193.18669 | 0.31062 | 225.65624 | 0.26097 | 219.34739
0.05692 | 160.46597 | 0.12199 | 183.35353 | 0.19172 | 193.24756 | 0.30998 | 225.05555 | 0.25904 | 219.42722
0.05673 | 160.45443 | 0.12176 | 183.3958 | 0.19512 | 193.13782 | 0.30916 | 224.96563 | 0.26295 | 219.79082
0.05598 | 160.44788 | 0.12244 | 183.41912 | 0.19837 | 192.90119 | 0.30992 | 225.46306 | 0.2646 | 220.12611
0.05605 | 160.42377 | 0.12315 | 183.4459 | 0.19671 | 192.80914 | 0.31254 | 226.26858 | 0.26545 | 220.2463
0.05663 | 160.35686 | 0.1226 | 183.47509 | 0.19498 | 192.81164 | 0.31349 | 227.03077 | 0.26345 | 220.1158
0.05733 | 160.29145 | 0.12176 | 183.48567 | 0.19481 | 192.78705 | 0.30959 | 227.43048 | 0.26274 | 220.0462
0.0572 | 160.2585 | 0.12327 | 183.47196 | 0.19818 | 192.65644 | 0.29267 | 227.35433 | 0.2632 | 220.59532
0.05732 | 160.2488 | 0.12428 | 183.46665 | 0.20078 | 192.75851 | 0.29719 | 226.83745 | 0.266 | 220.93105
0.05738 | 160.24531 | 0.1229 | 183.46572 | 0.1997 | 192.9895 | 0.31354 | 226.47458 | 0.26715 | 221.0068
0.05785 | 160.26606 | 0.12259 | 183.45813 | 0.19744 | 192.88734 | 0.30731 | 226.41197 | 0.26539 | 220.74983
0.05772 | 160.27906 | 0.12344 | 183.50661 | 0.19856 | 192.80227 | 0.31409 | 226.56783 | 0.26675 | 220.38141
0.0569 | 160.2286 | 0.12279 | 183.48785 | 0.19929 | 192.89212 | 0.30974 | 227.13082 | 0.27022 | 220.44898
0.05783 | 160.18332 | 0.12225 | 183.48231 | 0.19904 | 192.98526 | 0.30279 | 227.75115 | 0.27359 | 220.51918
0.05785 | 160.17672 | 0.12358 | 183.47676 | 0.2006 | 193.17772 | 0.31413 | 227.91518 | 0.27388 | 220.66647
0.05745 | 160.15124 | 0.12358 | 183.47122 | 0.20316 | 193.38844 | 0.31006 | 228.21489 | 0.27497 | 220.70998
0.05735 | 160.12489 | 0.12387 | 183.46567 | 0.20238 | 193.61692 | 0.30732 | 228.90444 | 0.27427 | 220.4636
0.05735 | 160.07936 | 0.12396 | 183.46013 | 0.19899 | 193.87777 | 0.31952 | 229.68277 | 0.27175 | 220.34904
0.05779 | 160.0654 | 0.12345 | 183.45458 | 0.20275 | 193.97012 | 0.32725 | 230.08772 | 0.27329 | 220.394
0.05804 | 160.07211 | 0.12425 | 183.44904 | 0.20583 | 193.99852 | 0.32557 | 230.07496 | 0.27499 | 220.44091
0.05802 | 160.04714 | 0.12416 | 183.4435 | 0.20595 | 194.15909 | 0.30566 | 229.824 | 0.27529 | 220.49651
0.05853 | 160.02833 | 0.12372 | 183.43795 | 0.20271 | 194.3627 | 0.28633 | 229.45409 | 0.27949 | 220.6958
0.05852 | 160.02071 | 0.12369 | 183.43241 | 0.20939 | 194.41262 | 0.29353 | 229.21416 | 0.28496 | 220.96634
0.05791 | 160.03084 | 0.12427 | 183.42686 | 0.21065 | 194.29446 | 0.30368 | 229.04449 | 0.2825 | 221.04591
0.05763 | 160.00445 | 0.12488 | 183.42132 | 0.20061 | 194.06919 | 0.30696 | 228.90612 | 0.27784 | 221.08234
0.05768 | 159.96871 | 0.12471 | 183.41577 | 0.20357 | 193.97942 | 0.31068 | 228.88886 | 0.27913 | 221.00407
0.05884 | 159.96473 | 0.1244 | 183.41023 | 0.20732 | 194.07074 | 0.30909 | 229.32716 | 0.28357 | 220.84119
0.05933 | 159.96223 | 0.12512 | 183.40468 | 0.20771 | 194.04769 | 0.29858 | 229.72684 | 0.28165 | 220.8465
0.05953 | 159.95567 | 0.1254 | 183.39914 | 0.20679 | 193.93766 | 0.29938 | 229.87509 | 0.27803 | 220.8518
0.05898 | 159.99165 | 0.12451 | 183.39359 | 0.20608 | 193.71611 | 0.31909 | 230.28451 | 0.28183 | 220.85711
0.05902 | 160.02882 | 0.12445 | 183.38805 | 0.20821 | 193.63254 | 0.32769 | 230.5892 | 0.28581 | 220.86242
0.06007 | 159.9796 | 0.12483 | 183.3825 | 0.20908 | 193.81129 | 0.32549 | 230.83047 | 0.28687 | 220.86773
0.0593 | 159.89786 | 0.12605 | 183.37696 | 0.2111 | 194.09495 | 0.31864 | 230.991 | 0.28465 | 220.87304
0.05842 | 159.8433 | 0.12647 | 183.37142 | 0.21232 | 194.17763 | 0.30829 | 230.90206 | 0.28622 | 220.87835
0.05923 | 159.83828 | 0.12585 | 183.36587 | 0.21032 | 194.08565 | 0.30067 | 230.61761 | 0.28996 | 220.88365
0.06075 | 159.83066 | 0.12569 | 183.36033 | 0.21138 | 194.16157 | 0.30258 | 230.26776 | 0.28989 | 220.88896
0.06071 | 159.81879 | 0.12586 | 183.35478 | 0.21178 | 194.26828 | 0.30858 | 230.07475 | 0.28783 | 220.89427
0.06081 | 159.82432 | 0.12668 | 183.34924 | 0.21193 | 194.37786 | 0.31641 | 230.22523 | 0.28569 | 220.89958
0.06109 | 159.83985 | 0.12717 | 183.34369 | 0.21229 | 194.43389 | 0.32324 | 231.59993 | 0.29283 | 220.90489
0.06039 | 159.84609 | 0.12738 | 183.33815 | 0.21156 | 194.36878 | 0.31718 | 232.69092 | 0.29461 | 220.9102
0.05917 | 159.8261 | 0.12791 | 183.3326 | 0.21396 | 194.38586 | 0.31066 | 232.65266 | 0.29666 | 220.9155
0.05913 | 159.79819 | 0.12672 | 183.32706 | 0.21255 | 194.43259 | 0.30516 | 233.03415 | 0.2985 | 220.92081
0.06101 | 159.78556 | 0.12843 | 183.32151 | 0.21021 | 194.36817 | 0.3013 | 232.97805 | 0.28996 | 220.92612
0.06139 | 159.78561 | Drop velocity (m/s) | Reference force(μN） | 0.21308 | 194.40245 | 0.30296 | 233.07888 | 0.28825 | 220.93143
0.0604 | 159.76643 | 0.08632 | 183.78241 | 0.21477 | 194.45926 | 0.30729 | 233.52016 | 0.29235 | 220.93674
0.06129 | 159.79283 | 0.08628 | 183.74305 | 0.2132 | 194.47075 | 0.30743 | 233.25292 | 0.2956 | 220.94205
0.06182 | 159.84433 | 0.0859 | 183.70368 | 0.21265 | 194.40114 | 0.30192 | 233.32416 | 0.29656 | 220.94735
0.06263 | 159.85843 | 0.08766 | 183.66432 | 0.21423 | 194.39501 | 0.29885 | 233.5099 | 0.29624 | 220.95266
0.0615 | 159.84358 | 0.09149 | 183.62495 | 0.21482 | 194.65219 | 0.30587 | 233.15379 | 0.29596 | 220.95797
0.0611 | 159.84229 | 0.09205 | 183.58559 | 0.21576 | 194.63983 | 0.3112 | 232.40812 | 0.29821 | 220.96328
0.06205 | 159.83619 | 0.09071 | 183.54622 | 0.21551 | 194.41854 | 0.31316 | 231.72125 | 0.29905 | 220.96859
0.06085 | 159.82225 | 0.08915 | 183.50685 | 0.21558 | 194.38581 | 0.3145 | 232.27012 | 0.29994 | 220.9739
0.06098 | 159.83061 | 0.08886 | 183.46749 | 0.21887 | 194.59082 | 0.31329 | 233.54832 | 0.29939 | 220.9792
0.06154 | 159.85444 | 0.089 | 183.42812 | 0.21974 | 194.28889 | 0.30998 | 234.50333 | 0.29987 | 220.98451
0.06358 | 159.88434 | 0.08904 | 183.38876 | 0.21979 | 193.96136 | 0.30545 | 234.64698 | 0.30345 | 220.98982
0.06286 | 159.91804 | 0.09026 | 183.34939 | 0.22161 | 194.19203 | 0.30752 | 234.79063 | 0.30601 | 220.99513
0.06136 | 159.97429 | 0.09049 | 183.31003 | 0.22039 | 194.19165 | 0.30555 | 234.93427 | 0.31086 | 221.00044
0.06269 | 160.01179 | 0.09219 | 183.27066 | 0.22088 | 194.19035 | 0.30304 | 235.07792 | Drop velocity (m/s) | Reference force(μN）
0.06257 | 160.01619 | 0.09203 | 183.23129 | 0.22181 | 194.29821 | 0.30605 | 235.22157 | 0.20523 | 207.60269
0.06147 | 159.98278 | 0.08914 | 183.19193 | 0.22274 | 194.38051 | 0.30428 | 235.36522 | 0.20257 | 207.83351
0.06157 | 159.98194 | 0.08979 | 183.15256 | 0.22241 | 194.46377 | 0.3038 | 235.50887 | 0.20766 | 208.06433
0.06395 | 160.02853 | 0.09192 | 183.1132 | 0.22051 | 194.42097 | 0.30256 | 235.65251 | 0.21085 | 208.29515
0.06506 | 160.0493 | 0.08999 | 183.07383 | 0.22036 | 194.35507 | 0.30441 | 235.79616 | 0.21117 | 208.52597
0.06455 | 160.06922 | 0.08852 | 183.03447 | 0.22181 | 194.23855 | 0.30962 | 235.93981 | 0.20596 | 208.75679
0.06378 | 160.0909 | 0.09122 | 182.9951 | 0.22284 | 194.02665 | 0.3124 | 236.08346 | 0.20961 | 208.98761
0.06407 | 160.11305 | 0.09141 | 182.95573 | 0.22201 | 194.01176 | 0.31097 | 236.2271 | 0.2146 | 209.21843
0.06388 | 160.14333 | 0.09117 | 182.91637 | 0.22403 | 194.07075 | 0.30708 | 236.37075 | 0.20968 | 209.44925
0.06277 | 160.16607 | 0.09039 | 182.877 | 0.22511 | 194.04423 | 0.30465 | 236.5144 | 0.21245 | 209.68007
0.06272 | 160.16167 | 0.09027 | 182.83764 | 0.22371 | 194.02351 | 0.29969 | 236.65805 | 0.21652 | 209.91089
0.06312 | 160.15612 | 0.0911 | 182.79827 | 0.2243 | 193.96533 | 0.30042 | 236.8017 | 0.22064 | 210.14171
0.0642 | 160.17096 | 0.09089 | 182.75891 | 0.22456 | 194.00571 | 0.30417 | 236.94534 | 0.22935 | 210.37253
0.06424 | 160.22896 | 0.09217 | 182.71954 | 0.22713 | 193.98481 | 0.30266 | 237.08899 | 0.22323 | 210.60335
0.06402 | 160.30348 | 0.09311 | 182.68018 | 0.22919 | 193.98252 | 0.30347 | 237.23264 | 0.21793 | 210.83417
0.06462 | 160.33512 | 0.09213 | 182.64081 | 0.22748 | 194.17185 | 0.30475 | 237.37629 | 0.22687 | 211.06499
0.06462 | 160.35086 | 0.0906 | 182.60144 | 0.22823 | 194.18603 | 0.30557 | 237.51993 | 0.23308 | 211.29581
0.06316 | 160.37797 | 0.09173 | 182.6282 | 0.22849 | 194.09839 | 0.30683 | 237.66358 | 0.2246 | 211.52663
0.06284 | 160.39618 | 0.09235 | 182.67744 | 0.2284 | 194.19799 | 0.30464 | 237.80723 | 0.22486 | 211.75745
0.06449 | 160.40036 | 0.09162 | 182.72911 | 0.22877 | 194.35411 | 0.30521 | 237.95088 | 0.23039 | 211.98827
0.06577 | 160.36972 | 0.09352 | 182.73837 | 0.22789 | 194.41174 | 0.30239 | 238.09453 | 0.22529 | 212.21909
0.06511 | 160.38198 | 0.09444 | 182.6179 | 0.23037 | 194.51093 | 0.30092 | 238.23817 | 0.22586 | 212.44991
0.06527 | 160.41051 | 0.09495 | 182.48744 | 0.23228 | 194.54052 | 0.30071 | 238.38182 | 0.22173 | 212.68073
0.06582 | 160.40887 | 0.09456 | 182.4452 | 0.22927 | 194.55602 | 0.29797 | 238.52547 | 0.22077 | 212.91155
0.06474 | 160.43126 | 0.09275 | 182.50068 | 0.22864 | 194.5776 | 0.30442 | 238.66912 | 0.23743 | 213.14237
0.0644 | 160.44578 | 0.09302 | 182.57141 | 0.23274 | 194.60405 | 0.30346 | 238.81276 | 0.24007 | 213.37319
0.065 | 160.49471 | 0.09396 | 182.58387 | 0.23273 | 194.69156 | Drop velocity (m/s) | Reference force(μN） | 0.23372 | 213.60401
0.06539 | 160.49401 | 0.09447 | 182.51448 | 0.23267 | 194.63863 | 0.31105 | 216.88741 | 0.23773 | 213.83483
0.06478 | 160.45981 | 0.09503 | 182.42135 | 0.2353 | 194.48923 | 0.31224 | 217.04759 | 0.24564 | 214.06565
0.06449 | 160.46454 | 0.09632 | 182.35088 | 0.23251 | 194.50272 | 0.3107 | 217.20776 | 0.24317 | 214.29647
0.06538 | 160.47204 | 0.09673 | 182.25177 | 0.23076 | 194.53487 | 0.3091 | 217.36793 | 0.23972 | 214.52729
0.06675 | 160.48888 | 0.09617 | 182.18819 | 0.23298 | 194.51074 | 0.30976 | 217.52811 | 0.23821 | 214.74425
0.06638 | 160.52338 | 0.0959 | 182.24589 | 0.23458 | 194.57997 | 0.3087 | 217.68828 | 0.23599 | 215.21319
0.06485 | 160.55154 | 0.09495 | 182.31482 | 0.23585 | 194.60912 | 0.30986 | 217.84845 | 0.23829 | 215.51076
0.06491 | 160.50124 | 0.0955 | 182.29032 | 0.23634 | 194.61966 | 0.31447 | 218.00863 | 0.24027 | 215.50814
0.06589 | 160.42207 | 0.09706 | 182.26039 | 0.23616 | 194.68459 | 0.31662 | 218.1688 | 0.23943 | 215.54568
0.06696 | 160.38015 | 0.09748 | 182.29991 | 0.23765 | 194.67806 | 0.31373 | 218.32897 | 0.24179 | 216.04484
0.06639 | 160.35536 | 0.0977 | 182.28794 | 0.23662 | 194.60186 | 0.31063 | 218.48915 | 0.24765 | 216.46534
0.06476 | 160.29666 | 0.09761 | 182.2531 | 0.23492 | 194.6215 | 0.31065 | 218.64932 | 0.23977 | 216.77481
0.06521 | 160.25302 | 0.09772 | 182.27303 | 0.237 | 194.64114 | 0.31125 | 218.80949 | 0.23721 | 217.31485
0.06625 | 160.26391 | 0.09803 | 182.33457 | 0.23757 | 194.66078 | 0.31338 | 218.96967 | 0.23875 | 217.65035
0.06617 | 160.2654 | 0.09662 | 182.38045 | 0.2388 | 194.68041 | 0.31497 | 219.12984 | 0.24124 | 217.81393
0.06632 | 160.24445 | 0.0964 | 182.40129 | 0.23847 | 194.70005 | 0.31561 | 219.29001 | 0.2484 | 218.11152
0.06622 | 160.22383 | 0.0974 | 182.43249 | 0.23811 | 194.71969 | 0.31518 | 219.45018 | 0.24763 | 218.07822
0.06589 | 160.2249 | 0.09834 | 182.45104 | 0.24 | 194.73933 | 0.31283 | 219.61036 | 0.2525 | 218.0816
0.06574 | 160.21569 | 0.09842 | 182.45378 | 0.2395 | 194.75897 | 0.31219 | 219.77053 | 0.24963 | 218.29117
0.06608 | 160.17086 | 0.09941 | 182.45807 | 0.24102 | 194.77861 | 0.31471 | 219.9307 | 0.24558 | 217.98123
0.06684 | 160.13455 | 0.09867 | 182.5357 | 0.24224 | 194.79824 | 0.3152 | 220.09088 | 0.25367 | 217.67868
0.06647 | 160.12142 | 0.09831 | 182.59304 | 0.24103 | 194.81788 | 0.3153 | 220.25105 | 0.25793 | 218.01052
0.0666 | 160.11847 | 0.09901 | 182.59929 | 0.24139 | 194.83752 | 0.31813 | 220.41122 | 0.25928 | 218.41621
0.06719 | 160.12769 | 0.09918 | 182.65014 | 0.24269 | 194.85716 | 0.31917 | 220.5714 | 0.25989 | 218.78344
0.06694 | 160.11012 | 0.10032 | 182.67606 | 0.2422 | 194.8768 | 0.31702 | 220.73157 | 0.2572 | 219.35714
0.06695 | 160.06263 | 0.10041 | 182.68632 | 0.24353 | 194.89643 | 0.31455 | 220.89174 | 0.25562 | 219.89611
0.06726 | 159.98941 | 0.09886 | 182.65487 | 0.24499 | 194.91607 | 0.31505 | 221.05192 | 0.26085 | 220.16362
0.0678 | 160.0182 | 0.09719 | 182.61354 | 0.24578 | 194.93571 | 0.31783 | 221.21209 | 0.2608 | 220.32688
0.06818 | 160.0019 | 0.09719 | 182.67964 | 0.24329 | 194.95535 | 0.31784 | 221.37226 | 0.25927 | 220.08767
0.06659 | 159.92098 | 0.09945 | 182.77793 | 0.24199 | 194.97499 | 0.31558 | 221.53244 | 0.26162 | 219.89234
0.06646 | 159.9046 | 0.10274 | 182.8168 | 0.24549 | 194.99463 | 0.31446 | 221.69261 | 0.25951 | 219.94613
0.06852 | 159.87864 | 0.1028 | 182.81293 | 0.2464 | 195.01426 | 0.31976 | 222.0592 | 0.26278 | 219.66137
0.06883 | 159.89879 | 0.10215 | 182.80578 | 0.24522 | 195.0339 | 0.32147 | 222.22214 | 0.26525 | 219.17617
0.06762 | 159.88902 | 0.10182 | 182.78901 | 0.24517 | 195.05354 | 0.31767 | 222.28651 | 0.26239 | 218.88867
0.06756 | 159.83579 | 0.10102 | 182.74839 | 0.24615 | 195.07318 | 0.31987 | 222.478 | 0.26487 | 218.77895
0.06822 | 159.78493 | 0.0999 | 182.77241 | 0.24413 | 195.09282 | 0.32122 | 222.72106 | 0.26502 | 218.66158
0.06857 | 159.75365 | 0.09917 | 182.85125 | 0.24599 | 195.11245 | 0.32137 | 223.06314 | 0.26497 | 218.65248
0.0692 | 159.76353 | 0.10069 | 182.88525 | 0.24911 | 195.13209 | 0.32067 | 223.32349 | 0.26904 | 218.83641
0.06928 | 159.80315 | 0.10317 | 182.89683 | 0.24913 | 195.15173 | 0.31929 | 223.46265 | 0.26992 | 218.97459
0.06859 | 159.78704 | 0.1026 | 182.90759 | 0.25001 | 195.17137 | 0.32239 | 223.48345 | 0.26887 | 219.06514
0.0689 | 159.7183 | 0.10215 | 182.87197 | 0.25129 | 195.19101 | 0.32128 | 223.55169 | 0.26862 | 219.10491
0.07001 | 159.69491 | 0.10315 | 182.82718 | Drop velocity (m/s) | Reference force(μN） | 0.31737 | 223.69463 | 0.26745 | 219.128
0.06985 | 159.72899 | 0.10179 | 182.77683 | 0.2733 | 206.10374 | 0.32058 | 223.75289 | 0.2701 | 219.37136
0.06921 | 159.76079 | 0.10144 | 182.76797 | 0.27124 | 206.11429 | 0.32099 | 224.02307 | 0.27298 | 219.84797
0.06982 | 159.75623 | 0.10251 | 182.78271 | 0.27443 | 206.12483 | 0.31995 | 224.38905 | 0.27391 | 219.9171
0.07046 | 159.74174 | 0.10297 | 182.81464 | 0.27774 | 206.13537 | 0.32244 | 224.25538 | 0.26913 | 219.99558
0.06958 | 159.73644 | 0.10321 | 182.85454 | 0.27834 | 206.14592 | 0.3215 | 224.39907 | 0.26776 | 220.41265
0.06893 | 159.73879 | 0.10275 | 182.85255 | 0.27461 | 206.15646 | 0.32327 | 225.10003 | 0.27471 | 220.73911
0.06968 | 159.75675 | 0.10271 | 182.79011 | 0.2734 | 206.16701 | 0.3214 | 225.17266 | 0.27815 | 220.66388
0.07055 | 159.76895 | 0.10398 | 182.74277 | 0.27569 | 206.17755 | 0.32005 | 224.86025 | 0.28037 | 220.84435
0.07043 | 159.79707 | 0.10329 | 182.72938 | 0.27488 | 206.1881 | 0.32289 | 225.32394 | 0.27559 | 221.58322
0.07129 | 159.81595 | 0.10329 | 182.70347 | 0.27503 | 206.19864 | 0.32067 | 226.15032 | 0.27424 | 221.67899
0.07153 | 159.83179 | 0.10489 | 182.66915 | 0.27555 | 206.20918 | 0.32016 | 225.07405 | 0.27428 | 221.61675
0.06967 | 159.86885 | 0.10443 | 182.63497 | 0.2746 | 206.21973 | 0.32266 | 223.26146 | 0.27091 | 221.62546
0.06949 | 159.87274 | 0.10381 | 182.59678 | 0.27533 | 206.23027 | 0.3197 | 223.18865 | 0.27378 | 221.50663
0.07139 | 159.88761 | 0.10377 | 182.52435 | 0.27562 | 206.24082 | 0.32208 | 224.4302 | 0.27543 | 221.45342
0.07237 | 159.92765 | 0.10507 | 182.44255 | 0.27379 | 206.25136 | 0.32548 | 225.72902 | 0.2863 | 221.64966
0.06832 | 159.97746 | 0.10618 | 182.40603 | 0.27351 | 206.26191 | 0.32054 | 226.14829 | 0.29134 | 221.74253
0.07116 | 159.97888 | 0.10452 | 182.44599 | 0.27434 | 206.27245 | 0.32053 | 226.10746 | 0.2838 | 221.72588
0.07408 | 159.94352 | 0.10346 | 182.4882 | 0.27952 | 206.28299 | 0.32297 | 226.00013 | 0.28181 | 221.79499
0.07143 | 159.98837 | 0.105 | 182.48375 | 0.27943 | 206.29354 | 0.3228 | 226.09428 | 0.28524 | 221.33467
0.0716 | 160.07703 | 0.10639 | 182.40264 | 0.27443 | 206.30408 | 0.31727 | 226.47504 | 0.28897 | 221.39023
0.07076 | 160.11193 | 0.10633 | 182.31517 | 0.27717 | 206.31463 | 0.31995 | 226.91813 | 0.28615 | 221.44579
0.07234 | 160.11598 | 0.10573 | 182.26961 | 0.2809 | 206.32517 | 0.3236 | 227.15412 | 0.28646 | 221.50136
0.07326 | 160.17371 | 0.10649 | 182.24213 | 0.27876 | 206.33572 | 0.32336 | 227.08175 | 0.28823 | 221.55692
0.07203 | 160.22565 | 0.10504 | 182.21639 | 0.2772 | 206.34626 | 0.32222 | 227.13317 | 0.29155 | 221.61248
0.07188 | 160.25864 | 0.10362 | 182.24145 | 0.27899 | 206.3568 | 0.32194 | 227.29678 | 0.29365 | 221.66804
0.07214 | 160.29691 | 0.10649 | 182.29052 | 0.28149 | 206.36735 | 0.32266 | 226.78626 | 0.28968 | 221.7236
0.07124 | 160.30387 | 0.10713 | 182.27941 | 0.28394 | 206.37789 | 0.32053 | 225.86809 | 0.29018 | 221.77916
0.07246 | 160.3115 | 0.10593 | 182.19131 | 0.27559 | 206.38844 | 0.32066 | 225.81537 | 0.29358 | 221.83473
0.07349 | 160.35265 | 0.10747 | 182.13252 | 0.27261 | 206.39898 | 0.32292 | 226.59506 | 0.29386 | 221.89029
0.07265 | 160.39669 | 0.10791 | 182.1217 | 0.28042 | 206.40953 | 0.32507 | 227.37445 | 0.28985 | 221.94585
0.07245 | 160.40232 | 0.10856 | 182.09228 | 0.277 | 206.42007 | 0.32708 | 227.79151 | 0.2954 | 222.00141
0.07233 | 160.41768 | 0.10729 | 182.12679 | 0.2753 | 207.04195 | 0.32314 | 227.83688 | 0.29565 | 222.05697
0.07281 | 160.44118 | 0.10643 | 182.17736 | 0.28403 | 207.97544 | 0.3196 | 228.13301 | 0.30342 | 222.11253
0.07347 | 160.42533 | 0.10754 | 182.19212 | 0.28348 | 208.60685 | 0.32725 | 228.42354 | 0.30283 | 222.1681
0.07322 | 160.40997 | 0.10785 | 182.21047 | 0.27566 | 208.89517 | 0.32195 | 228.30481 | 0.29133 | 222.22366
0.07329 | 160.44683 | 0.10872 | 182.23296 | 0.2839 | 208.89469 | 0.31248 | 228.21301 | 0.2952 | 222.27922
0.07329 | 160.51004 | 0.11032 | 182.24373 | 0.2936 | 208.85119 | 0.32624 | 228.35093 | 0.29906 | 222.33478
0.07391 | 160.55682 | 0.1101 | 182.23828 | 0.288 | 209.17682 | 0.33436 | 228.95299 | 0.29893 | 222.39034
0.07325 | 160.59166 | 0.10822 | 182.22147 | 0.27606 | 209.39254 | 0.31837 | 229.44971 | 0.2946 | 222.44591
0.07303 | 160.62989 | 0.10973 | 182.26379 | 0.26117 | 209.35682 | 0.31138 | 229.53675 | 0.29957 | 222.50147
0.07374 | 160.64871 | 0.11079 | 182.29072 | 0.2681 | 209.37861 | 0.34576 | 229.72699 | 0.29958 | 222.55703
0.07307 | 160.65778 | 0.11047 | 182.27993 | 0.28197 | 209.27312 | 0.35725 | 230.07933 | 0.29827 | 222.61259
0.07388 | 160.71603 | 0.11083 | 182.30268 | 0.28172 | 209.05241 | 0.32583 | 230.32157 | 0.30127 | 222.66815
0.07396 | 160.78225 | 0.11127 | 182.3109 | 0.2762 | 208.97599 | 0.30437 | 230.65184 | 0.30423 | 222.72371
0.07328 | 160.79263 | 0.1119 | 182.32678 | 0.27533 | 209.17112 | 0.30545 | 230.76173 | 0.3029 | 222.77928
0.07281 | 160.78249 | 0.11223 | 182.31019 | 0.27688 | 209.64994 | 0.32064 | 230.5774 | 0.30094 | 222.83484
0.0742 | 160.89991 | 0.11162 | 182.26125 | 0.2752 | 210.19656 | 0.32632 | 230.71973 | 0.30433 | 222.8904
0.07536 | 160.91029 | 0.11201 | 182.27816 | 0.27872 | 210.57522 | 0.3278 | 230.96099 | 0.3058 | 222.94596
0.07432 | 160.82975 | 0.11187 | 182.34503 | 0.27976 | 210.59131 | 0.32681 | 231.17558 | 0.31455 | 223.00152
0.07312 | 160.84342 | 0.11168 | 182.3775 | 0.28234 | 210.45236 | 0.32312 | 231.2619
0.07317 | 160.85456 | 0.11214 | 182.37864 | 0.29028 | 210.55852 | 0.3168 | 231.50782
0.07412 | 160.89385 | 0.1116 | 182.37868 | 0.29231 | 210.78106 | 0.31871 | 231.65817
0.0736 | 160.89779 | 0.1116 | 182.40814 | 0.27182 | 210.91632 | 0.32814 | 231.86405
0.07407 | 160.89186 | 0.11269 | 182.41977 | 0.26335 | 210.89642 | 0.32397 | 232.2056
0.0743 | 160.93483 | 0.11239 | 182.43027 | 0.27783 | 210.98157 | 0.32067 | 232.21253
0.07394 | 160.97483 | 0.11268 | 182.4953 | 0.27867 | 210.9866 | 0.33276 | 232.23985
0.07461 | 160.98048 | 0.11376 | 182.53714 | 0.27938 | 210.74421 | 0.34128 | 232.53141
0.07469 | 161.01979 | 0.11443 | 182.56508 | 0.2897 | 210.37829 | 0.32765 | 232.81696
0.07435 | 161.02571 | 0.11433 | 182.62074 | 0.29069 | 210.57927 | 0.30959 | 233.06462
0.07413 | 160.9845 | 0.11344 | 182.61939 | 0.2861 | 211.00947 | 0.31031 | 233.43116
0.07455 | 160.96379 | 0.11346 | 182.59126 | 0.28061 | 211.16154 | 0.32057 | 233.71083
0.07451 | 160.95783 | 0.11288 | 182.55871 | 0.27071 | 211.41845 | 0.32413 | 233.83516
0.07503 | 160.96761 | 0.11303 | 182.57822 | 0.26652 | 211.42351 | 0.31926 | 234.0663
0.07603 | 160.96343 | 0.11361 | 182.62082 | 0.26911 | 210.95424 | 0.32038 | 234.25924
0.07555 | 160.9813 | 0.11338 | 182.65174 | 0.27238 | 210.79702 | 0.32526 | 234.14636
0.07473 | 161.02147 | 0.11333 | 182.70754 | 0.27736 | 211.3405 | 0.32584 | 234.54038
0.07462 | 160.9883 | 0.11456 | 182.746 | 0.28204 | 211.29554 | 0.31998 | 235.49454
0.07463 | 160.95477 | 0.11559 | 182.75463 | 0.27615 | 210.67825 | 0.31336 | 235.74131
0.07434 | 160.93334 | 0.11512 | 182.76299 | 0.27608 | 210.31797 | 0.3164 | 235.41773
0.07445 | 160.93093 | 0.11404 | 182.78565 | 0.28196 | 210.36621 | 0.32079 | 235.87179
0.0744 | 160.9521 | 0.11497 | 182.77843 | 0.28089 | 211.17935 | 0.32114 | 236.80215
0.07462 | 160.94805 | 0.11507 | 182.76464 | 0.2831 | 211.86075 | 0.31874 | 235.92827
0.07486 | 160.9322 | 0.11467 | 182.76809 | 0.28663 | 211.93714 | 0.31811 | 234.32937
0.07492 | 160.887 | 0.11618 | 182.76968 | 0.2834 | 211.94532 | 0.31941 | 234.0823
0.07517 | 160.85167 | 0.11635 | 182.755 | 0.27792 | 212.21833 | 0.32096 | 234.94857
0.07503 | 160.84798 | 0.11661 | 182.71519 | 0.27422 | 212.56772 | 0.32276 | 235.20169
0.07466 | 160.86714 | 0.11703 | 182.68998 | 0.27317 | 212.66009 | 0.32182 | 235.45482
0.07583 | 160.8602 | 0.11671 | 182.6947 | 0.27566 | 212.87223 | 0.32008 | 235.70794
0.07628 | 160.83667 | 0.11639 | 182.68034 | 0.2776 | 213.00008 | 0.31803 | 235.96106
0.07566 | 160.81116 | 0.11648 | 182.69001 | 0.28073 | 213.026 | 0.32037 | 236.21419
0.07573 | 160.82201 | 0.11657 | 182.70177 | 0.28104 | 212.99657 | 0.3231 | 236.46731
0.07571 | 160.82428 | 0.11701 | 182.71425 | 0.2761 | 212.47833 | 0.32226 | 236.72043
0.07553 | 160.80344 | 0.11692 | 182.74252 | 0.27395 | 211.80477 | 0.31756 | 236.97356
0.07503 | 160.78643 | 0.11715 | 182.77917 | 0.27904 | 212.11368 | 0.31514 | 237.22668
0.07459 | 160.76138 | 0.11905 | 182.82684 | 0.27856 | 212.8132 | 0.32213 | 237.4798
0.07494 | 160.7636 | 0.119 | 182.88386 | 0.27836 | 212.89649 | 0.32205 | 237.73292
0.07603 | 160.7681 | 0.11739 | 182.8973 | 0.2807 | 212.98366 | 0.3165 | 237.98605
0.07585 | 160.74362 | 0.1176 | 182.87588 | 0.28062 | 213.10855 | 0.3186 | 238.23917
0.07596 | 160.70598 | 0.11818 | 182.86096 | 0.2778 | 212.74934 | 0.31909 | 238.49229
0.07673 | 160.7111 | 0.11907 | 182.86726 | 0.27636 | 212.35323 | 0.31454 | 238.74542
0.07696 | 160.737 | 0.11997 | 182.89148 | 0.27398 | 212.05018 | 0.31362 | 238.99854
0.07677 | 160.75857 | 0.11987 | 182.92321 | 0.2752 | 211.97473 | 0.31399 | 239.25166
0.07647 | 160.76989 | 0.11966 | 182.98508 | 0.28194 | 212.42273 | 0.31568 | 239.50479
0.07661 | 160.75147 | 0.12012 | 183.03799 | 0.28263 | 213.01945 | 0.31979 | 239.75791
0.07526 | 160.7007 | 0.11986 | 183.08423 | 0.27691 | 213.56946 | 0.31745 | 240.01103
0.07476 | 160.65705 | 0.11905 | 183.15059 | 0.27075 | 213.98856 | 0.31338 | 240.26416
0.07742 | 160.62893 | 0.11915 | 183.2298 | 0.27385 | 214.158 | 0.3127 | 240.51728
0.07757 | 160.61311 | 0.11892 | 183.26026 | 0.27494 | 213.99886 | 0.31134 | 240.7704
0.07663 | 160.60297 | 0.11946 | 183.25905 | 0.27496 | 214.03213 | 0.31284 | 241.02353
0.07671 | 160.59769 | 0.12119 | 183.29045 | 0.27869 | 214.32935 | 0.3145 | 241.27665
0.07619 | 160.61637 | 0.12114 | 183.37397 | 0.27886 | 214.11977 | 0.31292 | 241.52977
0.07649 | 160.65371 | 0.12067 | 183.43701 | 0.27492 | 213.75817 | 0.31027 | 241.78289
0.07769 | 160.68033 | 0.12071 | 183.4813 | 0.27292 | 213.44071 | 0.3104 | 242.03602
0.07808 | 160.67538 | 0.12074 | 183.53899 | 0.27425 | 212.88079 | 0.31672 | 242.28914
0.07778 | 160.65602 | 0.1212 | 183.54629 | 0.2744 | 212.70276 | 0.31834 | 242.54226
0.07746 | 160.64609 | 0.12181 | 183.57259 | 0.27371 | 212.5529 | Drop velocity (m/s) | Reference force(μN）
0.07725 | 160.65925 | 0.12126 | 183.60702 | 0.2772 | 212.61511 | 0.20911 | 207.67893
0.07691 | 160.69111 | 0.1211 | 183.62119 | 0.27655 | 212.87542 | 0.20872 | 207.59645
0.07641 | 160.68351 | 0.12171 | 183.64028 | 0.27465 | 212.79086 | 0.20828 | 207.51397
0.07759 | 160.66252 | 0.1213 | 183.65672 | 0.27547 | 212.82683 | 0.20801 | 207.43148
0.07762 | 160.66852 | 0.12174 | 183.68085 | 0.27377 | 212.87744 | 0.20907 | 207.349
0.07803 | 160.67205 | 0.12157 | 183.70142 | 0.27507 | 212.78677 | 0.20777 | 207.26652
0.07805 | 160.66695 | 0.12187 | 183.72872 | 0.27556 | 212.87019 | 0.208 | 207.18404
0.07858 | 160.67166 | 0.12191 | 183.71909 | 0.27652 | 213.07689 | 0.21065 | 207.10156
0.07855 | 160.67716 | 0.12072 | 183.72157 | 0.27762 | 212.98387 | 0.211 | 207.01908
0.07748 | 160.71255 | 0.12096 | 183.72405 | 0.27546 | 212.82078 | 0.21115 | 206.93659
0.07786 | 160.76661 | 0.12253 | 183.72653 | 0.27443 | 212.67353 | 0.21317 | 206.85411
0.07836 | 160.77885 | 0.12301 | 183.72901 | 0.2728 | 212.45943 | 0.21245 | 206.77163
0.07888 | 160.79453 | 0.12239 | 183.73149 | 0.27161 | 212.08196 | 0.21358 | 206.68915
0.07781 | 160.77326 | 0.12199 | 183.73397 | 0.27072 | 211.79377 | 0.21402 | 206.60667
0.07741 | 160.72152 | 0.12252 | 183.73645 | 0.27293 | 211.7995 | 0.21286 | 206.52419
0.07724 | 160.69423 | 0.12253 | 183.73893 | 0.27361 | 212.0465 | 0.21451 | 206.4417
0.07774 | 160.67418 | 0.12233 | 183.7414 | 0.27313 | 211.91992 | 0.21519 | 206.35922
0.07839 | 160.65233 | 0.12281 | 183.74388 | 0.27457 | 211.36548 | 0.21636 | 206.27674
0.07865 | 160.63539 | 0.12278 | 183.74636 | 0.2731 | 210.89534 | 0.21677 | 206.19426
0.07897 | 160.63466 | 0.12259 | 183.74884 | 0.27247 | 210.84937 | 0.21807 | 206.11178
0.07936 | 160.63393 | 0.12249 | 183.75132 | 0.27232 | 211.30721 | 0.22033 | 206.0293
0.07919 | 160.63321 | 0.12329 | 183.7538 | 0.2739 | 211.59679 | 0.21876 | 205.94681
0.07912 | 160.63248 | 0.12368 | 183.75628 | 0.27586 | 211.72495 | 0.21664 | 205.86433
0.0794 | 160.63176 | 0.12324 | 183.75876 | 0.27064 | 211.68986 | 0.21711 | 205.78185
0.07858 | 160.63103 | 0.12273 | 183.76124 | 0.27453 | 211.23514 | 0.21953 | 205.69937
0.07809 | 160.6303 | 0.1228 | 183.76372 | 0.27842 | 210.47167 | 0.22187 | 205.61689
0.07838 | 160.62958 | 0.12364 | 183.7662 | 0.27518 | 210.35555 | 0.22117 | 205.53441
0.07941 | 160.62885 | 0.12386 | 183.76867 | 0.27611 | 210.23943 | 0.22257 | 205.45192
0.08001 | 160.62813 | 0.12443 | 183.77115 | 0.27146 | 210.12331 | 0.22618 | 205.36944
0.07958 | 160.6274 | 0.12384 | 183.77363 | 0.27616 | 210.00719 | 0.22846 | 205.28696
0.07903 | 160.62667 | 0.12353 | 183.77611 | 0.27568 | 209.89107 | 0.2284 | 205.20448
0.07887 | 160.62595 | 0.12406 | 183.77859 | 0.27285 | 209.77495 | 0.22582 | 205.11424
0.07923 | 160.62522 | 0.12445 | 183.78107 | 0.27717 | 209.65883 | 0.22913 | 204.89536
0.07937 | 160.62449 | 0.12513 | 183.78355 | 0.2728 | 209.54271 | 0.23345 | 204.62686
0.07913 | 160.62377 | 0.12505 | 183.78603 | 0.26911 | 209.42659 | 0.23176 | 204.52973
0.07927 | 160.62304 | 0.12538 | 183.78851 | 0.27124 | 209.31047 | 0.2263 | 204.62735
0.07972 | 160.62232 | 0.12497 | 183.79099 | 0.27253 | 209.19435 | 0.22922 | 204.45544
0.07969 | 160.62159 | 0.12667 | 183.79346 | 0.27216 | 209.07823 | 0.23451 | 203.66081
0.08031 | 160.62086 | Drop velocity (m/s) | Reference force(μN） | 0.27284 | 208.96211 | 0.2317 | 203.24904
0.07985 | 160.62014 | 0.18265 | 184.1285 | 0.27454 | 208.84599 | 0.23058 | 203.1767
0.07899 | 160.61941 | 0.18391 | 184.23005 | 0.27429 | 208.72987 | 0.23322 | 202.95865
0.07952 | 160.61869 | 0.18422 | 184.33159 | 0.27307 | 208.61375 | 0.23403 | 202.78412
0.07969 | 160.61796 | 0.18536 | 184.43313 | 0.27617 | 208.49763 | 0.23165 | 202.8172
0.08105 | 160.61723 | 0.18278 | 184.53468 | 0.27716 | 208.38151 | 0.23268 | 202.94299
0.08154 | 160.61651 | 0.18054 | 184.63622 | 0.27273 | 208.26539 | 0.23369 | 203.359
0.08057 | 160.61578 | 0.18184 | 184.73776 | 0.27024 | 208.14927 | 0.23491 | 203.44096
0.08062 | 160.61506 | 0.18215 | 184.83931 | 0.27634 | 208.03315 | 0.23907 | 203.18909
0.08112 | 160.61433 | 0.1828 | 184.94085 | 0.27798 | 207.91703 | 0.23915 | 203.28608
0.08095 | 160.6136 | 0.18496 | 185.04239 | 0.27544 | 207.80091 | 0.23623 | 203.4082
Drop velocity (m/s) | Reference force(μN） | 0.18317 | 185.14394 | 0.27262 | 207.68479 | 0.23656 | 203.66048
0.11348 | 164.79688 | 0.18226 | 185.24548 | 0.26877 | 207.56867 | 0.23966 | 203.96818
0.11437 | 164.72481 | 0.18198 | 185.34702 | 0.26886 | 207.45255 | 0.23963 | 204.10086
0.11151 | 164.65274 | 0.18172 | 185.44857 | 0.2708 | 207.33643 | 0.24077 | 204.07302
0.1123 | 164.58067 | 0.18318 | 185.55011 | 0.27391 | 207.22031 | 0.24267 | 204.23026
0.11184 | 164.50859 | 0.1874 | 185.65165 | 0.27842 | 207.10419 | 0.24747 | 204.81515
0.11337 | 164.43652 | 0.18404 | 185.7532 | 0.28441 | 206.98807 | 0.24745 | 204.9986
0.11743 | 164.36445 | 0.17957 | 185.85474 | Drop velocity (m/s) | Reference force(μN） | 0.24159 | 204.94176
0.10672 | 164.29238 | 0.18212 | 185.95628 | 0.26645 | 210.64935 | 0.24353 | 205.30442
0.09947 | 164.22031 | 0.18205 | 186.05782 | 0.26422 | 210.5631 | 0.24524 | 205.60539
0.12056 | 164.14824 | 0.18106 | 186.15937 | 0.26211 | 210.47685 | 0.24522 | 205.74062
0.13203 | 164.07617 | 0.18737 | 186.26091 | 0.26619 | 210.3906 | 0.24582 | 205.96978
0.12555 | 164.0041 | 0.18522 | 186.36245 | 0.26801 | 210.30435 | 0.24498 | 206.26852
0.11498 | 163.93203 | 0.17945 | 186.464 | 0.26704 | 210.2181 | 0.24892 | 206.40061
0.10283 | 163.85995 | 0.18312 | 186.56554 | 0.26606 | 210.13186 | 0.25161 | 205.72473
0.10478 | 163.78788 | 0.1834 | 186.66708 | 0.26449 | 210.04561 | 0.25021 | 205.21211
0.1142 | 163.71581 | 0.18532 | 186.76863 | 0.26715 | 209.95936 | 0.24699 | 205.2683
0.11759 | 163.64374 | 0.18505 | 186.87017 | 0.2688 | 209.87311 | 0.2545 | 205.53764
0.11444 | 163.57167 | 0.18284 | 186.97171 | 0.26808 | 209.78686 | 0.26715 | 205.971
0.1084 | 163.4996 | 0.18326 | 187.07326 | 0.26781 | 209.70061 | 0.25941 | 206.0083
0.10611 | 163.42753 | 0.18319 | 187.1748 | 0.26634 | 209.61437 | 0.2545 | 206.24598
0.10845 | 163.35546 | 0.18389 | 186.75603 | 0.26793 | 209.52812 | 0.25845 | 206.60653
0.1085 | 163.28339 | 0.18551 | 186.3384 | 0.26839 | 209.44187 | 0.25715 | 206.83164
0.10709 | 163.21131 | 0.184 | 186.29175 | 0.26606 | 209.35562 | 0.25558 | 207.25999
0.10657 | 163.13924 | 0.18423 | 186.46159 | 0.26764 | 209.26937 | 0.25417 | 207.47194
0.10905 | 163.06717 | 0.18581 | 186.60651 | 0.2677 | 209.18312 | 0.24979 | 207.41261
0.10949 | 162.9951 | 0.18543 | 186.43064 | 0.26945 | 209.09687 | 0.25825 | 207.46717
0.1099 | 162.92303 | 0.18479 | 186.24498 | 0.27115 | 209.01063 | 0.26413 | 207.56701
0.12138 | 162.85096 | 0.18559 | 186.18359 | 0.26899 | 208.92438 | 0.25874 | 207.54167
0.12038 | 162.77889 | 0.18565 | 186.2665 | 0.26817 | 208.83813 | 0.25852 | 207.57369
0.10859 | 162.70682 | 0.18497 | 186.27059 | 0.26832 | 208.75188 | 0.25713 | 207.95862
0.11102 | 162.63475 | 0.18672 | 186.20409 | 0.27167 | 208.66563 | 0.25613 | 208.12704
0.11437 | 162.50393 | 0.18567 | 186.18732 | 0.27324 | 208.57938 | 0.25825 | 208.07678
0.11372 | 162.40225 | 0.18159 | 186.08328 | 0.27216 | 208.49314 | 0.26405 | 208.56013
0.11509 | 162.50516 | 0.18401 | 186.1073 | 0.27185 | 208.40689 | 0.26438 | 208.94882
0.11702 | 162.36065 | 0.18464 | 186.22272 | 0.27143 | 208.32064 | 0.25772 | 209.05881
0.11622 | 162.4281 | 0.18158 | 185.97219 | 0.27022 | 208.23439 | 0.26387 | 209.24323
0.1139 | 162.328 | 0.18702 | 185.8898 | 0.26368 | 208.14814 | 0.2673 | 209.5647
0.11127 | 161.58346 | 0.19047 | 186.09814 | 0.26532 | 208.06189 | 0.2619 | 210.11309
0.11102 | 162.06387 | 0.1863 | 186.10783 | 0.26618 | 207.99466 | 0.26294 | 210.59764
0.11422 | 162.89718 | 0.18422 | 186.01001 | 0.26203 | 208.54289 | 0.26357 | 210.99991
0.11685 | 162.53468 | 0.18585 | 186.23932 | 0.26841 | 209.30897 | 0.26076 | 211.25469
0.11618 | 161.40721 | 0.18522 | 186.54287 | 0.27189 | 209.59363 | 0.26063 | 211.41523
0.11427 | 160.61327 | 0.18502 | 187.14147 | 0.26366 | 209.74144 | 0.26739 | 211.60278
0.114 | 160.41741 | 0.18589 | 188.11001 | 0.26591 | 210.04854 | 0.28006 | 211.41441
0.11272 | 160.83112 | 0.18451 | 188.37638 | 0.28249 | 210.49118 | 0.27432 | 211.22887
0.11175 | 161.0674 | 0.18251 | 187.91724 | 0.28403 | 210.83109 | 0.26709 | 211.27925
0.1078 | 160.98751 | 0.1822 | 188.05121 | 0.26952 | 210.75636 | 0.27002 | 211.36685
0.11317 | 160.90781 | 0.18323 | 188.5404 | 0.2529 | 210.63219 | 0.26548 | 211.05184
0.11766 | 160.81788 | 0.17996 | 188.39645 | 0.25173 | 210.48597 | 0.26843 | 210.13584
0.11475 | 160.99206 | 0.18228 | 188.01815 | 0.26344 | 210.21192 | 0.26882 | 209.89319
0.1162 | 161.36547 | 0.19277 | 187.89125 | 0.2692 | 210.19826 | 0.26898 | 209.60383
0.11526 | 161.61946 | 0.19179 | 187.57173 | 0.27096 | 210.09622 | 0.27 | 209.00508
0.11345 | 161.73433 | 0.18498 | 187.27354 | 0.27051 | 210.20967 | 0.26668 | 208.52455
0.11397 | 161.96596 | 0.17989 | 186.96256 | 0.26211 | 210.66408 | 0.27417 | 208.37652
0.11387 | 162.37873 | 0.18282 | 186.48514 | 0.26337 | 210.90062 | 0.27946 | 208.70321
0.11171 | 162.64707 | 0.19098 | 186.45735 | 0.26839 | 210.96327 | 0.27791 | 209.26725
0.11286 | 162.99237 | 0.19016 | 186.19032 | 0.26771 | 210.8686 | 0.2773 | 209.12001
0.1122 | 163.4246 | 0.18786 | 186.09709 | 0.27691 | 210.77296 | 0.27669 | 208.44054
0.11112 | 162.94324 | 0.18475 | 186.8439 | 0.27962 | 210.81767 | 0.27681 | 208.27447
0.115 | 162.31202 | 0.18401 | 187.8719 | 0.27046 | 210.84241 | 0.27466 | 208.09022
0.11437 | 162.63569 | 0.18712 | 188.51594 | 0.25714 | 210.62439 | 0.27954 | 207.9944
0.11507 | 162.97096 | 0.18729 | 188.67322 | 0.25599 | 210.51817 | 0.28175 | 208.12728
0.11366 | 162.86588 | 0.18934 | 188.86308 | 0.26416 | 210.45194 | 0.27348 | 208.08735
0.11287 | 162.79256 | 0.18751 | 189.05649 | 0.27129 | 210.12528 | 0.27515 | 207.64314
0.1166 | 162.68869 | 0.18454 | 188.97555 | 0.28132 | 209.77958 | 0.2794 | 207.32427
0.11337 | 162.31218 | 0.18687 | 189.04891 | 0.28138 | 209.78131 | 0.27431 | 207.3529
0.11488 | 162.15874 | 0.18727 | 189.0302 | 0.27725 | 210.02531 | 0.27273 | 207.12176
0.12247 | 162.05685 | 0.18672 | 188.38373 | 0.27508 | 210.34142 | 0.27551 | 206.82275
0.11141 | 162.02502 | 0.18793 | 187.84053 | 0.27172 | 210.3847 | 0.2758 | 206.48454
0.11265 | 162.16916 | 0.19015 | 187.78691 | 0.26188 | 210.34646 | 0.2766 | 206.43379
0.11305 | 162.19062 | 0.18549 | 187.84957 | 0.25962 | 210.62445 | 0.28035 | 206.7685
0.11486 | 162.00636 | 0.17777 | 187.75475 | 0.26496 | 210.64492 | 0.28261 | 207.06598
0.11492 | 160.65546 | 0.1743 | 187.739 | 0.26578 | 210.55986 | 0.28421 | 207.50606
0.1146 | 161.32648 | 0.17317 | 187.96916 | 0.26352 | 210.85411 | 0.28829 | 207.61166
0.11606 | 161.82301 | 0.18194 | 187.66046 | 0.2617 | 210.96815 | 0.28677 | 206.89619
0.11771 | 161.98678 | 0.19482 | 187.49891 | 0.26524 | 210.2465 | 0.28509 | 206.67027
0.11416 | 162.07682 | 0.18242 | 187.87946 | 0.27081 | 209.61573 | 0.28891 | 206.98328
0.11065 | 162.16153 | 0.17614 | 187.82729 | 0.27021 | 209.81381 | 0.28987 | 207.06801
0.11386 | 162.2025 | 0.18964 | 187.52198 | 0.27145 | 210.69348 | 0.28892 | 207.56977
0.11527 | 161.98945 | 0.1937 | 187.78121 | 0.2744 | 211.62655 | 0.28539 | 207.99824
0.11425 | 161.79238 | 0.18955 | 188.24757 | 0.27092 | 212.24406 | 0.29217 | 208.31496
0.11427 | 161.61139 | 0.19254 | 188.04847 | 0.2712 | 212.40018 | 0.29498 | 208.64801
0.11695 | 161.61585 | 0.19077 | 187.75542 | 0.26652 | 212.29414 | 0.29539 | 208.97182
0.11656 | 161.78403 | 0.19274 | 188.0627 | 0.26205 | 212.30208 | 0.29224 | 209.401
0.11412 | 162.03733 | 0.19582 | 188.8315 | 0.26464 | 212.65793 | 0.28628 | 209.37383
0.11443 | 162.11174 | 0.1864 | 189.06194 | 0.26796 | 212.96873 | 0.28756 | 209.22585
0.11276 | 162.15964 | 0.19116 | 188.5213 | 0.26931 | 212.98525 | 0.29301 | 209.47578
0.11086 | 162.30546 | 0.18884 | 188.10694 | 0.26756 | 213.01692 | 0.29778 | 209.75295
0.11566 | 162.53394 | 0.17288 | 187.6952 | 0.26687 | 212.64607 | 0.29514 | 210.00386
0.11922 | 162.63021 | 0.16727 | 187.38822 | 0.26804 | 212.2678 | 0.2969 | 210.38277
0.114 | 162.39819 | 0.17435 | 187.40517 | 0.27274 | 212.21979 | 0.29801 | 210.8514
0.11145 | 162.44621 | 0.18104 | 187.19306 | 0.26719 | 212.68437 | 0.29624 | 210.84067
0.11602 | 162.30463 | 0.18134 | 186.94843 | 0.26461 | 213.46523 | 0.29853 | 210.58618
0.11617 | 162.52453 | 0.18535 | 186.84969 | 0.27066 | 213.90692 | 0.30123 | 211.28567
0.11538 | 162.96346 | 0.18797 | 186.84465 | 0.2713 | 213.89096 | 0.29985 | 211.98515
0.11836 | 163.26937 | 0.18464 | 186.89472 | 0.26477 | 213.31064 | 0.3016 | 212.68464
0.11518 | 163.37334 | 0.18947 | 186.97403 | 0.26095 | 212.60401 | 0.30144 | 213.38413
0.1166 | 163.47194 | 0.19554 | 187.08464 | 0.26596 | 211.96165 | 0.30038 | 214.08362
0.11813 | 163.27256 | 0.19038 | 187.13412 | 0.2698 | 211.49401 | 0.30777 | 214.78311
0.11542 | 163.59254 | 0.18578 | 186.94591 | 0.27069 | 211.18934 | 0.303 | 215.4826
0.11449 | 163.92171 | 0.1858 | 186.6079 | 0.2688 | 211.29092 | 0.29667 | 216.18209
0.11552 | 164.03143 | 0.18702 | 186.39942 | 0.26759 | 211.69114 | 0.30136 | 216.88157
0.1374 | 163.81493 | 0.18628 | 186.50261 | 0.26607 | 211.8694 | 0.30025 | 217.58106
0.1033 | 163.69019 | 0.18205 | 186.93391 | 0.26679 | 211.98645 | 0.30066 | 218.28055
0.10638 | 163.69167 | 0.19085 | 187.55618 | 0.26819 | 212.29439 | 0.30362 | 218.98004
0.1135 | 163.98741 | 0.18977 | 187.83504 | 0.26785 | 212.52815 | 0.30143 | 219.67953
0.11588 | 164.46034 | 0.18215 | 187.30754 | 0.26394 | 212.6189 | 0.3 | 220.37902
0.12019 | 164.10181 | 0.19033 | 187.28983 | 0.26168 | 212.51207 | 0.30222 | 221.07851
0.11585 | 163.21131 | 0.19414 | 187.73498 | 0.26496 | 212.35937 | 0.3004 | 221.77799
0.11593 | 163.44457 | 0.18762 | 187.68341 | 0.26551 | 211.97185 | 0.29985 | 222.47748
0.11858 | 163.38415 | 0.1817 | 187.27967 | 0.26018 | 211.44465 | 0.30253 | 223.17697
0.11692 | 163.3446 | 0.18295 | 186.8532 | 0.26335 | 211.20225 | 0.30319 | 223.87646
0.11454 | 163.33066 | 0.18535 | 186.36836 | 0.26659 | 210.81826 | 0.30345 | 224.57595
0.11341 | 163.33607 | 0.18125 | 186.00204 | 0.26462 | 210.73328 | 0.30607 | 225.27544
0.11132 | 163.02554 | 0.17798 | 185.44834 | 0.26615 | 211.01756 | 0.30795 | 225.97493
0.11459 | 162.75498 | 0.18469 | 185.05048 | 0.26588 | 211.14782 | 0.3058 | 226.67442
0.11732 | 162.62948 | 0.19034 | 185.49089 | 0.26666 | 211.13161 | 0.30105 | 227.3739
0.11455 | 162.7532 | 0.18887 | 185.59645 | 0.267 | 211.1946 | 0.30196 | 228.07339
0.11378 | 163.4354 | 0.19116 | 185.65973 | 0.26552 | 211.12045 | 0.30389 | 228.77288
0.11735 | 164.30853 | 0.19258 | 186.5589 | 0.2625 | 211.08222 | 0.30233 | 229.47237
0.11952 | 164.34585 | 0.18771 | 187.5485 | 0.26478 | 211.04724 | 0.30377 | 230.17186
0.11523 | 164.42989 | 0.18878 | 188.10819 | 0.2681 | 210.54678 | 0.30842 | 230.87135
0.11799 | 164.63012 | 0.18926 | 188.40695 | 0.26333 | 210.46038 | 0.31154 | 231.57084
0.11296 | 164.68874 | 0.18455 | 188.65345 | 0.26191 | 210.63236 | Drop velocity (m/s) | Reference force(μN）
0.10977 | 164.62979 | 0.18458 | 188.60917 | 0.26363 | 210.33882 | 0.21839 | 212.00086
0.10823 | 164.6007 | 0.18655 | 188.40137 | 0.2643 | 209.9912 | 0.21947 | 211.86745
0.11497 | 164.36577 | 0.18367 | 188.23928 | 0.26621 | 210.03845 | 0.21991 | 211.73404
0.11356 | 164.42818 | 0.18258 | 188.09163 | 0.26868 | 210.30279 | 0.2193 | 211.60063
0.11109 | 164.32548 | 0.18411 | 187.84789 | 0.26714 | 210.29724 | 0.22049 | 211.46722
0.11269 | 163.79617 | 0.1871 | 187.70494 | 0.26708 | 210.0962 | 0.22249 | 211.33381
0.11129 | 163.94497 | 0.1875 | 187.86066 | 0.26897 | 209.82744 | 0.22146 | 211.2004
0.11482 | 163.81422 | 0.18986 | 187.9933 | 0.26556 | 209.56702 | 0.22545 | 211.067
0.11895 | 163.78451 | 0.19232 | 188.05445 | 0.26469 | 209.38089 | 0.23095 | 210.93359
0.11735 | 162.29359 | 0.19042 | 188.12593 | 0.26506 | 209.39051 | 0.23594 | 210.80018
0.11546 | 162.61034 | 0.18866 | 188.40613 | 0.26354 | 209.45644 | 0.23909 | 210.66677
0.10863 | 162.95231 | 0.18636 | 188.24326 | 0.26691 | 209.29289 | 0.2394 | 210.53336
0.10346 | 163.05517 | 0.18786 | 188.1146 | 0.26629 | 209.10195 | 0.23834 | 210.39995
0.12177 | 163.18963 | 0.19117 | 188.36175 | 0.26452 | 209.12066 | 0.23629 | 210.26654
0.13533 | 163.04783 | 0.18953 | 188.25287 | 0.26585 | 209.38411 | 0.23631 | 210.13313
0.1124 | 162.85776 | 0.18506 | 187.93773 | 0.26913 | 209.57781 | 0.23493 | 209.99972
0.11623 | 162.55263 | 0.18712 | 187.8586 | 0.2688 | 209.72077 | 0.23248 | 209.86631
0.11694 | 162.24985 | 0.1916 | 188.11472 | 0.2665 | 210.36997 | 0.22984 | 209.7329
0.11654 | 162.04334 | 0.18965 | 188.24149 | 0.2689 | 210.76697 | 0.22776 | 209.59949
0.1135 | 162.24305 | 0.18923 | 188.20043 | 0.26768 | 210.73556 | 0.22565 | 209.46608
0.11953 | 162.50109 | 0.19055 | 188.44977 | 0.26495 | 210.64693 | 0.22453 | 209.33267
0.12143 | 162.64039 | 0.18445 | 188.89103 | 0.26545 | 210.23221 | 0.22472 | 209.19926
0.1187 | 162.63056 | 0.17856 | 189.0385 | 0.26497 | 209.55519 | 0.22291 | 209.06585
0.11604 | 162.49643 | 0.17947 | 188.96738 | 0.2619 | 209.51559 | 0.22244 | 208.93244
0.10796 | 162.5293 | 0.18224 | 189.02869 | 0.2662 | 209.47599 | 0.22497 | 208.79903
0.09943 | 162.57198 | 0.18332 | 188.91878 | 0.26615 | 209.43639 | 0.22692 | 208.66563
0.11041 | 162.31738 | 0.18781 | 188.63192 | 0.26485 | 209.39678 | 0.22894 | 208.53222
0.11466 | 161.6173 | 0.189 | 188.56539 | 0.2692 | 209.35718 | 0.23231 | 208.39881
0.1152 | 161.10548 | 0.18733 | 188.5672 | 0.26653 | 209.31758 | 0.23563 | 208.2654
0.11318 | 161.08504 | 0.18817 | 188.64641 | 0.264 | 209.27797 | 0.23407 | 208.13199
0.11508 | 161.58937 | 0.18954 | 188.96917 | 0.26705 | 209.23837 | 0.23575 | 207.99858
0.11531 | 162.03184 | 0.18995 | 189.37218 | 0.26735 | 209.19877 | 0.24223 | 208.39715
0.11597 | 162.33136 | 0.19263 | 189.64731 | 0.26606 | 209.15917 | 0.24257 | 208.95696
0.11377 | 162.30191 | 0.18764 | 189.77572 | 0.26571 | 209.11956 | 0.23938 | 209.14005
0.11526 | 162.55549 | 0.18306 | 189.93291 | 0.26609 | 209.07996 | 0.24063 | 209.06119
0.12139 | 162.96397 | 0.18614 | 190.32848 | 0.26604 | 209.04036 | 0.2442 | 209.01721
0.11196 | 163.09806 | 0.18532 | 190.56086 | 0.26636 | 209.00076 | 0.24472 | 209.08837
0.1179 | 162.85559 | 0.18571 | 190.66579 | 0.26799 | 208.96115 | 0.24454 | 209.1414
0.11511 | 163.04375 | 0.18573 | 190.71319 | 0.26773 | 208.92155 | 0.24457 | 208.9758
0.11907 | 162.22861 | 0.18628 | 190.59129 | 0.26539 | 208.88195 | 0.24627 | 208.72653
0.12081 | 162.16488 | 0.18684 | 190.30337 | 0.26349 | 208.84235 | 0.24496 | 208.16353
0.11775 | 162.5699 | 0.18597 | 190.23734 | 0.26653 | 208.80274 | 0.24452 | 207.5914
0.11512 | 163.46054 | 0.1863 | 190.41176 | 0.26737 | 208.76314 | 0.24503 | 206.60512
0.11215 | 164.18038 | 0.18723 | 190.19394 | 0.2672 | 208.72354 | 0.24366 | 205.50278
0.11259 | 162.96636 | 0.18542 | 189.49367 | 0.26474 | 208.68394 | 0.24945 | 204.93282
0.1177 | 162.20048 | 0.18507 | 189.08347 | 0.26285 | 208.64433 | 0.25295 | 204.36339
0.11978 | 162.53109 | 0.18722 | 189.40506 | 0.26324 | 208.60473 | 0.25068 | 203.86469
0.11712 | 162.5872 | 0.18722 | 189.59752 | 0.25854 | 208.56513 | 0.2506 | 203.65033
0.11703 | 162.42199 | 0.18847 | 189.40264 | 0.26025 | 208.52553 | 0.25431 | 203.72559
0.11211 | 162.04093 | 0.18922 | 189.35478 | 0.26538 | 208.48592 | 0.25661 | 203.76609
0.11213 | 161.903 | 0.18831 | 189.30444 | 0.26851 | 208.44632 | 0.25702 | 203.81373
0.11641 | 161.87188 | 0.18843 | 189.1712 | 0.27359 | 208.40672 | 0.25871 | 204.32983
0.11591 | 161.67821 | 0.18719 | 189.43473 | 0.27937 | 208.36711 | 0.25945 | 204.59173
0.11539 | 161.5834 | 0.1854 | 189.94462 | Drop velocity (m/s) | Reference force(μN） | 0.25795 | 204.56637
0.11516 | 161.56225 | 0.18435 | 190.34317 | 0.09584 | 197.17273 | 0.254 | 205.26832
0.1158 | 161.83921 | 0.18495 | 190.55573 | 0.09633 | 196.99759 | 0.25383 | 206.06462
0.11758 | 162.63727 | 0.1865 | 190.69506 | 0.09981 | 196.82245 | 0.25431 | 206.78193
0.12345 | 162.84372 | 0.18732 | 190.63994 | 0.10143 | 196.64731 | 0.25002 | 207.52448
0.12459 | 162.74688 | 0.18495 | 190.64186 | 0.1029 | 196.47217 | 0.24997 | 207.64791
0.11311 | 162.73602 | 0.18292 | 190.73824 | 0.10249 | 196.29702 | 0.2495 | 207.29638
0.1086 | 163.00298 | 0.18314 | 190.5693 | 0.10248 | 196.12188 | 0.25188 | 207.28722
0.11287 | 162.80398 | 0.18162 | 190.21916 | 0.099 | 195.94674 | 0.2526 | 207.64764
0.11717 | 162.44586 | 0.1818 | 189.93043 | 0.10823 | 195.7716 | 0.24969 | 207.66243
0.11649 | 162.42811 | 0.18729 | 189.6304 | 0.10981 | 195.59646 | 0.2571 | 207.76257
0.11285 | 162.71913 | 0.18801 | 189.71795 | 0.09938 | 195.42132 | 0.26373 | 208.33765
0.11256 | 162.91092 | 0.18228 | 190.04983 | 0.10281 | 195.24618 | 0.26335 | 208.67265
0.11595 | 162.68197 | 0.1821 | 190.21029 | 0.10521 | 195.07103 | 0.26062 | 208.78853
0.12435 | 162.92098 | 0.18383 | 190.40031 | 0.10576 | 194.89589 | 0.26328 | 209.16945
0.1133 | 162.8136 | 0.18231 | 190.49217 | 0.10509 | 194.72075 | 0.26454 | 209.82784
0.12724 | 162.90429 | 0.1826 | 190.56482 | 0.10525 | 194.54561 | 0.26168 | 210.12893
0.1155 | 162.69927 | 0.18726 | 190.58467 | 0.10703 | 194.37047 | 0.26324 | 210.04731
0.10886 | 162.45465 | 0.18495 | 190.62723 | 0.10656 | 194.19533 | 0.26107 | 210.19484
0.10686 | 162.338 | 0.18283 | 190.8187 | 0.10567 | 194.02019 | 0.26901 | 210.56842
0.11526 | 162.22409 | 0.18829 | 190.93214 | 0.10628 | 193.84504 | 0.27321 | 210.9129
0.13191 | 162.21151 | 0.19366 | 190.89999 | 0.10646 | 193.6699 | 0.26681 | 211.32704
0.11008 | 162.26899 | 0.19016 | 190.87654 | 0.10679 | 193.49476 | 0.2678 | 211.52527
0.11299 | 162.29244 | 0.18149 | 190.83446 | 0.10741 | 193.31962 | 0.26898 | 211.51055
0.11405 | 162.03422 | 0.18159 | 190.735 | 0.10857 | 193.14448 | 0.26748 | 211.4655
0.11726 | 161.86809 | 0.18382 | 190.61752 | 0.10841 | 192.96934 | 0.2661 | 211.42582
0.12161 | 161.83064 | 0.18291 | 190.33349 | 0.10906 | 192.7942 | 0.27009 | 211.11567
0.1205 | 162.11448 | 0.18316 | 189.93114 | 0.11084 | 192.61905 | 0.27356 | 210.74893
0.11256 | 162.49623 | 0.1831 | 189.51634 | 0.11038 | 192.44391 | 0.26779 | 210.71595
0.11333 | 162.60789 | 0.18193 | 189.121 | 0.11042 | 192.26877 | 0.27366 | 210.63997
0.11407 | 162.74031 | 0.18345 | 188.80073 | 0.11173 | 192.09363 | 0.28238 | 210.53702
0.11533 | 162.42884 | 0.18471 | 188.69665 | 0.11271 | 191.91849 | 0.27162 | 210.5041
0.11824 | 161.93545 | 0.1854 | 188.59256 | 0.11038 | 192.05951 | 0.26893 | 210.6343
0.11791 | 162.02237 | 0.18573 | 188.48848 | 0.1086 | 192.0684 | 0.26982 | 210.70253
0.11794 | 162.0496 | 0.1847 | 188.38439 | 0.11414 | 191.88807 | 0.26871 | 210.75116
0.11932 | 161.61786 | 0.18233 | 188.28031 | 0.11739 | 191.65079 | 0.2778 | 210.83167
0.11735 | 160.99094 | 0.18212 | 188.17623 | 0.11446 | 191.43615 | 0.28453 | 210.809
0.11445 | 161.1713 | 0.1859 | 188.07214 | 0.11358 | 191.32641 | 0.28154 | 211.09962
0.12102 | 161.82998 | 0.1877 | 187.96806 | 0.11402 | 191.11392 | 0.27466 | 211.26107
0.12387 | 162.13196 | 0.1861 | 187.86397 | 0.11302 | 191.09058 | 0.27556 | 211.2603
0.11728 | 161.90916 | 0.18341 | 187.75989 | 0.11499 | 190.62427 | 0.27477 | 211.47903
0.11398 | 161.73781 | 0.18121 | 187.6558 | 0.1153 | 190.12237 | 0.27049 | 211.56398
0.11426 | 162.01131 | 0.18128 | 187.55172 | 0.11157 | 190.13681 | 0.27461 | 210.97904
0.11554 | 162.29235 | 0.18116 | 187.44763 | 0.11756 | 189.94124 | 0.27603 | 210.35615
0.11657 | 162.34535 | 0.1813 | 187.34355 | 0.11914 | 189.75587 | 0.27173 | 210.4485
0.11689 | 161.98889 | 0.18255 | 187.23946 | 0.11923 | 189.5991 | 0.26777 | 210.13701
0.11614 | 162.07636 | 0.18277 | 187.13538 | 0.12187 | 189.51894 | 0.27502 | 209.90953
0.11746 | 161.34645 | 0.18307 | 187.03129 | 0.11887 | 189.41716 | 0.28124 | 210.22944
0.11633 | 161.5455 | 0.18196 | 186.92721 | 0.12068 | 189.22488 | 0.2796 | 210.40983
0.11701 | 162.15872 | 0.17999 | 186.82313 | 0.12032 | 189.07724 | 0.27709 | 210.57184
0.11966 | 162.80987 | 0.18087 | 186.71904 | 0.11904 | 188.99738 | 0.27818 | 210.19274
0.12104 | 162.81398 | 0.18239 | 186.61496 | 0.12266 | 188.89061 | 0.27943 | 209.58223
0.11961 | 161.92343 | 0.18393 | 186.51087 | 0.1247 | 188.86148 | 0.27857 | 209.35711
0.11517 | 162.44853 | 0.18458 | 186.40679 | 0.12382 | 189.0365 | 0.27979 | 209.26812
0.11807 | 162.72898 | 0.18339 | 186.3027 | 0.12351 | 189.06471 | 0.28359 | 209.10337
0.11908 | 162.8825 | 0.18359 | 186.19862 | 0.12388 | 188.97596 | 0.28467 | 208.96346
0.1169 | 162.66152 | 0.18521 | 186.09453 | 0.12514 | 188.95577 | 0.28689 | 208.9942
0.11613 | 162.25242 | 0.18647 | 185.99045 | 0.12702 | 188.9691 | 0.28663 | 208.85347
0.11446 | 162.25997 | 0.18755 | 185.88636 | 0.12704 | 188.99417 | 0.28114 | 208.60401
0.11504 | 162.68245 | 0.18705 | 185.78228 | 0.12624 | 189.04657 | 0.28098 | 208.74186
0.11512 | 162.91857 | 0.18692 | 185.6782 | 0.12731 | 189.11491 | 0.28144 | 208.55867
0.12371 | 163.06964 | Drop velocity (m/s) | Reference force(μN） | 0.12678 | 189.19836 | 0.28245 | 207.65779
0.12753 | 163.04116 | 0.18188 | 183.34384 | 0.12681 | 189.29669 | 0.28438 | 207.64662
0.11673 | 162.91409 | 0.18583 | 183.465 | 0.12975 | 189.50347 | 0.2867 | 208.07032
0.11601 | 162.86344 | 0.1854 | 183.58616 | 0.13071 | 189.7895 | 0.28765 | 208.23817
0.11824 | 162.71582 | 0.18408 | 183.70733 | 0.13109 | 189.79238 | 0.29262 | 208.46535
0.12044 | 162.63165 | 0.18486 | 183.82849 | 0.13016 | 189.75634 | 0.29597 | 208.29703
0.11748 | 162.9374 | 0.18291 | 183.94965 | 0.12957 | 189.81703 | 0.29229 | 207.64122
0.11358 | 163.28417 | 0.18174 | 184.07082 | 0.13236 | 189.9438 | 0.2936 | 207.116
0.11582 | 163.13513 | 0.18284 | 184.19198 | 0.13351 | 190.28852 | 0.2972 | 207.15741
0.12103 | 162.87265 | 0.18333 | 184.31314 | 0.13318 | 190.68174 | 0.2977 | 207.22275
0.12092 | 162.88147 | 0.18379 | 184.43431 | 0.13303 | 190.9842 | 0.29408 | 207.52105
0.11673 | 163.05947 | 0.18461 | 184.55547 | 0.13519 | 191.32473 | 0.30065 | 208.0498
0.11703 | 163.30756 | 0.18438 | 184.67664 | 0.13666 | 191.75058 | 0.30296 | 208.29623
0.11783 | 163.31792 | 0.18302 | 184.7978 | 0.13512 | 191.80854 | 0.29409 | 208.51801
0.11665 | 163.10286 | 0.18317 | 184.91896 | 0.13503 | 191.93028 | 0.2998 | 208.94102
0.11974 | 163.00092 | 0.18266 | 185.04013 | 0.1353 | 192.08449 | 0.2982 | 209.50321
0.12042 | 162.95688 | 0.18873 | 185.16129 | 0.13654 | 192.05139 | 0.29232 | 209.86305
0.11543 | 162.86484 | 0.18686 | 185.28245 | 0.13738 | 192.34988 | 0.29425 | 210.26585
0.11475 | 163.0189 | 0.17849 | 185.40362 | 0.13807 | 192.61467 | 0.29787 | 210.77883
0.11632 | 163.08272 | 0.18335 | 185.52478 | 0.13881 | 192.92579 | 0.30073 | 211.45749
0.11973 | 162.97326 | 0.18515 | 185.64594 | 0.13977 | 193.30749 | 0.30166 | 212.26752
0.11895 | 162.8079 | 0.17974 | 185.76711 | 0.13929 | 193.33004 | 0.30221 | 212.99111
0.11532 | 162.62033 | 0.18678 | 185.88827 | 0.13633 | 193.30966 | 0.2999 | 213.51084
0.11694 | 162.86551 | 0.1883 | 186.00943 | 0.13934 | 193.56562 | 0.30112 | 213.83
0.11829 | 163.01939 | 0.18008 | 186.1306 | 0.14134 | 193.88054 | 0.30329 | 214.00551
0.12192 | 162.93956 | 0.18212 | 186.25176 | 0.14135 | 194.14447 | 0.3028 | 214.5795
0.121 | 162.93913 | 0.18427 | 186.37293 | 0.14117 | 194.37044 | 0.30302 | 215.15348
0.11455 | 163.08284 | 0.18732 | 186.49409 | 0.14018 | 194.54303 | 0.30252 | 215.72747
0.11501 | 163.46039 | 0.18683 | 186.61525 | 0.14114 | 194.78422 | 0.3024 | 216.30146
0.11769 | 163.57872 | 0.18253 | 186.73642 | 0.14183 | 195.04744 | 0.30333 | 216.87545
0.11861 | 163.46978 | 0.18341 | 186.85758 | 0.14126 | 195.196 | 0.30836 | 217.44944
0.12073 | 162.93888 | 0.18479 | 186.97874 | 0.14095 | 195.48104 | 0.30416 | 218.02343
0.1197 | 162.25066 | 0.18358 | 186.75369 | 0.14233 | 195.80903 | 0.30011 | 218.59742
0.11869 | 162.3733 | 0.18556 | 186.14875 | 0.14379 | 195.9771 | 0.30489 | 219.1714
0.12045 | 162.58682 | 0.18586 | 185.96846 | 0.14439 | 196.12717 | 0.30613 | 219.74539
0.11796 | 162.62847 | 0.18489 | 186.13804 | 0.14275 | 196.2957 | 0.30517 | 220.31938
0.11285 | 162.54007 | 0.18684 | 186.23707 | 0.14486 | 196.60781 | 0.308 | 220.89337
0.11495 | 162.63673 | 0.18648 | 186.04268 | 0.14558 | 196.89788 | 0.3095 | 221.46736
0.11721 | 163.00535 | 0.18526 | 185.9095 | 0.14223 | 197.05473 | 0.30723 | 222.04135
0.11619 | 163.20467 | 0.18633 | 185.87739 | 0.14332 | 197.21963 | 0.30695 | 222.61534
0.11781 | 162.96759 | 0.18619 | 185.97214 | 0.14395 | 197.2857 | 0.30458 | 223.18932
0.11816 | 162.60794 | 0.18576 | 186.0676 | 0.1439 | 197.36802 | 0.3058 | 223.76331
0.11674 | 162.56002 | 0.1869 | 185.96249 | 0.14715 | 197.59287 | 0.30786 | 224.3373
0.11983 | 162.51817 | 0.18553 | 185.91748 | 0.14885 | 197.79063 | 0.30794 | 224.91129
0.123 | 162.16161 | 0.18314 | 185.79098 | 0.14709 | 198.00702 | 0.30979 | 225.48528
0.12082 | 161.95064 | 0.18712 | 185.78156 | 0.14734 | 198.18667 | 0.31262 | 226.05927
0.12068 | 161.84929 | 0.18749 | 186.00002 | 0.14896 | 198.3447 | 0.3103 | 226.63326
0.12034 | 161.80534 | 0.18313 | 185.69871 | 0.14693 | 198.48668 | 0.30427 | 227.20724
0.11713 | 162.05345 | 0.18745 | 185.48723 | 0.1466 | 198.60075 | 0.30473 | 227.78123
0.11809 | 162.16964 | 0.19033 | 185.86521 | 0.147 | 198.76851 | 0.30515 | 228.35522
0.11855 | 162.27727 | 0.18705 | 185.90773 | 0.14793 | 198.91005 | 0.30257 | 228.92921
0.1181 | 162.18733 | 0.18406 | 185.70065 | 0.15168 | 198.96645 | 0.30366 | 229.5032
0.11989 | 162.08588 | 0.18483 | 185.99846 | 0.15132 | 199.0671 | 0.30906 | 230.07719
0.1166 | 162.23225 | 0.18627 | 186.26596 | 0.14809 | 199.45097 | 0.31247 | 230.65118
0.11532 | 162.18643 | 0.18533 | 186.71773 | 0.14815 | 199.74462 | 0.31225 | 231.22516
0.11843 | 162.15221 | 0.18677 | 187.68182 | 0.14952 | 199.75365 | Drop velocity (m/s) | Reference force(μN）
0.11922 | 161.97024 | 0.18643 | 188.05542 | 0.14976 | 199.59366 | 0.17907 | 200.90725
0.11747 | 161.95122 | 0.18356 | 187.62295 | 0.14961 | 199.51274 | 0.17993 | 200.91959
0.11499 | 161.9322 | 0.18342 | 187.69698 | 0.14909 | 199.70899 | 0.18117 | 200.93194
0.11913 | 161.91318 | 0.18395 | 188.11586 | 0.15026 | 199.87914 | 0.18285 | 200.94428
0.12331 | 161.89415 | 0.18132 | 187.99299 | 0.15204 | 200.02682 | 0.18436 | 200.95662
0.12238 | 161.87513 | 0.18096 | 187.68099 | 0.15092 | 200.2798 | 0.18616 | 200.96897
0.12125 | 161.85611 | 0.19165 | 187.4992 | 0.15091 | 200.50969 | 0.18117 | 200.98131
0.11745 | 161.83709 | 0.19481 | 187.19781 | 0.1516 | 200.58549 | 0.18924 | 200.99365
0.11657 | 161.81807 | 0.18783 | 186.94877 | 0.15166 | 200.59653 | 0.19473 | 201.00599
0.11741 | 161.79904 | 0.18291 | 186.61397 | 0.15162 | 200.64105 | 0.18773 | 201.01834
0.11747 | 161.78002 | 0.18334 | 186.16523 | 0.15066 | 200.84198 | 0.19174 | 201.03068
0.11707 | 161.761 | 0.19065 | 186.10855 | 0.15235 | 201.01639 | 0.18968 | 201.04302
0.11613 | 161.74198 | 0.19101 | 185.84281 | 0.15265 | 201.18028 | 0.18687 | 201.05537
0.11699 | 161.72295 | 0.18834 | 185.80014 | 0.152 | 201.44289 | 0.19813 | 201.06771
0.11958 | 161.70393 | 0.1857 | 186.52697 | 0.15475 | 201.56067 | 0.19995 | 201.08005
0.12188 | 161.68491 | 0.18529 | 187.49737 | 0.15533 | 201.74719 | 0.19754 | 201.09239
0.12056 | 161.66589 | 0.18815 | 188.12766 | 0.15125 | 202.08172 | 0.19895 | 201.10474
0.12027 | 161.64687 | 0.18741 | 188.43374 | 0.15076 | 202.19005 | 0.19273 | 201.11708
0.12528 | 161.62784 | 0.19039 | 188.73601 | 0.15248 | 202.15181 | 0.192 | 201.12942
0.12409 | 161.60882 | 0.18836 | 188.82382 | 0.15382 | 202.21522 | 0.19522 | 201.14177
0.11916 | 161.5898 | 0.18491 | 188.54218 | 0.15456 | 202.24084 | 0.19251 | 201.15411
0.11739 | 161.57078 | 0.18817 | 188.50813 | 0.15421 | 202.24677 | 0.19238 | 201.16645
0.11714 | 161.55176 | 0.18845 | 188.50553 | 0.15444 | 202.34799 | 0.19364 | 201.17879
0.12029 | 161.53273 | 0.18643 | 187.87887 | 0.15331 | 202.46752 | 0.1922 | 201.19114
0.11901 | 161.51371 | 0.18777 | 187.38661 | 0.15354 | 202.68257 | 0.1911 | 201.20348
0.11917 | 161.49469 | 0.1906 | 187.36163 | 0.15459 | 202.82198 | 0.20278 | 201.21582
0.12017 | 161.47567 | 0.18719 | 187.4781 | 0.15477 | 202.67929 | 0.2142 | 201.22817
0.11945 | 161.45665 | 0.18071 | 187.44156 | 0.15319 | 202.64319 | 0.21387 | 201.24051
0.12141 | 161.43762 | 0.17559 | 187.49387 | 0.15228 | 202.76945 | 0.20106 | 201.25285
0.11996 | 161.4186 | 0.17434 | 187.83228 | 0.15583 | 202.90774 | 0.20059 | 201.26519
0.11895 | 161.39958 | 0.18278 | 187.42051 | 0.15938 | 203.02446 | 0.21055 | 201.27754
Drop velocity (m/s) | Reference force(μN） | 0.19524 | 187.22735 | 0.15872 | 203.25178 | 0.20533 | 201.20204
0.11348 | 164.79688 | 0.18324 | 187.68353 | 0.15529 | 203.21221 | 0.21039 | 201.40225
0.11437 | 164.72481 | 0.17735 | 187.50674 | 0.15527 | 203.03593 | 0.20841 | 201.50583
0.11151 | 164.65274 | 0.19132 | 187.11647 | 0.15544 | 203.16646 | 0.20527 | 201.45658
0.1123 | 164.58067 | 0.19415 | 187.38304 | 0.15458 | 203.27652 | 0.20597 | 201.47326
0.11184 | 164.50859 | 0.19071 | 188.04055 | 0.15575 | 203.41813 | 0.20864 | 201.50767
0.11337 | 164.43652 | 0.19434 | 187.98576 | 0.15762 | 203.5466 | 0.21066 | 201.90918
0.11743 | 164.36445 | 0.1917 | 187.53001 | 0.1578 | 203.61897 | 0.20576 | 201.99093
0.10672 | 164.29238 | 0.19315 | 187.70125 | 0.15704 | 203.67282 | 0.21266 | 201.9766
0.09947 | 164.22031 | 0.19647 | 188.35383 | 0.15631 | 203.75331 | 0.21408 | 202.25888
0.12056 | 164.14824 | 0.18771 | 188.58927 | 0.15506 | 203.86552 | 0.21721 | 202.16379
0.13203 | 164.07617 | 0.19191 | 188.11507 | 0.15486 | 203.89867 | 0.21687 | 202.14549
0.12555 | 164.0041 | 0.1893 | 187.71798 | 0.15683 | 203.88653 | 0.21108 | 202.22739
0.11498 | 163.93203 | 0.17432 | 187.37808 | 0.15883 | 203.72069 | 0.21488 | 201.53305
0.10283 | 163.85995 | 0.16964 | 187.169 | 0.15745 | 203.4194 | 0.21338 | 200.86498
0.10478 | 163.78788 | 0.17572 | 187.17263 | 0.15525 | 203.21079 | 0.21636 | 200.74188
0.1142 | 163.71581 | 0.1801 | 186.89951 | 0.15638 | 203.22168 | 0.22588 | 200.78478
0.11759 | 163.64374 | 0.18136 | 186.77138 | 0.15761 | 203.24483 | 0.22551 | 201.07502
0.11444 | 163.57167 | 0.1876 | 186.63767 | 0.15786 | 203.22855 | 0.22094 | 201.39219
0.1084 | 163.4996 | 0.19035 | 186.56151 | 0.15866 | 203.17927 | 0.21803 | 201.70315
0.10611 | 163.42753 | 0.18557 | 186.68065 | 0.15771 | 203.0815 | 0.22502 | 202.10299
0.10845 | 163.35546 | 0.18945 | 186.80907 | 0.15837 | 203.02741 | 0.22499 | 202.52436
0.1085 | 163.28339 | 0.19654 | 186.92832 | 0.15876 | 202.92941 | 0.22512 | 203.02478
0.10709 | 163.21131 | 0.19142 | 186.94132 | 0.15702 | 202.95992 | 0.22613 | 203.49472
0.10657 | 163.13924 | 0.18635 | 186.80713 | 0.15776 | 203.00178 | 0.22011 | 203.88788
0.10905 | 163.06717 | 0.18685 | 186.37132 | 0.15935 | 202.86572 | 0.22359 | 203.54573
0.10949 | 162.9951 | 0.18892 | 186.22335 | 0.15804 | 202.80226 | 0.22271 | 202.6137
0.1099 | 162.92303 | 0.18596 | 186.37381 | 0.15864 | 202.7767 | 0.2237 | 201.82903
0.12138 | 162.85096 | 0.18171 | 186.75585 | 0.15871 | 202.70151 | 0.23036 | 201.97245
0.12038 | 162.77889 | 0.19375 | 187.44873 | 0.15805 | 202.40963 | 0.2332 | 202.37108
0.10859 | 162.70682 | 0.19036 | 187.70335 | 0.15607 | 201.95265 | 0.23355 | 202.19016
0.11102 | 162.63475 | 0.18164 | 187.15803 | 0.16129 | 201.54771 | 0.22946 | 202.48597
0.11437 | 162.50393 | 0.19324 | 187.22997 | 0.1647 | 201.22708 | 0.23158 | 202.74552
0.11372 | 162.40225 | 0.1969 | 187.65869 | 0.15843 | 200.98434 | 0.23431 | 202.98942
0.11509 | 162.50516 | 0.1881 | 187.43526 | 0.15724 | 200.72077 | 0.23326 | 203.29738
0.11702 | 162.36065 | 0.18159 | 187.03078 | 0.15799 | 200.49192 | 0.23271 | 203.72621
0.11622 | 162.4281 | 0.18351 | 186.59735 | 0.15847 | 200.2265 | 0.23275 | 203.96867
0.1139 | 162.328 | 0.18728 | 186.14065 | 0.15904 | 199.84601 | 0.23194 | 204.21028
0.11127 | 161.58346 | 0.18283 | 185.78229 | 0.15956 | 199.44775 | 0.22944 | 204.63982
0.11102 | 162.06387 | 0.17899 | 185.30728 | 0.15938 | 199.12248 | 0.23243 | 204.27354
0.11422 | 162.89718 | 0.186 | 185.01207 | 0.16005 | 198.83531 | 0.23665 | 204.04329
0.11685 | 162.53468 | 0.19145 | 185.31617 | 0.16006 | 198.66279 | 0.23887 | 203.90169
0.11618 | 161.40721 | 0.18971 | 185.33416 | 0.16083 | 198.54189 | 0.24159 | 203.97296
0.11427 | 160.61327 | 0.19138 | 185.51429 | 0.16457 | 198.32218 | 0.2459 | 204.49295
0.114 | 160.41741 | 0.19182 | 186.4003 | 0.16462 | 198.084 | 0.24513 | 204.68264
0.11272 | 160.83112 | 0.18858 | 187.26729 | 0.16266 | 197.87159 | 0.23922 | 205.07557
0.11175 | 161.0674 | 0.19078 | 187.80621 | 0.16312 | 197.72197 | 0.23613 | 205.49702
0.1078 | 160.98751 | 0.18899 | 188.20669 | 0.1638 | 197.487 | 0.2393 | 205.09688
0.11317 | 160.90781 | 0.18606 | 188.52389 | 0.16318 | 197.13235 | 0.24112 | 204.67206
0.11766 | 160.81788 | 0.18697 | 188.407 | 0.16275 | 196.82061 | 0.23954 | 204.73768
0.11475 | 160.99206 | 0.18694 | 188.057 | 0.16317 | 196.4826 | 0.2422 | 205.01499
0.1162 | 161.36547 | 0.18347 | 188.08462 | 0.16302 | 196.2284 | 0.2436 | 204.89859
0.11526 | 161.61946 | 0.18319 | 188.03936 | 0.16388 | 196.01878 | 0.24256 | 204.70649
0.11345 | 161.73433 | 0.18703 | 187.59662 | 0.16301 | 195.73733 | 0.24624 | 204.58409
0.11397 | 161.96596 | 0.18835 | 187.50157 | 0.1629 | 195.56746 | 0.25057 | 204.57627
0.11387 | 162.37873 | 0.19093 | 187.72087 | 0.16537 | 195.39808 | 0.25386 | 204.92252
0.11171 | 162.64707 | 0.18923 | 187.76117 | 0.16421 | 195.15657 | 0.25449 | 205.19138
0.11286 | 162.99237 | 0.19056 | 187.76454 | 0.16547 | 195.01688 | 0.2535 | 205.66506
0.1122 | 163.4246 | 0.19196 | 187.99877 | 0.16772 | 194.88779 | 0.25117 | 206.01135
0.11112 | 162.94324 | 0.18815 | 188.34103 | 0.16851 | 194.77529 | 0.24869 | 206.12761
0.115 | 162.31202 | 0.18786 | 187.99625 | 0.16827 | 194.64804 | 0.25054 | 206.22467
0.11437 | 162.63569 | 0.1897 | 187.83584 | 0.1683 | 194.69515 | 0.24859 | 205.97976
0.11507 | 162.97096 | 0.19069 | 188.2767 | 0.17063 | 194.52665 | 0.24547 | 205.80349
0.11366 | 162.86588 | 0.19054 | 188.1208 | 0.16974 | 194.12113 | 0.24897 | 205.71245
0.11287 | 162.79256 | 0.1884 | 187.6021 | 0.17043 | 194.09141 | 0.2524 | 205.39655
0.1166 | 162.68869 | 0.18868 | 187.5672 | 0.17119 | 194.21111 | 0.25105 | 205.30043
0.11337 | 162.31218 | 0.19257 | 187.96923 | 0.17119 | 194.30397 | 0.25318 | 205.44454
0.11488 | 162.15874 | 0.18931 | 188.16454 | 0.17187 | 194.3569 | 0.2526 | 205.53059
0.12247 | 162.05685 | 0.19008 | 188.02766 | 0.17248 | 194.32123 | 0.25564 | 205.65829
0.11141 | 162.02502 | 0.19065 | 188.1847 | 0.17243 | 194.25382 | 0.26465 | 205.96827
0.11265 | 162.16916 | 0.18387 | 188.70922 | 0.17301 | 194.35477 | 0.26244 | 206.27306
0.11305 | 162.19062 | 0.1816 | 188.89952 | 0.17276 | 194.46625 | 0.2592 | 206.32575
0.11486 | 162.00636 | 0.18226 | 188.66623 | 0.17263 | 194.59822 | 0.25709 | 206.3116
0.11492 | 160.65546 | 0.18169 | 188.58139 | 0.17298 | 194.79338 | 0.25624 | 206.18939
0.1146 | 161.32648 | 0.18407 | 188.47457 | 0.17179 | 194.81791 | 0.25983 | 205.82864
0.11606 | 161.82301 | 0.18957 | 188.23183 | 0.17318 | 194.89068 | 0.25918 | 205.35848
0.11771 | 161.98678 | 0.18992 | 188.26902 | 0.17484 | 195.05109 | 0.25711 | 205.19061
0.11416 | 162.07682 | 0.18839 | 188.29838 | 0.17587 | 195.23408 | 0.26357 | 205.35308
0.11065 | 162.16153 | 0.18888 | 188.44422 | 0.17743 | 195.47941 | 0.26567 | 205.49476
0.11386 | 162.2025 | 0.19058 | 188.70653 | 0.17705 | 195.75798 | 0.26281 | 205.61585
0.11527 | 161.98945 | 0.19208 | 189.02035 | 0.17734 | 196.16648 | 0.26335 | 205.77226
0.11425 | 161.79238 | 0.1902 | 189.27315 | 0.17742 | 196.56849 | 0.26481 | 205.8808
0.11427 | 161.61139 | 0.18768 | 189.373 | 0.17658 | 196.99405 | 0.26754 | 205.99556
0.11695 | 161.61585 | 0.18752 | 189.72459 | 0.1781 | 197.58598 | 0.26756 | 206.39756
0.11656 | 161.78403 | 0.18618 | 190.18104 | 0.17851 | 198.18542 | 0.26585 | 206.6207
0.11412 | 162.03733 | 0.18553 | 190.36814 | 0.17845 | 198.55271 | 0.26695 | 206.52394
0.11443 | 162.11174 | 0.18825 | 190.24264 | 0.17881 | 198.93522 | 0.26632 | 206.27487
0.11276 | 162.15964 | 0.18682 | 190.41626 | 0.17896 | 199.58744 | 0.26493 | 206.28902
0.11086 | 162.30546 | 0.18561 | 190.39355 | 0.17885 | 200.14601 | 0.26763 | 206.30317
0.11566 | 162.53394 | 0.18803 | 190.08792 | 0.17914 | 200.58326 | 0.2664 | 206.31732
0.11922 | 162.63021 | 0.1883 | 190.13163 | 0.18078 | 201.10343 | 0.26501 | 206.33147
0.114 | 162.39819 | 0.18827 | 190.19565 | 0.18041 | 201.64224 | 0.27193 | 206.34562
0.11145 | 162.44621 | 0.18627 | 189.77114 | 0.17975 | 202.09584 | 0.27619 | 206.35977
0.11602 | 162.30463 | 0.18529 | 189.12336 | 0.18115 | 202.53426 | 0.274 | 206.37393
0.11617 | 162.52453 | 0.18785 | 188.95713 | 0.18134 | 203.15689 | 0.27669 | 206.38808
0.11538 | 162.96346 | 0.18783 | 189.20853 | 0.18062 | 203.77371 | 0.27519 | 206.40223
0.11836 | 163.26937 | 0.1866 | 189.33163 | 0.18111 | 204.26452 | 0.27279 | 206.41638
0.11518 | 163.37334 | 0.18854 | 189.09149 | 0.18211 | 204.71544 | 0.27514 | 206.43053
0.1166 | 163.47194 | 0.19087 | 189.09412 | 0.18392 | 205.15117 | 0.27662 | 206.44468
0.11813 | 163.27256 | 0.19023 | 189.05637 | 0.18479 | 205.59054 | 0.27738 | 206.45883
0.11542 | 163.59254 | 0.18776 | 188.95899 | 0.18276 | 205.96115 | 0.27599 | 206.47298
0.11449 | 163.92171 | 0.18689 | 189.25061 | 0.18265 | 206.20861 | 0.27767 | 206.48714
0.11552 | 164.03143 | 0.18899 | 189.6072 | 0.18302 | 206.49436 | 0.27795 | 206.50129
0.1374 | 163.81493 | 0.18801 | 189.8988 | 0.18184 | 206.84385 | 0.27841 | 206.51544
0.1033 | 163.69019 | 0.18663 | 190.19838 | 0.18177 | 207.22184 | 0.27952 | 206.52959
0.10638 | 163.69167 | 0.18848 | 190.40945 | 0.18143 | 207.63754 | 0.28343 | 206.54374
0.1135 | 163.98741 | 0.18663 | 190.48974 | 0.18241 | 208.09517 | 0.28532 | 206.55789
0.11588 | 164.46034 | 0.18444 | 190.53282 | 0.18218 | 208.56507 | 0.28403 | 206.57204
0.12019 | 164.10181 | 0.18395 | 190.4088 | 0.18098 | 209.02377 | 0.28274 | 206.5862
0.11585 | 163.21131 | 0.18469 | 190.16427 | 0.18159 | 209.33849 | 0.28268 | 206.60035
0.11593 | 163.44457 | 0.18277 | 189.8916 | 0.18029 | 209.68405 | 0.28505 | 206.6145
0.11858 | 163.38415 | 0.18378 | 189.64428 | 0.18056 | 210.06096 | 0.28469 | 206.62865
0.11692 | 163.3446 | 0.19004 | 189.57935 | 0.18087 | 210.42342 | 0.28455 | 206.6428
0.11454 | 163.33066 | 0.18597 | 189.71322 | 0.17755 | 210.6396 | 0.28176 | 206.65695
0.11341 | 163.33607 | 0.18018 | 189.86308 | 0.17876 | 210.54693 | 0.28252 | 206.6711
0.11132 | 163.02554 | 0.18349 | 190.09545 | 0.18363 | 210.68935 | 0.28507 | 206.68525
0.11459 | 162.75498 | 0.18635 | 190.34084 | 0.18149 | 210.97703 | 0.2856 | 206.69941
0.11732 | 162.62948 | 0.18251 | 190.35569 | 0.17831 | 211.08477 | Drop velocity (m/s) | Reference force(μN）
0.11455 | 162.7532 | 0.18449 | 190.34167 | 0.17918 | 211.05119 | 0.17613 | 196.37584
0.11378 | 163.4354 | 0.18798 | 190.42449 | 0.17953 | 211.11849 | 0.17849 | 196.49703
0.11735 | 164.30853 | 0.18543 | 190.54699 | 0.17759 | 211.25711 | 0.17771 | 196.61822
0.11952 | 164.34585 | 0.18527 | 190.63048 | 0.17781 | 211.26734 | 0.18133 | 196.73941
0.11523 | 164.42989 | 0.19217 | 190.58204 | 0.17965 | 211.32014 | 0.18303 | 196.8606
0.11799 | 164.63012 | 0.19529 | 190.62163 | 0.17789 | 211.3992 | 0.18029 | 196.98179
0.11296 | 164.68874 | 0.18684 | 190.69366 | 0.1757 | 211.35877 | 0.18375 | 197.10298
0.10977 | 164.62979 | 0.18133 | 190.59078 | 0.17529 | 211.23018 | 0.19427 | 197.22417
0.10823 | 164.6007 | 0.18314 | 190.48584 | 0.17696 | 211.00136 | 0.19292 | 197.34536
0.11497 | 164.36577 | 0.18554 | 190.37148 | 0.17787 | 210.72009 | 0.18825 | 197.46655
0.11356 | 164.42818 | 0.18426 | 190.08483 | 0.17767 | 210.36936 | 0.19327 | 197.58774
0.11109 | 164.32548 | 0.18403 | 189.64264 | 0.17717 | 209.83306 | 0.19248 | 197.70894
0.11269 | 163.79617 | 0.18432 | 189.21566 | 0.17863 | 209.18851 | 0.19556 | 197.83013
0.11129 | 163.94497 | 0.18404 | 188.87329 | 0.18048 | 208.50459 | 0.19878 | 197.95132
0.11482 | 163.81422 | 0.18521 | 188.72716 | 0.18028 | 208.41347 | 0.19867 | 198.07251
0.11895 | 163.78451 | 0.18584 | 188.58103 | 0.17951 | 207.95526 | 0.19767 | 198.1937
0.11735 | 162.29359 | 0.1864 | 188.43489 | 0.17886 | 207.49704 | 0.19597 | 198.31489
0.11546 | 162.61034 | 0.18571 | 188.28876 | 0.1796 | 207.03883 | 0.1934 | 198.43608
0.10863 | 162.95231 | 0.18245 | 188.14263 | 0.17766 | 206.58061 | 0.1904 | 198.55727
0.10346 | 163.05517 | 0.18253 | 187.9965 | 0.17588 | 206.1224 | 0.19399 | 198.67846
0.12177 | 163.18963 | 0.18691 | 187.85036 | 0.17505 | 205.66419 | 0.19707 | 198.79965
0.13533 | 163.04783 | 0.18855 | 187.70423 | 0.17603 | 205.20597 | 0.19326 | 198.92084
0.1124 | 162.85776 | 0.18729 | 187.5581 | 0.17582 | 204.74776 | 0.19144 | 199.04203
0.11623 | 162.55263 | 0.18517 | 187.41197 | 0.1749 | 204.28955 | 0.1873 | 199.16322
0.11694 | 162.24985 | 0.18356 | 187.26584 | 0.17501 | 203.83133 | 0.19584 | 199.28441
0.11654 | 162.04334 | 0.18233 | 187.1197 | 0.17845 | 203.37312 | 0.21048 | 199.4056
0.1135 | 162.24305 | 0.18203 | 186.97357 | 0.18256 | 202.9149 | 0.21552 | 199.52679
0.11953 | 162.50109 | 0.18172 | 186.82744 | 0.17801 | 202.45669 | 0.20884 | 199.64798
0.12143 | 162.64039 | 0.18201 | 186.68131 | 0.17541 | 201.99848 | 0.20268 | 199.76918
0.1187 | 162.63056 | 0.18328 | 186.53518 | 0.17821 | 201.54026 | 0.20917 | 199.89037
0.11604 | 162.49643 | 0.18511 | 186.38904 | 0.1806 | 201.08205 | 0.2103 | 200.01156
0.10796 | 162.5293 | 0.18454 | 186.24291 | 0.17895 | 200.62383 | 0.21244 | 200.46294
0.09943 | 162.57198 | 0.18129 | 186.09678 | 0.17735 | 200.16562 | 0.21097 | 200.67138
0.11041 | 162.31738 | 0.18149 | 185.95065 | 0.17793 | 199.70741 | 0.206 | 201.01025
0.11466 | 161.6173 | 0.1837 | 185.80452 | 0.17744 | 199.24919 | 0.20718 | 201.25778
0.1152 | 161.10548 | 0.18402 | 185.65838 | 0.17755 | 198.79098 | 0.20765 | 201.20104
0.11318 | 161.08504 | 0.18435 | 185.51225 | 0.1782 | 198.33277 | 0.20836 | 201.51566
0.11508 | 161.58937 | 0.18487 | 185.36612 | 0.17951 | 197.87455 | 0.20513 | 201.93946
0.11531 | 162.03184 | 0.18482 | 185.21999 | 0.18202 | 197.41634 | 0.20783 | 201.87146
0.11597 | 162.33136 | 0.18616 | 185.07386 | 0.18252 | 196.95812 | 0.20835 | 201.8066
0.11377 | 162.30191 | 0.18728 | 184.92772 | 0.18279 | 196.49991 | 0.21608 | 202.04463
0.11526 | 162.55549 | 0.18766 | 184.78159 | 0.18432 | 196.0417 | 0.22273 | 201.96451
0.12139 | 162.96397 | 0.18793 | 184.63546 | 0.1854 | 195.58348 | 0.21204 | 201.84254
0.11196 | 163.09806 | 0.18887 | 184.48933 | 0.18824 | 195.12527 | 0.21502 | 201.42438
0.1179 | 162.85559 |  |  | 0.17775 | 194.66706 | 0.21542 | 200.96142
0.11511 | 163.04375 |  |  | Drop velocity (m/s) | Reference force(μN） | 0.21635 | 200.85166
0.11907 | 162.22861 |  |  | 0.08135 | 198.6625 | 0.22593 | 200.9002
0.12081 | 162.16488 |  |  | 0.08744 | 198.46554 | 0.22905 | 201.03896
0.11775 | 162.5699 |  |  | 0.09038 | 198.26858 | 0.22353 | 201.33858
0.11512 | 163.46054 |  |  | 0.08973 | 198.07162 | 0.21804 | 201.82042
0.11215 | 164.18038 |  |  | 0.08905 | 197.87465 | 0.22382 | 202.12107
0.11259 | 162.96636 |  |  | 0.08969 | 197.67769 | 0.22532 | 202.23973
0.1177 | 162.20048 |  |  | 0.09001 | 197.48073 | 0.22778 | 202.66742
0.11978 | 162.53109 |  |  | 0.08901 | 197.28377 | 0.22956 | 203.29699
0.11712 | 162.5872 |  |  | 0.09786 | 197.08681 | 0.224 | 204.09402
0.11703 | 162.42199 |  |  | 0.09548 | 196.88984 | 0.22328 | 204.23626
0.11211 | 162.04093 |  |  | 0.0853 | 196.69288 | 0.22108 | 203.56625
0.11213 | 161.903 |  |  | 0.08687 | 196.49592 | 0.223 | 202.69703
0.11641 | 161.87188 |  |  | 0.08934 | 196.29896 | 0.22714 | 202.35691
0.11591 | 161.67821 |  |  | 0.09239 | 196.10199 | 0.2316 | 202.50992
0.11539 | 161.5834 |  |  | 0.09221 | 195.90503 | 0.23463 | 202.3454
0.11516 | 161.56225 |  |  | 0.09296 | 195.70807 | 0.22871 | 202.26291
0.1158 | 161.83921 |  |  | 0.09309 | 195.51111 | 0.23244 | 202.32762
0.11758 | 162.63727 |  |  | 0.09378 | 195.31415 | 0.23267 | 202.59891
0.12345 | 162.84372 |  |  | 0.09569 | 195.11718 | 0.23242 | 203.0385
0.12459 | 162.74688 |  |  | 0.09514 | 194.92022 | 0.2379 | 203.45435
0.11311 | 162.73602 |  |  | 0.0939 | 194.72326 | 0.23581 | 203.7856
0.1086 | 163.00298 |  |  | 0.09519 | 194.5263 | 0.2321 | 204.29926
0.11287 | 162.80398 |  |  | 0.09519 | 194.32933 | 0.23179 | 205.02872
0.11717 | 162.44586 |  |  | 0.09425 | 194.13237 | 0.23438 | 205.03322
0.11649 | 162.42811 |  |  | 0.09681 | 193.93541 | 0.23508 | 205.0689
0.11285 | 162.71913 |  |  | 0.09668 | 193.73845 | 0.23723 | 204.93734
0.11256 | 162.91092 |  |  | 0.0954 | 193.54149 | 0.24027 | 204.6509
0.11595 | 162.68197 |  |  | 0.09697 | 193.34452 | 0.24407 | 205.14894
0.12435 | 162.92098 |  |  | 0.09799 | 193.14756 | 0.24319 | 205.3815
0.1133 | 162.8136 |  |  | 0.09722 | 192.9506 | 0.23835 | 205.61196
0.12724 | 162.90429 |  |  | 0.09759 | 192.75364 | 0.23782 | 205.97521
0.1155 | 162.69927 |  |  | 0.09909 | 192.88127 | 0.23928 | 205.68449
0.10886 | 162.45465 |  |  | 0.10077 | 192.63527 | 0.24045 | 205.05771
0.10686 | 162.338 |  |  | 0.10032 | 192.2278 | 0.2418 | 204.92241
0.11526 | 162.22409 |  |  | 0.09927 | 192.05625 | 0.24311 | 205.25155
0.13191 | 162.21151 |  |  | 0.09808 | 191.96869 | 0.24487 | 205.24204
0.11008 | 162.26899 |  |  | 0.10122 | 191.83807 | 0.24478 | 205.18398
0.11299 | 162.29244 |  |  | 0.10343 | 191.66014 | 0.24471 | 205.03891
0.11405 | 162.03422 |  |  | 0.10262 | 191.47388 | 0.24771 | 204.80917
0.11726 | 161.86809 |  |  | 0.1032 | 190.81558 | 0.25282 | 204.99459
0.12161 | 161.83064 |  |  | 0.10365 | 190.34974 | 0.25436 | 205.32912
0.1205 | 162.11448 |  |  | 0.10369 | 190.48597 | 0.25424 | 205.88214
0.11256 | 162.49623 |  |  | 0.10229 | 190.55973 | 0.25281 | 206.32336
0.11333 | 162.60789 |  |  | 0.10468 | 190.48777 | 0.25167 | 206.61071
0.11407 | 162.74031 |  |  | 0.10452 | 190.24529 | 0.25237 | 206.84315
0.11533 | 162.42884 |  |  | 0.10015 | 190.05013 | 0.25115 | 206.57899
0.11824 | 161.93545 |  |  | 0.10307 | 189.88304 | 0.24763 | 206.42421
0.11791 | 162.02237 |  |  | 0.11051 | 189.73452 | 0.24656 | 206.3007
0.11794 | 162.0496 |  |  | 0.1107 | 189.54144 | 0.24982 | 206.11345
0.11932 | 161.61786 |  |  | 0.10899 | 189.22048 | 0.25049 | 206.01087
0.11735 | 160.99094 |  |  | 0.1091 | 189.01304 | 0.25299 | 205.77091
0.11445 | 161.1713 |  |  | 0.10799 | 189.03158 | 0.25045 | 205.764
0.12102 | 161.82998 |  |  | 0.10931 | 188.94051 | 0.25126 | 205.91356
0.12387 | 162.13196 |  |  | 0.11034 | 188.74496 | 0.26319 | 206.06364
0.11728 | 161.90916 |  |  | 0.10913 | 188.68969 | 0.26394 | 206.25977
0.11398 | 161.73781 |  |  | 0.11227 | 188.53382 | 0.26085 | 206.40722
0.11426 | 162.01131 |  |  | 0.11328 | 188.40428 | 0.25828 | 206.49234
0.11554 | 162.29235 |  |  | 0.1134 | 188.43137 | 0.25625 | 206.47176
0.11657 | 162.34535 |  |  | 0.11298 | 188.33579 | 0.25947 | 206.30826
0.11689 | 161.98889 |  |  | 0.11209 | 188.29534 | 0.26057 | 206.03057
0.11614 | 162.07636 |  |  | 0.11533 | 188.47171 | 0.25871 | 205.9289
0.11746 | 161.34645 |  |  | 0.1156 | 188.64956 | 0.26212 | 206.04279
0.11633 | 161.5455 |  |  | 0.11724 | 188.63924 | 0.26621 | 206.11487
0.11701 | 162.15872 |  |  | 0.11813 | 188.59778 | 0.26421 | 206.33767
0.11966 | 162.80987 |  |  | 0.11544 | 188.69587 | 0.2628 | 206.45203
0.12104 | 162.81398 |  |  | 0.11548 | 188.84924 | 0.26447 | 206.44001
0.11961 | 161.92343 |  |  | 0.11647 | 189.125 | 0.26516 | 206.51063
0.11517 | 162.44853 |  |  | 0.11789 | 189.23404 | 0.26553 | 206.75169
0.11807 | 162.72898 |  |  | 0.12001 | 189.22172 | 0.26649 | 207.07058
0.11908 | 162.8825 |  |  | 0.12049 | 189.41349 | 0.26591 | 207.15538
0.1169 | 162.66152 |  |  | 0.1202 | 189.61064 | 0.26534 | 207.00274
0.11613 | 162.25242 |  |  | 0.12059 | 189.69306 | 0.26504 | 206.7356
0.11446 | 162.25997 |  |  | 0.12129 | 189.82838 | 0.26656 | 206.784
0.11504 | 162.68245 |  |  | 0.12252 | 190.10391 | 0.26653 | 206.8324
0.11512 | 162.91857 |  |  | 0.12359 | 190.30198 | 0.26424 | 206.8808
0.12371 | 163.06964 |  |  | 0.12395 | 190.53322 | 0.27123 | 206.9292
0.12753 | 163.04116 |  |  | 0.12372 | 191.01092 | 0.27657 | 206.9776
0.11673 | 162.91409 |  |  | 0.12427 | 191.56211 | 0.27374 | 207.026
0.11601 | 162.86344 |  |  | 0.12541 | 191.76391 | 0.27604 | 207.0744
0.11824 | 162.71582 |  |  | 0.12682 | 191.80593 | 0.2762 | 207.1228
0.12044 | 162.63165 |  |  | 0.12636 | 192.01434 | 0.2745 | 207.1712
0.11748 | 162.9374 |  |  | 0.12457 | 192.25063 | 0.27364 | 207.2196
0.11358 | 163.28417 |  |  | 0.12625 | 192.48231 | 0.27589 | 207.268
0.11582 | 163.13513 |  |  | 0.12919 | 192.64414 | 0.27766 | 207.3164
0.12103 | 162.87265 |  |  | 0.12874 | 192.9152 | 0.27568 | 207.3648
0.12092 | 162.88147 |  |  | 0.12908 | 193.23813 | 0.27722 | 207.4132
0.11673 | 163.05947 |  |  | 0.12981 | 193.29174 | 0.27753 | 207.4616
0.11703 | 163.30756 |  |  | 0.12938 | 193.48079 | 0.27765 | 207.51
0.11783 | 163.31792 |  |  | 0.13113 | 193.75723 | 0.27757 | 207.5584
0.11665 | 163.10286 |  |  | 0.13021 | 194.05885 | 0.28168 | 207.6068
0.11974 | 163.00092 |  |  | 0.12814 | 194.3507 | 0.28476 | 207.6552
0.12042 | 162.95688 |  |  | 0.12876 | 194.45006 | 0.28293 | 207.7036
0.11543 | 162.86484 |  |  | 0.13167 | 194.6548 | 0.28369 | 207.752
0.11475 | 163.0189 |  |  | 0.13158 | 194.88916 | 0.28121 | 207.8004
0.11632 | 163.08272 |  |  | 0.13054 | 195.09871 | 0.28315 | 207.8488
0.11973 | 162.97326 |  |  | 0.13162 | 195.36904 | 0.28548 | 207.8972
0.11895 | 162.8079 |  |  | 0.13171 | 195.70769 | 0.28356 | 207.9456
0.11532 | 162.62033 |  |  | 0.13262 | 196.1089 | 0.28185 | 207.994
0.11694 | 162.86551 |  |  | 0.13359 | 196.45338 | 0.28174 | 208.0424
0.11829 | 163.01939 |  |  | 0.13171 | 196.67157 | 0.28413 | 208.0908
0.12192 | 162.93956 |  |  | 0.13199 | 196.83234 | 0.28439 | 208.1392
0.121 | 162.93913 |  |  | 0.13457 | 197.09287 | 0.28593 | 208.1876
0.11455 | 163.08284 |  |  | 0.13459 | 197.38337
0.11501 | 163.46039 |  |  | 0.13452 | 197.63866
0.11769 | 163.57872 |  |  | 0.13453 | 197.86493
0.11861 | 163.46978 |  |  | 0.13509 | 197.99471
0.12073 | 162.93888 |  |  | 0.13615 | 198.19731
0.1197 | 162.25066 |  |  | 0.13299 | 198.43598
0.11869 | 162.3733 |  |  | 0.13266 | 198.58584
0.12045 | 162.58682 |  |  | 0.1361 | 198.78969
0.11796 | 162.62847 |  |  | 0.13569 | 198.90306
0.11285 | 162.54007 |  |  | 0.13596 | 198.99422
0.11495 | 162.63673 |  |  | 0.13808 | 199.20716
0.11721 | 163.00535 |  |  | 0.139 | 199.44268
0.11619 | 163.20467 |  |  | 0.13694 | 199.57471
0.11781 | 162.96759 |  |  | 0.13812 | 199.71643
0.11816 | 162.60794 |  |  | 0.14075 | 199.84889
0.11674 | 162.56002 |  |  | 0.13819 | 199.92223
0.11983 | 162.51817 |  |  | 0.13731 | 200.03535
0.123 | 162.16161 |  |  | 0.13808 | 200.03064
0.12082 | 161.95064 |  |  | 0.14002 | 200.10794
0.12068 | 161.84929 |  |  | 0.1411 | 200.3478
0.12034 | 161.80534 |  |  | 0.13976 | 200.53272
0.11713 | 162.05345 |  |  | 0.13833 | 200.62658
0.11809 | 162.16964 |  |  | 0.13857 | 200.73883
0.11855 | 162.27727 |  |  | 0.14093 | 201.02369
0.1181 | 162.18733 |  |  | 0.14049 | 201.31958
0.11989 | 162.08588 |  |  | 0.13916 | 201.35007
0.1166 | 162.23225 |  |  | 0.13948 | 201.39112
0.11532 | 162.18643 |  |  | 0.14031 | 201.24525
0.11843 | 162.15221 |  |  | 0.14154 | 201.31596
0.11922 | 161.97024 |  |  | 0.14072 | 201.7232
0.11747 | 161.95122 |  |  | 0.14046 | 201.83554
0.11499 | 161.9322 |  |  | 0.14104 | 201.93789
0.11913 | 161.91318 |  |  | 0.14095 | 202.14633
0.12331 | 161.89415 |  |  | 0.14222 | 202.2812
0.12238 | 161.87513 |  |  | 0.14114 | 202.37676
0.12125 | 161.85611 |  |  | 0.14129 | 202.46497
0.11745 | 161.83709 |  |  | 0.14292 | 202.65614
0.11657 | 161.81807 |  |  | 0.14139 | 203.00356
0.11741 | 161.79904 |  |  | 0.14211 | 203.23835
0.11747 | 161.78002 |  |  | 0.1435 | 203.46795
0.11707 | 161.761 |  |  | 0.14371 | 203.6539
0.11613 | 161.74198 |  |  | 0.1422 | 203.6419
0.11699 | 161.72295 |  |  | 0.14157 | 203.64587
0.11958 | 161.70393 |  |  | 0.14228 | 203.85519
0.12188 | 161.68491 |  |  | 0.14255 | 203.9844
0.12056 | 161.66589 |  |  | 0.14331 | 203.92562
0.12027 | 161.64687 |  |  | 0.14348 | 203.99394
0.12528 | 161.62784 |  |  | 0.14429 | 204.10715
0.12409 | 161.60882 |  |  | 0.14419 | 204.20078
0.11916 | 161.5898 |  |  | 0.14384 | 204.2236
0.11739 | 161.57078 |  |  | 0.14472 | 204.1242
0.11714 | 161.55176 |  |  | 0.1439 | 204.11431
0.12029 | 161.53273 |  |  | 0.14406 | 204.30134
0.11901 | 161.51371 |  |  | 0.14242 | 204.46364
0.11917 | 161.49469 |  |  | 0.14149 | 204.43405
0.12017 | 161.47567 |  |  | 0.14656 | 204.46486
0.11945 | 161.45665 |  |  | 0.14592 | 204.58142
0.12141 | 161.43762 |  |  | 0.14876 | 204.7696
0.11996 | 161.4186 |  |  | 0.14727 | 204.894
0.11895 | 161.39958 |  |  | 0.14138 | 204.8972
|  |  |  | 0.14439 | 205.1605
|  |  |  | 0.14487 | 205.07155
|  |  |  | 0.14336 | 204.81694
|  |  |  | 0.14498 | 204.98323
|  |  |  | 0.14547 | 205.03214
|  |  |  | 0.14486 | 205.17784
|  |  |  | 0.14653 | 205.40388
|  |  |  | 0.14449 | 205.44615
|  |  |  | 0.14337 | 205.64536
|  |  |  | 0.14414 | 205.79739
|  |  |  | 0.14493 | 205.76605
|  |  |  | 0.14664 | 205.7951
|  |  |  | 0.14569 | 205.80902
|  |  |  | 0.1443 | 205.75912
|  |  |  | 0.14478 | 205.69656
|  |  |  | 0.14571 | 205.57238
|  |  |  | 0.14621 | 205.4281
|  |  |  | 0.14657 | 205.25608
|  |  |  | 0.14644 | 205.0916
|  |  |  | 0.146 | 205.00709
|  |  |  | 0.1473 | 204.95022
|  |  |  | 0.14727 | 204.84348
|  |  |  | 0.14541 | 204.72783
|  |  |  | 0.14586 | 204.64255
|  |  |  | 0.14715 | 204.65544
|  |  |  | 0.14671 | 204.69727
|  |  |  | 0.14673 | 204.44214
|  |  |  | 0.14535 | 204.16653
|  |  |  | 0.14585 | 203.80753
|  |  |  | 0.14697 | 203.48488
|  |  |  | 0.14326 | 203.29377
|  |  |  | 0.15003 | 202.94534
|  |  |  | 0.15276 | 202.64747
|  |  |  | 0.14559 | 202.37055
|  |  |  | 0.14657 | 202.0028
|  |  |  | 0.14606 | 201.66945
|  |  |  | 0.14461 | 201.37553
|  |  |  | 0.14638 | 200.98362
|  |  |  | 0.14523 | 200.67001
|  |  |  | 0.14546 | 200.46377
|  |  |  | 0.14748 | 200.34991
|  |  |  | 0.14629 | 200.20148
|  |  |  | 0.14822 | 199.86092
|  |  |  | 0.15023 | 199.55866
|  |  |  | 0.15002 | 199.31922
|  |  |  | 0.15111 | 199.12781
|  |  |  | 0.15097 | 198.90202
|  |  |  | 0.15156 | 198.65483
|  |  |  | 0.15086 | 198.36084
|  |  |  | 0.14973 | 197.98726
|  |  |  | 0.14977 | 197.70339
|  |  |  | 0.14997 | 197.31469
|  |  |  | 0.15115 | 196.95309
|  |  |  | 0.15067 | 196.71913
|  |  |  | 0.1508 | 196.45643
|  |  |  | 0.15152 | 196.12675
|  |  |  | 0.15201 | 195.86927
|  |  |  | 0.15322 | 195.68614
|  |  |  | 0.15205 | 195.52782
|  |  |  | 0.15304 | 195.37726
|  |  |  | 0.15693 | 195.1526
|  |  |  | 0.1572 | 195.12733
|  |  |  | 0.15621 | 194.80345
|  |  |  | 0.15776 | 194.34498
|  |  |  | 0.15822 | 194.31592
|  |  |  | 0.15753 | 194.26669
|  |  |  | 0.15785 | 194.21534
|  |  |  | 0.15833 | 194.21354
|  |  |  | 0.15942 | 194.22516
|  |  |  | 0.15911 | 194.2883
|  |  |  | 0.15717 | 194.35426
|  |  |  | 0.15741 | 194.4216
|  |  |  | 0.15956 | 194.52238
|  |  |  | 0.16028 | 194.55791
|  |  |  | 0.16105 | 194.61348
|  |  |  | 0.16024 | 194.70455
|  |  |  | 0.16042 | 194.76705
|  |  |  | 0.16079 | 194.96974
|  |  |  | 0.16175 | 195.18476
|  |  |  | 0.16384 | 195.4753
|  |  |  | 0.16324 | 195.86683
|  |  |  | 0.16437 | 196.23026
|  |  |  | 0.16449 | 196.55533
|  |  |  | 0.16466 | 196.85176
|  |  |  | 0.16536 | 197.2437
|  |  |  | 0.16589 | 197.68388
|  |  |  | 0.16566 | 198.18521
|  |  |  | 0.16492 | 198.71427
|  |  |  | 0.1665 | 199.15476
|  |  |  | 0.16654 | 199.87466
|  |  |  | 0.16743 | 200.58379
|  |  |  | 0.16832 | 200.80156
|  |  |  | 0.16759 | 201.0716
|  |  |  | 0.1678 | 201.61316
|  |  |  | 0.1679 | 202.1358
|  |  |  | 0.168 | 202.59062
|  |  |  | 0.16928 | 203.16584
|  |  |  | 0.17065 | 203.82759
|  |  |  | 0.16945 | 204.36295
|  |  |  | 0.17047 | 204.80899
|  |  |  | 0.17102 | 205.39802
|  |  |  | 0.16976 | 206.13396
|  |  |  | 0.17112 | 206.89731
|  |  |  | 0.17114 | 207.57064
|  |  |  | 0.16947 | 208.11056
|  |  |  | 0.16968 | 208.67495
|  |  |  | 0.16972 | 209.33488
|  |  |  | 0.16794 | 209.85637
|  |  |  | 0.16767 | 210.27277
|  |  |  | 0.16756 | 210.64031
|  |  |  | 0.16744 | 210.9933
|  |  |  | 0.1685 | 211.45007
|  |  |  | 0.16962 | 211.86904
|  |  |  | 0.16957 | 212.26797
|  |  |  | 0.16895 | 212.76159
|  |  |  | 0.16854 | 213.28981
|  |  |  | 0.16728 | 213.75793
|  |  |  | 0.16679 | 214.29998
|  |  |  | 0.16765 | 214.79362
|  |  |  | 0.16425 | 215.17093
|  |  |  | 0.16383 | 215.48314
|  |  |  | 0.16912 | 215.69863
|  |  |  | 0.16829 | 215.6457
|  |  |  | 0.16475 | 215.449
|  |  |  | 0.16377 | 215.45753
|  |  |  | 0.16473 | 215.50152
|  |  |  | 0.16346 | 215.51542
|  |  |  | 0.16176 | 215.43151
|  |  |  | 0.16369 | 215.25136
|  |  |  | 0.16437 | 215.21141
|  |  |  | 0.16225 | 215.14451
|  |  |  | 0.16169 | 214.99243
|  |  |  | 0.1611 | 214.85942
|  |  |  | 0.16064 | 214.55277
|  |  |  | 0.16236 | 214.23104
|  |  |  | 0.16118 | 214.01965
|  |  |  | 0.16029 | 213.63114
|  |  |  | 0.16262 | 213.19997
|  |  |  | 0.16423 | 212.8349
|  |  |  | 0.16423 | 212.42885
|  |  |  | 0.16242 | 211.91203
|  |  |  | 0.16111 | 211.37814
|  |  |  | 0.16055 | 210.71767
|  |  |  | 0.16067 | 209.95519
|  |  |  | 0.15865 | 209.27519
|  |  |  | 0.15709 | 208.59519
|  |  |  | 0.15736 | 207.91519
|  |  |  | 0.15597 | 207.23519
|  |  |  | 0.15729 | 206.55519
|  |  |  | 0.15752 | 205.87518
|  |  |  | 0.15836 | 205.19518
|  |  |  | 0.15893 | 204.51518
|  |  |  | 0.16262 | 203.83518
|  |  |  | 0.16579 | 203.15518
|  |  |  | 0.16178 | 202.47518
|  |  |  | 0.16083 | 201.79517
|  |  |  | 0.16104 | 201.11517
|  |  |  | 0.16127 | 200.43517
|  |  |  | 0.16134 | 199.75517
|  |  |  | 0.15972 | 199.07517
|  |  |  | 0.15883 | 198.39517
|  |  |  | 0.15942 | 197.71517
|  |  |  | 0.15999 | 197.03516
|  |  |  | 0.16142 | 196.35516
|  |  |  | 0.16134 | 195.67516
|  |  |  | 0.16074 | 194.99516
|  |  |  | 0.16345 | 194.31516
|  |  |  | 0.16398 | 193.63516
|  |  |  | 0.16443 | 192.95516
|  |  |  | 0.16533 | 192.27515
|  |  |  | 0.16738 | 191.59515
|  |  |  | 0.16781 | 190.91515
|  |  |  | 0.16903 | 190.23515
|  |  |  | 0.16975 | 189.55515

## Sheet3
Drop 1 |  | Drop 2 |  | Drop 5 |  | Drop 10 |  | Drop 20 |  | Drop 100
Slide length (cm) | Extra force (µN) | Slide length (cm) | Extra force (µN) | Slide length (cm) | Extra force (µN) | Slide length (cm) | Extra force (µN) | Slide length (cm) | Extra force (µN) | Slide length (cm) | Extra force (µN)
0.50479 | 83.22365 | 0.50623 | 80.51513 | 0.5129 | 63.76279 | 0.51626 | 42.69186 | 0.5176 | 32.04409 | 0.51904 | 23.29845
0.5097 | 81.54333 | 0.51262 | 79.30283 | 0.5252 | 65.43054 | 0.53191 | 44.03482 | 0.53437 | 33.10299 | 0.53873 | 23.80662
0.51448 | 81.66814 | 0.51909 | 79.69382 | 0.53763 | 65.70828 | 0.54837 | 44.54339 | 0.55159 | 32.92739 | 0.55837 | 24.79319
0.51945 | 81.90178 | 0.52557 | 80.12119 | 0.54976 | 66.04849 | 0.56462 | 45.35309 | 0.56962 | 32.85819 | 0.5778 | 25.13817
0.52458 | 81.84852 | 0.53176 | 80.64412 | 0.56163 | 65.86551 | 0.58073 | 44.9696 | 0.58818 | 33.4456 | 0.59766 | 25.18247
0.52972 | 82.2234 | 0.53834 | 80.45612 | 0.57368 | 65.18863 | 0.59758 | 44.02969 | 0.60656 | 33.77853 | 0.6176 | 25.37285
0.53472 | 82.23193 | 0.54449 | 80.17348 | 0.58594 | 64.40056 | 0.61404 | 43.62508 | 0.62475 | 33.32457 | 0.63757 | 25.37306
0.5399 | 82.39609 | 0.55095 | 80.41576 | 0.59869 | 63.93655 | 0.63124 | 43.79797 | 0.64281 | 32.89034 | 0.6573 | 26.19307
0.54464 | 82.35167 | 0.55731 | 80.41509 | 0.61149 | 63.65995 | 0.64783 | 44.73173 | 0.66179 | 32.73525 | 0.67605 | 26.95675
0.54986 | 81.92779 | 0.56356 | 80.01426 | 0.62456 | 63.24772 | 0.6643 | 44.61352 | 0.68055 | 33.33077 | 0.69501 | 26.353
0.55493 | 81.92887 | 0.57004 | 80.37368 | 0.63765 | 63.30213 | 0.68135 | 43.88195 | 0.69945 | 33.50493 | 0.71426 | 25.17146
0.56 | 82.11136 | 0.5761 | 80.45335 | 0.65068 | 63.59614 | 0.6991 | 42.48302 | 0.71834 | 33.06515 | 0.7339 | 24.8059
0.56516 | 82.3837 | 0.58221 | 80.05227 | 0.66387 | 63.97123 | 0.71802 | 41.3979 | 0.73733 | 33.69099 | 0.75328 | 25.33888
0.57001 | 82.04078 | 0.58851 | 80.32829 | 0.67669 | 63.78932 | 0.73717 | 42.35335 | 0.75554 | 34.1607 | 0.77178 | 26.11439
0.57521 | 81.72792 | 0.59474 | 80.20123 | 0.68983 | 63.24555 | 0.75607 | 42.73549 | 0.77442 | 33.40935 | 0.79045 | 26.76516
0.58036 | 81.96602 | 0.60111 | 79.7947 | 0.70334 | 63.07907 | 0.77554 | 42.20421 | 0.79364 | 32.77314 | 0.8091 | 26.80756
0.58537 | 81.58541 | 0.60746 | 80.03241 | 0.71703 | 62.50665 | 0.79518 | 42.52342 | 0.81383 | 32.81923 | 0.82747 | 26.41153
0.59072 | 80.99326 | 0.61383 | 79.86924 | 0.73102 | 62.3276 | 0.81412 | 42.69103 | 0.83418 | 33.74098 | 0.8462 | 26.25932
0.59621 | 80.91458 | 0.62017 | 79.56681 | 0.74464 | 62.72959 | 0.833 | 43.58936 | 0.85391 | 34.56542 | 0.86492 | 26.40283
0.60164 | 81.00236 | 0.6265 | 79.73548 | 0.75862 | 62.88547 | 0.85115 | 44.83588 | 0.87338 | 34.7035 | 0.88412 | 26.84436
0.60723 | 80.96438 | 0.63304 | 79.47846 | 0.77189 | 62.80927 | 0.86903 | 45.21005 | 0.89322 | 35.01983 | 0.90272 | 27.08748
0.61259 | 80.91741 | 0.63959 | 79.22065 | 0.78525 | 62.5324 | 0.88695 | 45.7603 | 0.91288 | 35.73845 | 0.92173 | 26.94034
0.61784 | 81.02457 | 0.64614 | 79.36748 | 0.79843 | 62.39766 | 0.90387 | 46.00238 | 0.93228 | 35.68861 | 0.94073 | 27.28536
0.623 | 80.91573 | 0.65274 | 79.20953 | 0.81195 | 62.20044 | 0.92109 | 46.28765 | 0.95197 | 35.33605 | 0.96008 | 27.47174
0.62854 | 80.49033 | 0.65927 | 79.04336 | 0.8258 | 61.63132 | 0.93806 | 45.95028 | 0.97177 | 35.68196 | 0.97944 | 28.23776
0.63409 | 80.27035 | 0.66598 | 79.49041 | 0.83965 | 61.74193 | 0.95563 | 45.7806 | 0.9917 | 35.41062 | 0.99894 | 28.38874
0.6397 | 80.45376 | 0.67246 | 79.36362 | 0.85297 | 62.15031 | 0.97322 | 46.66758 | 1.01162 | 34.43022 | 1.0187 | 27.69334
0.64502 | 80.71602 | 0.67899 | 78.96754 | 0.86602 | 61.89594 | 0.9912 | 46.40806 | 1.0322 | 34.17435 | 1.0388 | 27.18595
0.65043 | 80.6957 | 0.68571 | 79.43309 | 0.87963 | 61.84629 | 1.00898 | 45.30618 | 1.05337 | 34.53053 | 1.06033 | 26.76706
0.65584 | 80.5732 | 0.69185 | 79.35453 | 0.89288 | 61.80275 | 1.0274 | 45.01954 | 1.07429 | 34.78871 | 1.08205 | 26.20193
0.66106 | 80.28091 | 0.69814 | 79.17575 | 0.90631 | 61.641 | 1.0459 | 44.99839 | 1.09526 | 36.0881 | 1.10339 | 26.49009
0.66645 | 80.07385 | 0.70444 | 79.34334 | 0.9198 | 61.51318 | 1.06452 | 44.18856 | 1.1154 | 35.87394 | 1.12582 | 27.01237
0.67188 | 80.00517 | 0.71065 | 79.03277 | 0.93333 | 61.08428 | 1.08364 | 44.87148 | 1.13643 | 35.14461 | 1.14754 | 26.73987
0.6772 | 80.04504 | 0.71709 | 78.93791 | 0.94757 | 60.9087 | 1.10205 | 45.71425 | 1.1564 | 35.7693 | 1.16927 | 27.25469
0.68256 | 79.69561 | 0.7235 | 78.87309 | 0.96146 | 61.04652 | 1.12024 | 44.77841 | 1.17714 | 35.81118 | 1.19105 | 27.98983
0.68819 | 79.48139 | 0.72992 | 78.34312 | 0.97539 | 61.4357 | 1.13886 | 44.33902 | 1.19748 | 36.44025 | 1.21355 | 28.356
0.69365 | 79.92097 | 0.73675 | 78.35226 | 0.98903 | 60.68997 | 1.15738 | 43.75314 | 1.21779 | 35.5978 | 1.23588 | 28.5994
0.69881 | 80.02656 | 0.74338 | 78.73152 | 1.00322 | 60.02854 | 1.17694 | 43.19903 | 1.23954 | 35.65175 | 1.25822 | 28.94743
0.70399 | 79.38201 | 0.74987 | 78.41467 | 1.01679 | 60.9258 | 1.19661 | 43.8798 | 1.26009 | 36.89365 | 1.28112 | 29.06127
0.70949 | 78.85346 | 0.75691 | 78.238 | 1.02948 | 61.08161 | 1.21607 | 44.59226 | 1.28013 | 37.11319 | 1.30374 | 29.83995
0.71512 | 79.00454 | 0.76375 | 77.91686 | 1.04336 | 60.13024 | 1.23598 | 45.36566 | 1.30025 | 37.5514 | 1.32498 | 30.43855
0.72063 | 79.14631 | 0.7708 | 78.0137 | 1.05796 | 59.85168 | 1.25513 | 46.97609 | 1.32079 | 37.74065 | 1.34653 | 31.26432
0.72605 | 78.99461 | 0.77741 | 77.97895 | 1.07178 | 59.59751 | 1.27323 | 48.3091 | 1.34203 | 37.95977 | 1.36811 | 31.05942
0.73149 | 78.58738 | 0.78431 | 78.11397 | 1.08609 | 59.52585 | 1.29087 | 48.54876 | 1.36363 | 39.26918 | 1.39025 | 31.22044
0.73717 | 78.55257 | 0.79031 | 76.85166 | 1.10016 | 60.58297 | 1.3091 | 48.59625 | 1.38452 | 39.79411 | 1.41232 | 32.00508
0.7425 | 78.77332 | 0.80008 | 77.17972 | 1.11375 | 60.26496 | 1.32789 | 48.98387 | 1.40519 | 38.97983 | 1.43473 | 32.02713
0.74827 | 78.90892 | 0.80475 | 79.55888 | 1.12824 | 59.41469 | 1.34642 | 49.58331 | 1.42633 | 38.85164 | 1.45659 | 32.16975
0.75396 | 78.60559 | 0.81024 | 78.25679 | 1.1424 | 58.98481 | 1.36524 | 48.67933 | 1.44693 | 39.1759 | 1.4781 | 32.48665
0.75988 | 78.45681 | 0.81696 | 77.03555 | 1.15749 | 59.23147 | 1.38449 | 47.04122 | 1.46855 | 38.74601 | 1.50013 | 32.54944
0.76531 | 78.21118 | 0.82476 | 77.73958 | 1.17171 | 59.51245 | 1.40435 | 46.94717 | 1.49013 | 37.33755 | 1.52227 | 30.85306
0.77132 | 77.67888 | 0.83152 | 78.57207 | 1.18635 | 58.7689 | 1.42462 | 47.26931 | 1.51185 | 37.728 | 1.54518 | 30.4145
0.77732 | 77.98584 | 0.83787 | 77.96946 | 1.20156 | 59.1159 | 1.4442 | 47.77639 | 1.53278 | 38.72149 | 1.56677 | 31.18729
0.78314 | 78.20609 | 0.84487 | 76.63514 | 1.21609 | 60.239 | 1.46413 | 47.62908 | 1.55403 | 38.83192 | 1.58848 | 32.6229
0.78888 | 77.80656 | 0.85216 | 76.67647 | 1.22992 | 60.29989 | 1.48454 | 46.69882 | 1.57523 | 38.79828 | 1.61019 | 32.48233
0.79482 | 77.73161 | 0.85925 | 76.25453 | 1.24358 | 60.0165 | 1.50421 | 46.26208 | 1.5963 | 38.29928 | 1.63183 | 30.88706
0.80061 | 77.62172 | 0.86661 | 76.21986 | 1.2585 | 59.94321 | 1.52413 | 46.64221 | 1.61734 | 38.2421 | 1.65342 | 30.7448
0.80659 | 77.54898 | 0.87367 | 77.39399 | 1.2731 | 59.83084 | 1.54363 | 47.4554 | 1.63877 | 37.76656 | 1.67504 | 30.96237
0.81247 | 77.41635 | 0.88076 | 76.84677 | 1.28742 | 59.91915 | 1.56269 | 48.32236 | 1.6607 | 37.60348 | 1.69672 | 30.66079
0.81858 | 77.1609 | 0.88833 | 76.42456 | 1.30153 | 60.34865 | 1.5812 | 48.21717 | 1.68228 | 38.16618 | 1.71985 | 31.42674
0.82448 | 76.98892 | 0.89498 | 76.50459 | 1.31542 | 60.18654 | 1.60018 | 47.37366 | 1.70447 | 38.90517 | 1.74177 | 32.03522
0.83076 | 77.02049 | 0.90248 | 76.39758 | 1.32888 | 59.94815 | 1.61817 | 46.82049 | 1.72577 | 39.95739 | 1.76401 | 32.54114
0.83672 | 77.10567 | 0.90962 | 76.32774 | 1.34269 | 60.78687 | 1.63717 | 46.12718 | 1.74646 | 40.78779 | 1.78569 | 34.07207
0.84299 | 76.39952 | 0.91656 | 76.31013 | 1.35602 | 61.18303 | 1.65624 | 46.53337 | 1.76685 | 40.50263 | 1.80762 | 33.54403
0.84958 | 76.48435 | 0.92351 | 76.31242 | 1.36929 | 60.55555 | 1.67481 | 47.47197 | 1.78868 | 41.31636 | 1.83038 | 34.79354
0.85555 | 76.86623 | 0.93097 | 76.4403 | 1.38334 | 60.09587 | 1.69386 | 48.64879 | 1.80856 | 44.04139 | 1.8504 | 37.88462
0.86179 | 76.22069 | 0.9378 | 76.90391 | 1.39789 | 60.32195 | 1.71224 | 49.68094 | 1.82657 | 44.05279 | 1.86934 | 37.67862
0.86832 | 76.08054 | 0.94408 | 76.74342 | 1.41134 | 59.51481 | 1.73 | 49.93832 | 1.84625 | 42.00262 | 1.89139 | 36.36389
0.87444 | 76.06195 | 0.95111 | 76.13088 | 1.42599 | 59.05675 | 1.74755 | 49.66549 | 1.86819 | 41.97104 | 1.91318 | 36.75106
0.88083 | 75.88036 | 0.95861 | 76.13679 | 1.44032 | 59.53181 | 1.76683 | 50.2811 | 1.88816 | 42.92735 | 1.93304 | 36.48194
0.8872 | 75.8205 | 0.9657 | 76.56121 | 1.45438 | 59.32662 | 1.78477 | 51.51876 | 1.90723 | 42.20801 | 1.95622 | 35.02204
0.8935 | 75.78768 | 0.97227 | 76.51823 | 1.46831 | 58.15067 | 1.80173 | 51.49893 | 1.92881 | 41.13385 | 1.98017 | 34.86241
0.8998 | 75.94614 | 0.97924 | 76.25824 | 1.4834 | 57.20085 | 1.81896 | 50.906 | 1.95121 | 41.54037 | 2.0028 | 35.00551
0.90605 | 75.43025 | 0.98671 | 75.95686 | 1.49783 | 56.80869 | 1.83581 | 49.73055 | 1.9728 | 42.25765 | 2.02649 | 33.66801
0.91264 | 74.77428 | 0.9944 | 75.48985 | 1.51255 | 56.19388 | 1.85527 | 48.14747 | 1.9946 | 40.90151 | 2.05252 | 33.75101
0.91938 | 75.2313 | 1.00187 | 75.2073 | 1.52711 | 56.3421 | 1.87526 | 47.5745 | 2.01877 | 41.47443 | 2.07663 | 35.5167
0.92593 | 75.88563 | 1.00921 | 75.3709 | 1.54166 | 56.79991 | 1.89519 | 48.42198 | 2.0404 | 43.07937 | 2.10114 | 34.7156
0.93173 | 75.49777 | 1.01617 | 75.21617 | 1.55518 | 56.74783 | 1.91446 | 48.99583 | 2.06228 | 42.28554 | 2.12729 | 35.8623
0.93834 | 75.05538 | 1.02344 | 75.05155 | 1.56963 | 56.60331 | 1.93542 | 48.73044 | 2.08597 | 42.95646 | 2.15148 | 38.41072
0.94492 | 75.04115 | 1.03083 | 74.73486 | 1.5837 | 56.17249 | 1.9565 | 48.52924 | 2.10792 | 43.38764 | 2.17541 | 38.85905
0.95105 | 75.02261 | 1.03863 | 74.99136 | 1.59716 | 57.00051 | 1.97764 | 48.65292 | 2.13058 | 42.93128 | 2.1986 | 38.31429
0.95746 | 74.85362 | 1.04615 | 75.75613 | 1.61032 | 58.30666 | 1.99881 | 49.05765 | 2.15307 | 44.44503 | 2.2224 | 38.38904
0.96407 | 74.59099 | 1.05288 | 75.45122 | 1.62402 | 58.18129 | 2.02009 | 51.17372 | 2.17436 | 45.1232 | 2.24476 | 38.75923
0.97057 | 74.41784 | 1.06042 | 74.71462 | 1.63751 | 57.43482 | 2.04008 | 52.80695 | 2.19655 | 44.556 | 2.26751 | 38.35486
0.97735 | 74.3587 | 1.06841 | 74.42981 | 1.65272 | 57.34374 | 2.06012 | 52.59178 | 2.21879 | 44.92481 | 2.29045 | 38.79176
0.98413 | 74.31562 | 1.07627 | 74.78512 | 1.66722 | 58.70929 | 2.08081 | 52.11492 | 2.24107 | 45.04733 | 2.31306 | 39.8482
0.99098 | 74.45358 | 1.08373 | 74.5827 | 1.68122 | 58.78029 | 2.10103 | 51.66674 | 2.26319 | 45.70316 | 2.33577 | 41.46649
0.99775 | 74.29561 | 1.09164 | 74.49587 | 1.69641 | 57.83473 | 2.12121 | 51.55736 | 2.28457 | 47.201 | 2.35807 | 41.88107
1.00421 | 73.79219 | 1.09926 | 74.6815 | 1.71127 | 57.23928 | 2.14106 | 52.15011 | 2.30604 | 48.63479 | 2.38069 | 42.04727
1.01105 | 73.57053 | 1.10691 | 74.75561 | 1.72619 | 57.18903 | 2.16063 | 53.66748 | 2.32681 | 49.04357 | 2.40284 | 42.91043
1.01775 | 73.44395 | 1.11468 | 74.49867 | 1.74084 | 56.94186 | 2.17978 | 53.47913 | 2.3475 | 49.33777 | 2.42501 | 42.45419
1.02463 | 73.4605 | 1.12253 | 74.02205 | 1.75706 | 56.91656 | 2.20024 | 52.78373 | 2.36839 | 49.31549 | 2.44753 | 42.15605
1.03171 | 73.2586 | 1.13059 | 73.76381 | 1.77297 | 57.49798 | 2.21977 | 52.85917 | 2.38935 | 48.28565 | 2.46969 | 42.99691
1.03868 | 72.9556 | 1.13886 | 73.65438 | 1.7879 | 57.24249 | 2.2394 | 53.68989 | 2.41047 | 48.63698 | 2.49128 | 43.04265
1.04584 | 73.01435 | 1.14672 | 74.02427 | 1.80299 | 56.9611 | 2.25875 | 54.9471 | 2.43121 | 48.59609 | 2.51391 | 41.92698
1.05291 | 73.21474 | 1.15449 | 74.48084 | 1.81819 | 56.7918 | 2.27824 | 54.53788 | 2.45249 | 47.35057 | 2.53699 | 41.12473
1.05979 | 72.99808 | 1.16227 | 74.3697 | 1.83386 | 57.42081 | 2.29752 | 53.74798 | 2.47397 | 47.32503 | 2.56078 | 40.97142
1.06712 | 72.59971 | 1.17027 | 73.87819 | 1.848 | 58.50843 | 2.31688 | 54.51521 | 2.49545 | 46.55982 | 2.58388 | 40.28449
1.07472 | 72.47626 | 1.1776 | 74.1189 | 1.86224 | 57.44048 | 2.33558 | 55.27087 | 2.51754 | 47.15997 | 2.60743 | 39.94165
1.08211 | 72.22976 | 1.18491 | 73.62007 | 1.87908 | 56.22176 | 2.35389 | 54.51799 | 2.53955 | 49.30496 | 2.63135 | 40.44914
1.08941 | 72.16065 | 1.19292 | 72.86478 | 1.895 | 57.16588 | 2.37237 | 54.13734 | 2.55998 | 48.74739 | 2.65498 | 42.01848
1.09648 | 71.91507 | 1.2012 | 73.09716 | 1.90978 | 58.46033 | 2.39078 | 54.5752 | 2.5822 | 48.19254 | 2.67779 | 42.52097
1.10394 | 71.68877 | 1.20939 | 73.32222 | 1.92333 | 58.45777 | 2.40897 | 54.7123 | 2.60324 | 48.72166 | 2.70118 | 43.68892
1.1117 | 72.11967 | 1.21759 | 74.03924 | 1.93823 | 58.29044 | 2.42697 | 55.53815 | 2.62443 | 50.50454 | 2.7232 | 45.20672
1.11918 | 72.60053 | 1.22493 | 74.25888 | 1.95351 | 59.15703 | 2.44476 | 55.68717 | 2.64528 | 50.47236 | 2.74716 | 45.84679
1.1262 | 72.3419 | 1.23247 | 74.23729 | 1.96773 | 59.31128 | 2.46304 | 55.10399 | 2.66672 | 50.00278 | 2.76951 | 46.07603
1.13337 | 71.47712 | 1.23996 | 74.22909 | 1.98201 | 59.18985 | 2.48125 | 54.66997 | 2.68736 | 50.41801 | 2.79257 | 45.95327
1.1409 | 71.0287 | 1.2478 | 73.41936 | 1.99597 | 58.64668 | 2.49998 | 55.18698 | 2.70905 | 50.30995 | 2.81444 | 46.90628
1.14833 | 71.38941 | 1.25594 | 73.63689 | 2.01111 | 58.75665 | 2.51816 | 56.16345 | 2.72995 | 51.00384 | 2.83631 | 46.95347
1.15544 | 71.62073 | 1.26363 | 73.79154 | 2.02492 | 58.17151 | 2.53684 | 55.96883 | 2.75184 | 51.50098 | 2.85876 | 45.9617
1.16269 | 71.83936 | 1.27107 | 73.13933 | 2.04132 | 57.11618 | 2.55491 | 56.28424 | 2.77265 | 52.1057 | 2.88178 | 45.33252
1.16956 | 71.72888 | 1.27875 | 72.81153 | 2.05653 | 57.6821 | 2.57378 | 55.99797 | 2.79342 | 52.32531 | 2.90619 | 46.02083
1.17666 | 71.28853 | 1.2866 | 73.00896 | 2.07129 | 58.30747 | 2.59288 | 55.99131 | 2.81497 | 52.21583 | 2.93057 | 46.32665
1.18363 | 71.09531 | 1.29439 | 73.40449 | 2.08562 | 58.03939 | 2.61095 | 55.78106 | 2.83619 | 52.52294 | 2.95552 | 45.9855
1.19098 | 70.50348 | 1.30273 | 73.1138 | 2.10081 | 57.55485 | 2.63141 | 54.22758 | 2.85835 | 52.95909 | 2.9802 | 46.62136
1.19864 | 70.2867 | 1.31041 | 72.82911 | 2.11552 | 57.86859 | 2.65154 | 54.70412 | 2.88068 | 53.27178 | 3.00436 | 47.6553
1.20678 | 70.36794 | 1.31833 | 72.88116 | 2.13004 | 57.40966 | 2.67157 | 55.52729 | 2.90338 | 53.45543 | 3.02807 | 47.59311
1.21439 | 70.55139 | 1.32634 | 72.46728 | 2.14518 | 57.00343 | 2.69177 | 55.34379 | 2.92616 | 53.35911 | 3.05267 | 48.02291
1.22187 | 70.49359 | 1.33433 | 73.0252 | 2.16042 | 57.60985 | 2.71264 | 55.65764 | 2.94843 | 53.78845 | 3.07706 | 48.87884
1.22954 | 70.48484 | 1.34195 | 73.53831 | 2.17481 | 57.69907 | 2.73381 | 56.67339 | 2.97027 | 54.27614 | 3.10176 | 49.49517
1.23677 | 70.61431 | 1.34971 | 73.50018 | 2.18934 | 58.06025 | 2.75477 | 57.75455 | 2.9929 | 54.50452 | 3.12667 | 49.93594
1.24426 | 70.62412 | 1.35685 | 73.582 | 2.20336 | 58.07928 | 2.77503 | 57.80598 | 3.0156 | 54.76401 | 3.15006 | 50.33681
1.25179 | 70.51557 | 1.36461 | 73.05868 | 2.21856 | 57.36045 | 2.79488 | 58.08082 | 3.03787 | 54.87976 | 3.17325 | 50.20847
1.25931 | 69.80893 | 1.37195 | 72.38034 | 2.23284 | 58.21968 | 2.81511 | 58.86379 | 3.0602 | 55.5269 | 3.19658 | 50.1442
1.26722 | 69.8143 | 1.38015 | 72.33318 | 2.24771 | 59.60381 | 2.83483 | 59.86325 | 3.08353 | 56.42438 | 3.21875 | 50.07183
1.27432 | 69.85606 | 1.38786 | 72.30466 | 2.26218 | 59.65781 | 2.85398 | 59.72705 | 3.10491 | 56.82482 | 3.24167 | 49.37892
1.28181 | 69.5459 | 1.39614 | 72.11954 | 2.2763 | 58.79879 | 2.87424 | 59.52497 | 3.12615 | 56.38791 | 3.26515 | 50.19629
1.28924 | 69.3746 | 1.40375 | 72.13707 | 2.29101 | 58.79931 | 2.89447 | 60.68002 | 3.14788 | 57.44803 | 3.28814 | 52.43536
1.29719 | 70.0696 | 1.41201 | 71.6081 | 2.30549 | 59.12687 | 2.91361 | 61.07932 | 3.16771 | 58.5453 | 3.31048 | 54.13672
1.30493 | 70.02763 | 1.42073 | 71.12006 | 2.31997 | 58.55408 | 2.93306 | 60.93184 | 3.18795 | 57.62682 | 3.33207 | 53.68729
1.31267 | 69.07089 | 1.42921 | 71.28217 | 2.33454 | 58.05835 | 2.95235 | 60.65638 | 3.20947 | 57.9748 | 3.35595 | 54.53164
1.32069 | 68.59015 | 1.43768 | 71.7844 | 2.34915 | 58.33245 | 2.97205 | 60.23092 | 3.23033 | 58.78705 | 3.37833 | 54.91203
1.32882 | 68.40006 | 1.44618 | 71.75258 | 2.3641 | 59.00512 | 2.99208 | 60.24446 | 3.25129 | 58.8004 | 3.40079 | 54.27281
1.33715 | 68.70013 | 1.45502 | 71.44162 | 2.37873 | 59.08143 | 3.01158 | 60.66132 | 3.27179 | 58.81526 | 3.42406 | 55.01278
1.34488 | 68.75175 | 1.46336 | 71.16271 | 2.39344 | 58.31791 | 3.03089 | 61.52813 | 3.29192 | 58.9311 | 3.44611 | 54.9727
1.35323 | 69.19184 | 1.47146 | 71.08132 | 2.40832 | 57.91315 | 3.04987 | 61.76796 | 3.31381 | 58.06855 | 3.46863 | 53.6252
1.36087 | 68.93039 | 1.47996 | 70.9446 | 2.42339 | 57.8258 | 3.06933 | 62.14626 | 3.33497 | 59.6609 | 3.49134 | 53.43715
1.36882 | 68.43337 | 1.48847 | 70.55698 | 2.43847 | 58.03103 | 3.08839 | 62.56819 | 3.35488 | 59.69876 | 3.51438 | 55.38554
1.3768 | 68.41176 | 1.49706 | 70.51038 | 2.45367 | 58.15966 | 3.10675 | 62.49252 | 3.37644 | 58.3677 | 3.53675 | 55.6171
1.38489 | 68.27416 | 1.5049 | 70.2866 | 2.4688 | 58.31224 | 3.1252 | 62.14987 | 3.39764 | 60.33036 | 3.55977 | 54.37871
1.39267 | 67.87347 | 1.51331 | 69.80433 | 2.4837 | 58.31332 | 3.14367 | 62.58708 | 3.41853 | 60.78899 | 3.58252 | 55.26539
1.40128 | 67.83135 | 1.52215 | 69.96118 | 2.49863 | 57.4048 | 3.16079 | 63.90416 | 3.43888 | 60.16119 | 3.60476 | 57.02498
1.40918 | 68.04168 | 1.53027 | 70.06575 | 2.51415 | 58.44296 | 3.17793 | 63.08941 | 3.46021 | 60.48225 | 3.62712 | 57.12036
1.41745 | 67.67224 | 1.53871 | 70.17513 | 2.52963 | 59.44149 | 3.1959 | 62.23255 | 3.48062 | 60.45006 | 3.64907 | 57.15808
1.42624 | 67.48138 | 1.54682 | 70.18424 | 2.54498 | 58.13835 | 3.21337 | 61.98312 | 3.5008 | 59.49315 | 3.67109 | 56.88909
1.43453 | 67.35764 | 1.55562 | 70.01003 | 2.56138 | 57.80024 | 3.23114 | 62.39868 | 3.52217 | 59.99136 | 3.69372 | 56.38133
1.44285 | 67.40492 | 1.56383 | 70.54788 | 2.57726 | 58.42444 | 3.24873 | 63.36543 | 3.54305 | 61.10425 | 3.71676 | 56.86733
1.45129 | 67.52904 | 1.57216 | 70.5104 | 2.59221 | 57.8023 | 3.26721 | 64.26976 | 3.56313 | 61.59749 | 3.73838 | 57.63501
1.45982 | 66.98037 | 1.58055 | 70.24823 | 2.60882 | 57.27145 | 3.28402 | 65.99134 | 3.58308 | 61.42575 | 3.76155 | 58.1209
1.46878 | 66.99249 | 1.58885 | 70.21202 | 2.62483 | 58.8715 | 3.30094 | 65.42393 | 3.60365 | 61.36574 | 3.78326 | 60.67649
1.47702 | 66.98351 | 1.59728 | 70.05153 | 2.64005 | 59.36441 | 3.31981 | 64.46408 | 3.62434 | 62.2564 | 3.80449 | 62.02357
1.48539 | 66.63675 | 1.60551 | 69.39988 | 2.65623 | 58.22464 | 3.33807 | 63.78111 | 3.64429 | 62.47917 | 3.8251 | 61.39638
1.49351 | 66.79049 | 1.61428 | 69.76816 | 2.67218 | 57.64561 | 3.3559 | 63.80104 | 3.66557 | 62.61888 | 3.84611 | 61.5381
1.50172 | 66.28873 | 1.62244 | 70.73248 | 2.68882 | 58.23845 | 3.37448 | 65.57683 | 3.68594 | 62.67774 | 3.86758 | 61.48384
1.51042 | 65.79815 | 1.63061 | 70.43874 | 2.70496 | 59.60947 | 3.39299 | 65.96132 | 3.7069 | 63.44417 | 3.8894 | 60.3393
1.51899 | 65.99814 | 1.63881 | 69.80856 | 2.71984 | 58.46913 | 3.41121 | 65.32494 | 3.7272 | 64.61434 | 3.91305 | 60.02838
1.52738 | 66.09199 | 1.64738 | 68.86892 | 2.73733 | 58.08105 | 3.42956 | 64.38346 | 3.74696 | 65.32252 | 3.93548 | 60.44663
1.53573 | 65.69011 | 1.65659 | 69.09959 | 2.75273 | 59.60185 | 3.44815 | 63.65446 | 3.76633 | 65.51952 | 3.95855 | 61.24805
1.54445 | 65.73016 | 1.66478 | 69.57462 | 2.76859 | 59.83883 | 3.46747 | 63.18405 | 3.78639 | 64.15788 | 3.98129 | 61.6311
1.55302 | 65.98577 | 1.67318 | 69.23411 | 2.78442 | 59.53738 | 3.48724 | 63.53249 | 3.80737 | 64.2133 | 4.00448 | 60.82912
1.56155 | 65.85595 | 1.68203 | 68.98739 | 2.80018 | 58.60514 | 3.50613 | 64.77291 | 3.82838 | 64.19564 | 4.02721 | 60.94577
1.57008 | 65.85847 | 1.69081 | 69.39397 | 2.81567 | 59.18549 | 3.52521 | 65.80136 | 3.85017 | 63.63435 | 4.04972 | 61.24908
1.57836 | 65.69222 | 1.69919 | 69.80862 | 2.83112 | 60.42461 | 3.54367 | 66.50691 | 3.87171 | 64.97132 | 4.07209 | 63.06455
1.5871 | 65.39981 | 1.70736 | 69.37824 | 2.84613 | 60.13466 | 3.56183 | 66.90843 | 3.89225 | 65.05747 | 4.09431 | 64.80302
1.59594 | 65.24673 | 1.71601 | 69.29082 | 2.86128 | 59.26294 | 3.58055 | 66.68069 | 3.91341 | 65.15852 | 4.11636 | 65.57616
1.60471 | 65.48842 | 1.72436 | 69.25287 | 2.87742 | 59.42209 | 3.59928 | 66.74378 | 3.93412 | 65.99587 | 4.13826 | 67.42737
1.61322 | 65.34206 | 1.7328 | 68.55571 | 2.89302 | 60.70878 | 3.61786 | 68.23428 | 3.95511 | 66.14572 | 4.15933 | 68.7768
1.62151 | 65.12704 | 1.74175 | 67.82515 | 2.90792 | 61.71915 | 3.63485 | 69.40784 | 3.97568 | 67.16526 | 4.17984 | 67.67072
1.63017 | 65.2059 | 1.75121 | 68.61982 | 2.92268 | 61.5018 | 3.65219 | 68.76464 | 3.99608 | 68.60178 | 4.20122 | 65.99151
1.63916 | 64.90824 | 1.75951 | 69.75751 | 2.938 | 60.3104 | 3.67078 | 68.30354 | 4.01558 | 69.2783 | 4.22237 | 65.92544
1.64788 | 64.71913 | 1.7681 | 70.03432 | 2.95397 | 59.68699 | 3.68846 | 69.475 | 4.03561 | 70.33495 | 4.24383 | 66.5128
1.65647 | 64.02849 | 1.7764 | 69.61609 | 2.9699 | 59.81375 | 3.70543 | 70.0977 | 4.05525 | 70.81802 | 4.26645 | 68.35835
1.66552 | 63.25882 | 1.78521 | 69.22822 | 2.9853 | 59.54585 | 3.72271 | 69.47941 | 4.07519 | 70.10179 | 4.28716 | 70.85733
1.67496 | 63.71824 | 1.7941 | 69.21984 | 3.00094 | 59.51348 | 3.74054 | 69.36087 | 4.09483 | 69.77505 | 4.30743 | 71.16797
1.68332 | 64.30396 | 1.80311 | 68.75896 | 3.01662 | 59.46603 | 3.7589 | 68.95795 | 4.11477 | 70.3875 | 4.32807 | 69.53147
1.69181 | 63.56254 | 1.81196 | 68.15824 | 3.03183 | 59.741 | 3.77786 | 69.09218 | 4.13453 | 71.50997 | 4.35029 | 69.13083
1.70174 | 63.7134 | 1.82166 | 67.54353 | 3.04706 | 60.8311 | 3.79626 | 70.19141 | 4.15441 | 72.05353 | 4.37191 | 70.35857
1.71067 | 64.40854 | 1.83081 | 67.89982 | 3.06219 | 60.56416 | 3.81411 | 70.74431 | 4.17482 | 73.25625 | 4.39402 | 71.2831
1.71909 | 64.46692 | 1.83936 | 68.42006 | 3.07816 | 59.96498 | 3.83161 | 70.41885 | 4.19394 | 72.96994 | 4.41451 | 72.72075
1.72715 | 63.98477 | 1.84782 | 68.45445 | 3.09389 | 60.01508 | 3.84926 | 70.17593 | 4.2141 | 72.4778 | 4.43432 | 72.09232
1.73636 | 62.8045 | 1.857 | 68.50687 | 3.11031 | 60.06049 | 3.86658 | 70.00892 | 4.23407 | 73.29236 | 4.45466 | 71.84586
1.7459 | 62.50192 | 1.86593 | 68.76842 | 3.12598 | 60.38849 | 3.88519 | 70.26805 | 4.25319 | 73.99656 | 4.475 | 73.39605
1.75498 | 62.81222 | 1.87466 | 68.92335 | 3.14194 | 60.23066 | 3.90241 | 70.33415 | 4.27195 | 74.41953 | 4.49508 | 73.00829
1.7643 | 63.10273 | 1.8829 | 69.11941 | 3.15804 | 60.58533 | 3.91995 | 70.24924 | 4.29049 | 72.93466 | 4.51566 | 72.92538
1.77365 | 63.39796 | 1.89072 | 68.53318 | 3.17337 | 62.07815 | 3.93774 | 70.7553 | 4.31171 | 72.42561 | 4.53552 | 74.04156
1.78271 | 63.4435 | 1.90034 | 66.68176 | 3.18812 | 62.59784 | 3.95512 | 71.088 | 4.33141 | 73.9738
1.79182 | 62.84501 | 1.91121 | 66.65007 | 3.20365 | 61.68752 | 3.97293 | 71.50541 | 4.35018 | 75.43157
1.80132 | 62.55029 | 1.92069 | 67.706 | 3.2195 | 60.75465 | 3.99043 | 71.33526 | 4.36866 | 76.43904
1.81075 | 62.47226 | 1.92964 | 68.05911 | 3.23543 | 61.62186 | 4.00792 | 72.26348 | 4.38643 | 76.98826
1.82019 | 62.64593 | 1.93854 | 68.10741 | 3.25119 | 62.82793 | 4.0254 | 73.43827 | 4.40448 | 76.56777
1.82967 | 62.28772 | 1.94726 | 67.91011 | 3.26737 | 62.46361 | 4.04272 | 74.93029 | 4.42283 | 77.09807
1.83961 | 61.33021 | 1.95593 | 68.09451 | 3.28331 | 62.21638 | 4.05941 | 75.07904 | 4.44025 | 78.52978
1.84959 | 61.23205 | 1.96379 | 66.93078 | 3.29947 | 63.35917 | 4.07664 | 73.91112 | 4.45775 | 79.1732
1.85908 | 61.31617 | 1.97402 | 66.51942 | 3.31462 | 62.58282 | 4.09418 | 74.01861 | 4.47507 | 78.87709
1.86884 | 61.71021 | 1.98305 | 67.40184 | 3.33142 | 60.7994 | 4.11196 | 74.91092 | 4.49339 | 79.07763
1.87815 | 61.9004 | 1.99261 | 66.61005 | 3.34793 | 62.22513 | 4.12947 | 76.35623 | 4.51129 | 79.99333
1.88814 | 61.28969 | 2.00196 | 66.23985 | 3.36401 | 62.66289 | 4.14621 | 76.82422 | 4.52845 | 80.03365
1.8985 | 61.36268 | 2.01092 | 66.93181 | 3.37999 | 62.60333 | 4.16302 | 75.81096 | 4.54508 | 80.38283
1.90816 | 61.37151 | 2.01967 | 67.53401 | 3.39665 | 63.39048 | 4.17984 | 75.24623 | 4.5622 | 80.51668
1.91851 | 60.49937 | 2.02846 | 67.36457 | 3.41272 | 63.57595 | 4.19649 | 74.94742 | 4.5798 | 80.53077
1.92922 | 60.77634 | 2.03812 | 66.75618 | 3.42869 | 63.35976 | 4.21395 | 74.12196 | 4.59748 | 80.83113
1.93858 | 61.37616 | 2.04713 | 67.05715 | 3.44488 | 63.41521 | 4.23257 | 75.98915 | 4.61527 | 81.58011
1.94778 | 62.10742 | 2.05564 | 66.93634 | 3.45982 | 63.40912 | 4.24942 | 76.948 | 4.63252 | 82.95476
1.95623 | 61.65695 | 2.06522 | 66.33484 | 3.47529 | 62.18159 | 4.2661 | 76.69517 | 4.64962 | 83.27241
1.96632 | 60.52135 | 2.07441 | 66.51434 | 3.49218 | 61.99363 | 4.28218 | 76.82731 | 4.66675 | 82.69748
1.97654 | 60.22342 | 2.08355 | 66.67299 | 3.50754 | 63.05936 | 4.29899 | 75.54017 | 4.68408 | 82.68864
1.98695 | 59.65391 | 2.0929 | 66.76904 | 3.52245 | 63.57879 | 4.31717 | 76.60097 | 4.70142 | 84.06573
1.99731 | 59.89788 | 2.10182 | 66.44581 | 3.5372 | 64.2994 | 4.33368 | 78.03262
2.00735 | 60.20398 | 2.11114 | 66.35553 | 3.55235 | 64.3303 | 4.3495 | 78.76866
2.01729 | 59.71941 | 2.12028 | 66.10077 | 3.56778 | 63.57612 | 4.36537 | 79.16139
2.02759 | 59.42083 | 2.12998 | 65.01828 | 3.58296 | 64.12329 | 4.38063 | 79.67795
2.03726 | 59.85633 | 2.14087 | 64.94937 | 3.59781 | 64.73554 | 4.39528 | 80.67067
2.04718 | 59.88717 | 2.15075 | 65.55517 | 3.61232 | 64.98522 | 4.41072 | 80.8493
2.05732 | 59.10169 | 2.16022 | 65.87068 | 3.62743 | 65.63578 | 4.42662 | 80.80689
2.06819 | 58.89384 | 2.16949 | 65.36219 | 3.64155 | 65.30078 | 4.44214 | 80.18091
2.07868 | 59.13189 | 2.17952 | 64.6927 | 3.65728 | 64.70562 | 4.45834 | 80.07698
2.08871 | 59.22614 | 2.18918 | 65.27959 | 3.67205 | 64.69816 | 4.4735 | 80.1051
2.09854 | 59.14906 | 2.19856 | 65.24098 | 3.68748 | 64.66831 | 4.48966 | 79.66688
2.10874 | 58.69444 | 2.20814 | 64.8306 | 3.70277 | 64.95112 | 4.50507 | 80.30904
2.11873 | 58.49992 | 2.21764 | 65.08626 | 3.71794 | 64.97124 | 4.5211 | 80.36668
2.12946 | 58.16085 | 2.22707 | 65.23016 | 3.73348 | 65.67276 | 4.53719 | 80.9561
2.14043 | 58.2723 | 2.23607 | 64.68141 | 3.74948 | 65.18166 | 4.55289 | 81.17709
2.15048 | 58.32625 | 2.24594 | 64.2124 | 3.76577 | 64.65462 | 4.56955 | 81.14272
2.16115 | 57.1118 | 2.25605 | 64.55306 | 3.78211 | 65.15319 | 4.58514 | 81.60726
2.17292 | 56.94762 | 2.26572 | 64.77405 | 3.79892 | 65.5934 | 4.60104 | 81.25494
2.18349 | 57.25261 | 2.27529 | 64.3447 | 3.81516 | 66.47622 | 4.61665 | 81.95398
2.19437 | 57.42272 | 2.28505 | 63.88796 | 3.83143 | 66.74059 | 4.63202 | 82.74501
2.2054 | 57.18928 | 2.29485 | 63.68666 | 3.84754 | 66.13419 | 4.64705 | 83.96403
2.21613 | 56.79557 | 2.30462 | 64.03407 | 3.86362 | 66.34328 | 4.66204 | 84.8761
2.22658 | 56.80953 | 2.31415 | 64.50881 | 3.87969 | 66.95481 | 4.67672 | 84.63326
2.23723 | 56.07154 | 2.3237 | 64.31428 | 3.89568 | 66.75347 | 4.6921 | 84.91984
2.24859 | 55.73213 | 2.33329 | 64.14074 | 3.91167 | 67.14891 | 4.70692 | 85.7641
2.25929 | 56.00441 | 2.34292 | 63.61066 | 3.92746 | 67.84811
2.27063 | 56.12335 | 2.35283 | 63.19674 | 3.94366 | 67.69768
2.28179 | 55.42511 | 2.36279 | 63.00064 | 3.96027 | 67.15085
2.29327 | 55.39098 | 2.37323 | 62.94676 | 3.97699 | 67.72275
2.30429 | 55.72037 | 2.38327 | 62.75024 | 3.99283 | 68.35389
2.31508 | 55.23537 | 2.39375 | 62.66445 | 4.00933 | 68.88494
2.32648 | 55.53137 | 2.40386 | 62.49226 | 4.02496 | 70.19066
2.33778 | 55.78973 | 2.41447 | 62.14892 | 4.04054 | 70.97173
2.3491 | 54.94249 | 2.42516 | 62.23478 | 4.05589 | 71.5443
2.36092 | 54.81794 | 2.43571 | 62.65244 | 4.07053 | 71.82722
2.37178 | 55.07814 | 2.44583 | 62.26071 | 4.08553 | 70.63938
2.38293 | 54.05615 | 2.45667 | 61.57636 | 4.10126 | 70.09074
2.39511 | 53.46135 | 2.46757 | 61.10441 | 4.11716 | 71.06741
2.4068 | 53.58469 | 2.47812 | 60.48372 | 4.13269 | 71.90431
2.41871 | 53.45768 | 2.48913 | 61.32625 | 4.1482 | 72.91891
2.43038 | 53.32277 | 2.49979 | 62.04135 | 4.16275 | 73.31843
2.44246 | 52.95091 | 2.51063 | 61.03587 | 4.17731 | 72.62262
2.45521 | 52.60302 | 2.52163 | 60.57061 | 4.19218 | 73.0553
2.46758 | 52.75384 | 2.53288 | 60.99384 | 4.20598 | 73.7561
2.47981 | 52.32137 | 2.54424 | 60.84295 | 4.21984 | 73.14547
2.49201 | 51.87298 | 2.55555 | 60.85079 | 4.23488 | 73.76102
2.50457 | 52.373 | 2.56655 | 60.57508 | 4.24965 | 74.64397
2.51707 | 51.77993 | 2.57819 | 59.14378 | 4.26376 | 74.79492
2.52997 | 50.61194 | 2.59051 | 59.07094 | 4.27748 | 74.47418
2.54254 | 51.42852 | 2.60165 | 59.81664 | 4.29161 | 73.97094
2.55532 | 51.66331 | 2.61265 | 60.03932 | 4.30523 | 74.63838
2.56835 | 50.62463 | 2.62305 | 59.12556 | 4.3189 | 74.44382
2.58183 | 50.48236 | 2.63582 | 58.05382 | 4.33416 | 75.03175
2.5948 | 50.17773 | 2.64806 | 58.55301 | 4.34868 | 75.97137
2.60789 | 50.59563 | 2.65962 | 59.36123 | 4.36283 | 76.08741
2.62034 | 50.28648 | 2.67057 | 59.27648 | 4.37688 | 76.06694
2.63432 | 49.37639 | 2.68246 | 58.36545 | 4.39099 | 76.51535
2.64739 | 50.20338 | 2.69496 | 58.66472 | 4.40409 | 77.35505
2.66034 | 50.28311 | 2.7065 | 58.69438 | 4.41758 | 77.74677
2.67369 | 49.31327 | 2.71825 | 58.44381 | 4.43091 | 77.52785
2.68793 | 49.20073 | 2.73062 | 59.16434 | 4.44506 | 77.13036
2.70063 | 49.43935 | 2.742 | 60.03058 | 4.45876 | 77.51
2.71415 | 48.9515 | 2.75276 | 59.09291 | 4.47243 | 77.86255
2.72831 | 48.98544 | 2.76541 | 57.47781 | 4.48633 | 77.71703
2.74113 | 49.98065 | 2.77851 | 58.11544 | 4.50082 | 77.71435
2.75417 | 48.92568 | 2.79022 | 58.40507 | 4.51516 | 78.0942
2.76926 | 47.89233 | 2.80243 | 57.63886 | 4.52943 | 78.17876
2.78284 | 47.88418 | 2.81534 | 57.23272 | 4.54399 | 78.26663
2.79736 | 47.79117 | 2.82728 | 57.31628 | 4.55791 | 78.78994
2.81172 | 48.12536 | 2.83954 | 57.49605 | 4.57197 | 79.36443
2.8254 | 47.21616 | 2.852 | 57.69745 | 4.58622 | 79.49087
2.83965 | 46.86532 | 2.86366 | 57.6635 | 4.60079 | 79.91108
2.85396 | 47.33498 | 2.87579 | 57.71491 | 4.61485 | 80.10007
2.8678 | 47.00514 | 2.88755 | 57.79524 | 4.62926 | 81.04862
2.88198 | 46.84604 | 2.8996 | 57.28856 | 4.64329 | 82.1425
2.8959 | 46.62224 | 2.91231 | 57.02846 | 4.6573 | 82.44489
2.91082 | 46.53804 | 2.92455 | 57.59617 | 4.67107 | 82.63579
2.92497 | 46.73695 | 2.93682 | 56.95554 | 4.68526 | 82.74173
2.93951 | 46.46886 | 2.94977 | 56.58883 | 4.69872 | 82.77605
2.95419 | 45.99861 | 2.96228 | 56.844 | 4.71253 | 82.91387
2.96882 | 46.20311 | 2.97479 | 56.69649 | 4.72714 | 83.27063
2.98311 | 46.14536 | 2.98652 | 56.55871
2.99784 | 45.49367 | 2.99913 | 56.32209
3.0126 | 44.98277 | 3.01205 | 56.35892
3.02748 | 44.99013 | 3.02459 | 55.81931
3.04188 | 44.94549 | 3.03738 | 55.26688
3.05651 | 44.28033 | 3.05011 | 54.8301
3.07126 | 44.97111 | 3.06294 | 54.82851
3.08549 | 45.13861 | 3.07578 | 55.26575
3.10051 | 44.95033 | 3.08875 | 55.38535
3.11528 | 44.93324 | 3.10199 | 55.04852
3.13064 | 43.99229 | 3.11512 | 55.27754
3.14581 | 43.82309 | 3.12853 | 55.27
3.16043 | 43.75521 | 3.14206 | 54.45099
3.1756 | 43.48167 | 3.15544 | 53.21032
3.1903 | 43.31673 | 3.16988 | 53.37589
3.20591 | 43.5145 | 3.18315 | 54.40879
3.22053 | 43.92045 | 3.19625 | 55.2208
3.2353 | 43.17072 | 3.2082 | 54.30708
3.25047 | 42.08238 | 3.2226 | 53.24333
3.26555 | 41.74572 | 3.23623 | 53.92926
3.28091 | 41.99086 | 3.24909 | 53.66262
3.29646 | 42.03449 | 3.26277 | 52.88663
3.31197 | 41.60244 | 3.27733 | 52.87346
3.32713 | 42.27458 | 3.29133 | 52.70283
3.34227 | 42.13289 | 3.30552 | 51.97856
3.35809 | 40.26866 | 3.31967 | 51.67363
3.37437 | 40.78789 | 3.33354 | 52.0639
3.39036 | 40.63231 | 3.34763 | 52.69507
3.40619 | 40.23106 | 3.3614 | 51.22072
3.42206 | 40.94591 | 3.37671 | 50.59856
3.43892 | 40.931 | 3.39075 | 50.9212
3.45514 | 40.58131 | 3.4052 | 51.20584
3.47132 | 39.8998 | 3.41959 | 51.60597
3.48755 | 39.85864 | 3.43425 | 50.95192
3.50339 | 38.65208 | 3.4488 | 50.9879
3.52026 | 37.99601 | 3.46362 | 51.11353
3.53709 | 38.07208 | 3.47786 | 50.51598
3.5538 | 38.37868 | 3.49226 | 49.33343
3.56993 | 38.76346 | 3.50674 | 48.27048
3.58671 | 38.311 | 3.5219 | 47.64585
3.60353 | 38.08642 | 3.53753 | 47.95286
3.61989 | 38.07308 | 3.55221 | 48.89204
3.63711 | 37.57484 | 3.56666 | 49.0689
3.65435 | 37.22571 | 3.58153 | 48.13377
3.671 | 37.99729 | 3.59704 | 48.07013
3.68786 | 38.32285 | 3.61187 | 48.73991
3.70372 | 37.19335 | 3.62629 | 48.21804
3.7216 | 35.69826 | 3.64116 | 47.84265
3.73914 | 35.35121 | 3.6563 | 47.9151
3.75594 | 36.64144 | 3.67119 | 47.14075
3.77231 | 37.36004 | 3.68679 | 46.96651
3.78921 | 37.07296 | 3.70187 | 46.84646
3.80657 | 36.68765 | 3.71679 | 46.52356
3.82415 | 36.00413 | 3.73271 | 46.37295
3.84182 | 35.94698 | 3.74828 | 46.25723
3.85956 | 34.94201 | 3.76389 | 45.59033
3.87801 | 35.02677 | 3.78017 | 45.61858
3.89519 | 36.6804 | 3.79627 | 46.22183
3.91167 | 36.12539 | 3.81223 | 45.56338
3.92859 | 34.74695 | 3.82883 | 45.65525
3.94556 | 33.42057 | 3.84518 | 45.91581
3.96365 | 32.67488 | 3.86128 | 45.61738
3.98254 | 33.55085 | 3.87739 | 45.9299
4.00147 | 33.4179 | 3.89349 | 44.99884
4.0205 | 31.89214 | 3.91031 | 44.63548
4.04035 | 31.12027 | 3.92618 | 44.83438
4.06051 | 30.7691 | 3.94272 | 43.95414
4.08088 | 31.29235 | 3.95924 | 44.5672
4.10114 | 32.30249 | 3.97599 | 44.99223
4.12204 | 33.04292 | 3.99264 | 45.38137
4.14232 | 32.42051 | 4.00984 | 46.0598
4.16323 | 30.27328 | 4.02673 | 45.81696
4.18446 | 30.5633 | 4.04326 | 45.20687
4.20604 | 31.06138 | 4.05901 | 45.44184
4.22746 | 31.19183 | 4.07528 | 45.85043
4.24856 | 31.32618 | 4.0915 | 45.45353
4.27023 | 30.93007 | 4.10775 | 45.52158
4.29231 | 30.95509 | 4.12362 | 45.29267
4.31329 | 30.96392 | 4.13922 | 44.7921
4.33388 | 30.50649 | 4.15592 | 45.20032
4.35497 | 28.90823 | 4.17297 | 45.04154
4.37661 | 28.83535 | 4.19 | 44.81132
4.39733 | 30.12515 | 4.20603 | 45.10885
4.4182 | 30.83086 | 4.22175 | 45.38357
4.43842 | 30.48472 | 4.23745 | 45.74303
4.45865 | 29.51463 | 4.25261 | 46.10071
4.47929 | 29.71551 | 4.26778 | 45.18482
4.49983 | 30.70903 | 4.284 | 44.68058
4.51966 | 31.00525 | 4.29988 | 45.44936
4.53905 | 30.11755 | 4.31527 | 44.8749
4.55888 | 29.53546 | 4.33087 | 44.49051
4.578 | 30.00013 | 4.34605 | 43.38965
4.5969 | 29.47632 | 4.36296 | 42.15546
4.61574 | 28.44796 | 4.37982 | 42.99477
4.63501 | 28.46163 | 4.39597 | 44.53015
4.65431 | 28.16181 | 4.41207 | 44.94962
4.67371 | 26.85729 | 4.42814 | 44.92387
4.69265 | 25.93839 | 4.44334 | 44.65905
4.71178 | 25.41781 | 4.45876 | 45.06658
4.73192 | 26.74017 | 4.47418 | 45.74424
|  | 4.48959 | 44.547
|  | 4.50551 | 44.31837
|  | 4.52139 | 44.02649
|  | 4.53677 | 43.85788
|  | 4.55272 | 43.35949
|  | 4.56938 | 43.21813
|  | 4.58564 | 44.24303
|  | 4.60114 | 43.87556
|  | 4.61755 | 44.51377
|  | 4.63332 | 45.02037
|  | 4.64926 | 44.18487
|  | 4.66524 | 44.55418
|  | 4.68086 | 45.89433
|  | 4.69579 | 45.71557
|  | 4.71178 | 44.97056
|  | 4.72732 | 44.64907
|  | 4.74293 | 45.01326
|  | 4.75845 | 45.72829

## Sheet4
| PFOTS-on-Si | PFOTS-on-1 mm SiO2 | PFOTS-on-5 mm SiO2
Drop number | Charge (nC) | Charge (nC) | Charge (nC)
1 | 0.04333 | 1.26307 | 1.43183
2 | 0.02409 | 0.51425 | 0.58624
3 | 0.02154 | 0.45713 | 0.6721
4 | 0.02108 | 0.39474 | 0.51589
5 | 0.02114 | 0.3591 | 0.49933
6 | 0.02372 | 0.36033 | 0.46301
7 | 0.02201 | 0.33388 | 0.4508
8 | 0.02166 | 0.3489 | 0.45608
9 | 0.02165 | 0.34024 | 0.44591
10 | 0.02152 | 0.3364 | 0.45638
11 | 0.02146 | 0.32822 | 0.42373
12 | 0.02121 | 0.34152 | 0.44308
13 | 0.02054 | 0.32305 | 0.43961
14 | 0.01851 | 0.34253 | 0.42897
15 | 0.02054 | 0.32637 | 0.4793
16 | 0.02074 | 0.30815 | 0.47903
17 | 0.02026 | 0.31082 | 0.43655
18 | 0.02052 | 0.31916 | 0.44977
19 | 0.01994 | 0.31113 | 0.4297
20 | 0.02031 | 0.33708 | 0.43455
21 | 0.02089 | 0.33359 | 0.44282
22 | 0.01971 | 0.34824 | 0.42379
23 | 0.02045 | 0.34339 | 0.43213
24 | 0.02076 | 0.35528 | 0.43414
25 | 0.02081 | 0.3307 | 0.45252
26 | 0.02051 | 0.35263 | 0.43579
27 | 0.02099 | 0.33789 | 0.44545
28 | 0.02052 | 0.34598 | 0.42074
29 | 0.02091 | 0.3456 | 0.42293
30 | 0.02047 | 0.35396 | 0.43358
31 | 0.01994 | 0.33146 | 0.42623
32 | 0.02031 | 0.34972 | 0.42834
33 | 0.02035 | 0.32591 | 0.42433
34 | 0.02059 | 0.34907 | 0.42338
35 | 0.02072 | 0.33679 | 0.42134
36 | 0.02075 | 0.34789 | 0.4259
37 | 0.01993 | 0.34399 | 0.43904
38 | 0.02008 | 0.34838 | 0.43381
39 | 0.01964 | 0.33503 | 0.43421
40 | 0.01857 | 0.34305 | 0.422
41 | 0.01908 | 0.32791 | 0.42969
42 | 0.01787 | 0.34617 | 0.4275
43 | 0.01753 | 0.32603 | 0.43169
44 | 0.01817 | 0.354 | 0.44559
45 | 0.01866 | 0.3262 | 0.43794
46 | 0.01917 | 0.35086 | 0.43364
47 | 0.01775 | 0.33506 | 0.43862
48 | 0.01884 | 0.35519 | 0.45068
49 | 0.01875 | 0.33042 | 0.43939
50 | 0.01873 | 0.34997 | 0.43684
51 | 0.01884 | 0.31963 | 0.43914
52 | 0.01827 | 0.35003 | 0.43601
53 | 0.01841 | 0.3255 | 0.4377
54 | 0.01892 | 0.33789 | 0.44821
55 | 0.01831 | 0.32673 | 0.42975
56 | 0.01876 | 0.3362 | 0.43645
57 | 0.01876 | 0.32167 | 0.45019
58 | 0.01874 | 0.31036 | 0.44272
59 | 0.01862 | 0.29266 | 0.44806
60 | 0.01878 | 0.31598 | 0.4612
61 | 0.0188 | 0.3111 | 0.4739
62 | 0.01891 | 0.33119 | 0.462
63 | 0.01883 | 0.31399 | 0.46695
64 | 0.01787 | 0.32249 | 0.4518
65 | 0.0187 | 0.29575 | 0.461
66 | 0.01959 | 0.3264 | 0.45588
67 | 0.01882 | 0.2987 | 0.45878
68 | 0.01843 | 0.31493 | 0.44881
69 | 0.01715 | 0.30907 | 0.45075
70 | 0.01912 | 0.32678 | 0.45044
71 | 0.0189 | 0.31015 | 0.44346
72 | 0.01856 | 0.32876 | 0.44213
73 | 0.01811 | 0.30626 | 0.46821
74 | 0.01864 | 0.32444 | 0.46369
75 | 0.01829 | 0.30364 | 0.46382
76 | 0.01863 | 0.33315 | 0.46582
77 | 0.01816 | 0.3106 | 0.48767
78 | 0.01836 | 0.32594 | 0.47044
79 | 0.01889 | 0.30295 | 0.46649
80 | 0.0192 | 0.31845 | 0.47672
81 | 0.01882 | 0.30686 | 0.47483
82 | 0.0184 | 0.31959 | 0.47707
83 | 0.01858 | 0.30848 | 0.47644
84 | 0.01915 | 0.31456 | 0.46087
85 | 0.01924 | 0.29543 | 0.47746
86 | 0.02013 | 0.28963 | 0.47989
87 | 0.01901 | 0.2846 | 0.45979
88 | 0.01935 | 0.30253 | 0.47537
89 | 0.0196 | 0.28408 | 0.46834
90 | 0.01885 | 0.29963 | 0.46766
91 | 0.01944 | 0.27667 | 0.48048
92 | 0.01901 | 0.30933 | 0.47442
93 | 0.01934 | 0.28938 | 0.46794
94 | 0.0195 | 0.31127 | 0.47109
95 | 0.01534 | 0.29529 | 0.46574
96 | 0.01853 | 0.32183 | 0.45913
97 | 0.01938 | 0.29634 | 0.47807
98 | 0.01888 | 0.31776 | 0.48338
99 | 0.01887 | 0.28667 | 0.48345
100 | 0.01939 | 0.28133 | 0.47733
101 | 0.019 | 0.2777 | 0.48556
102 | 0.01911 | 0.28269 | 0.47721
103 | 0.01888 | 0.29449 | 0.47875
104 | 0.0192 | 0.27818 | 0.47468
105 | 0.01861 | 0.29372 | 0.47972
106 | 0.01851 | 0.28319 | 0.51028
107 | 0.01955 | 0.30743 | 0.49958
108 | 0.01866 | 0.28235 | 0.4684
109 | 0.01894 | 0.28632 | 0.47843
110 | 0.01936 | 0.22866 | 0.47464
111 | 0.01938 | 0.25635 | 0.48615
112 | 0.01905 | 0.25017 | 0.47937
113 | 0.01939 | 0.28641 | 0.47175
114 | 0.01904 | 0.26457 | 0.46828
115 | 0.0194 | 0.23781 | 0.47221
116 | 0.01892 | 0.23641 | 0.48338
117 | 0.01945 | 0.27285 | 0.49167
118 | 0.01955 | 0.26259 | 0.47903
119 | 0.01928 | 0.2858 | 0.4659
120 | 0.01882 | 0.26093 | 0.48257
121 | 0.01968 | 0.26329 | 0.47679
122 | 0.01885 | 0.25846 | 0.4802
123 | 0.01874 | 0.28262 | 0.51048
124 | 0.01946 | 0.27438 | 0.50396
125 | 0.01955 | 0.29346 | 0.4866
126 | 0.01871 | 0.27937 | 0.48472
127 | 0.0201 | 0.28817 | 0.48335
128 | 0.01938 | 0.26607 | 0.47907
129 | 0.01875 | 0.29996 | 0.47352
130 | 0.01958 | 0.27819 | 0.48371
131 | 0.01893 | 0.28037 | 0.47855
132 | 0.01932 | 0.26959 | 0.47321
133 | 0.01966 | 0.2899 | 0.49552
134 | 0.01735 | 0.27969 | 0.50728
135 | 0.01937 | 0.30088 | 0.48638
136 | 0.01893 | 0.28141 | 0.48654
137 | 0.01881 | 0.29609 | 0.48659
138 | 0.01876 | 0.27209 | 0.4981
139 | 0.01945 | 0.29444 | 0.4658
140 | 0.01926 | 0.28181 | 0.48376
141 | 0.01939 | 0.30526 | 0.48177
142 | 0.0187 | 0.2831 | 0.45822
143 | 0.01938 | 0.30225 | 0.4887
144 | 0.01993 | 0.29115 | 0.47953
145 | 0.01917 | 0.30283 | 0.46381
146 | 0.01964 | 0.28152 | 0.48698
147 | 0.01872 | 0.30969 | 0.52812
148 | 0.01931 | 0.28892 | 0.47893
149 | 0.01911 | 0.29758 | 0.47316
150 | 0.01764 | 0.27494 | 0.48465
151 | 0.01951 | 0.29749 | 0.48402
152 | 0.01879 | 0.27888 | 0.45694
153 | 0.01909 | 0.2989 | 0.47806
154 | 0.01867 | 0.27994 | 0.45864
155 | 0.02036 | 0.2948 | 0.46108
156 | 0.01879 | 0.282 | 0.45992
157 | 0.01891 | 0.29299 | 0.52354
158 | 0.01962 | 0.27315 | 0.4707
159 | 0.01737 | 0.30146 | 0.46194
160 | 0.01947 | 0.29653 | 0.5289
161 | 0.0189 | 0.30199 | 0.45279
162 | 0.01962 | 0.28644 | 0.46335
163 | 0.01909 | 0.30523 | 0.47483
164 | 0.02007 | 0.29317 | 0.48629
165 | 0.01895 | 0.3214 | 0.47624
166 | 0.01975 | 0.3028 | 0.47315
167 | 0.01986 | 0.314 | 0.49103
168 | 0.01882 | 0.30196 | 0.46892
169 | 0.02 | 0.32836 | 0.46759
170 | 0.0191 | 0.3102 | 0.47491
171 | 0.01927 | 0.3264 | 0.4712
172 | 0.0197 | 0.30398 | 0.50073
173 | 0.0185 | 0.31677 | 0.47319
174 | 0.01826 | 0.29903 | 0.47622
175 | 0.01911 | 0.31987 | 0.49927
176 | 0.01943 | 0.30526 | 0.4816
177 | 0.01904 | 0.31624 | 0.45454
178 | 0.01776 | 0.3009 | 0.47969
179 | 0.01892 | 0.30193 | 0.47993
180 | 0.01838 | 0.31139 | 0.45014
181 | 0.01982 | 0.30309 | 0.48826
182 | 0.01946 | 0.31436 | 0.48828
183 | 0.01989 | 0.30526 | 0.48053
184 | 0.0191 | 0.31532 | 0.48051
185 | 0.01906 | 0.2978 | 0.47874
186 | 0.01898 | 0.30624 | 0.46578
187 | 0.01831 | 0.29752 | 0.48786
188 | 0.01889 | 0.30962 | 0.4682
189 | 0.01897 | 0.31657 | 0.46346
190 | 0.01931 | 0.32139 | 0.48844
191 | 0.01915 | 0.31358 | 0.50828
192 | 0.01917 | 0.31833 | 0.47678
193 | 0.01889 | 0.31154 | 0.45649
194 | 0.01924 | 0.31957 | 0.52429
195 | 0.01922 | 0.31743 | 0.5134
196 | 0.01887 | 0.31101 | 0.49411
197 | 0.01966 | 0.31384 | 0.45683
198 | 0.01933 | 0.30934 | 0.50683
199 | 0.01934 | 0.31221 | 0.47634
200 | 0.01969 | 0.30319 | 0.46637