## Sheet1
Teflon-on-1-mm SiO2-35°
Drop 1 |  | Drop 2 |  | Drop 5 |  | Drop 10 |  | Drop 20 |  | Drop 100
Slide length (cm) | Extra force (µN) | Slide length (cm) | Extra force (µN) | Slide length (cm) | Extra force (µN) | Slide length (cm) | Extra force (µN) | Slide length (cm) | Extra force (µN) | Slide length (cm) | Extra force (µN)
0.59852 | 78.26624 | 0.5834 | 55.26912 | 0.55939 | 29.8097 | 0.55898 | 24.06857 | 0.58484 | 29.20034 | 0.56793 | 27.39047
0.61767 | 77.45294 | 0.60211 | 49.35538 | 0.57899 | 22.4597 | 0.57765 | 15.61347 | 0.60497 | 22.445 | 0.58386 | 15.1084
0.63536 | 79.42081 | 0.6269 | 47.32695 | 0.60391 | 21.11987 | 0.60404 | 13.41621 | 0.63189 | 21.28897 | 0.60993 | 8.80023
0.65139 | 82.18638 | 0.64946 | 48.17333 | 0.6291 | 22.32843 | 0.63058 | 16.39175 | 0.65822 | 23.93216 | 0.63956 | 10.87679
0.66711 | 81.88725 | 0.67051 | 49.28403 | 0.65459 | 22.7641 | 0.65096 | 19.22805 | 0.67956 | 24.43905 | 0.66488 | 13.41621
0.68155 | 80.07125 | 0.69266 | 46.07304 | 0.68196 | 20.68094 | 0.67518 | 15.34497 | 0.70397 | 21.35286 | 0.69073 | 12.75179
0.69551 | 85.02291 | 0.71513 | 45.50926 | 0.71077 | 19.07362 | 0.70258 | 15.97694 | 0.73238 | 25.48964 | 0.71795 | 11.03026
0.70969 | 89.55125 | 0.73706 | 52.35827 | 0.73801 | 26.49711 | 0.73131 | 22.41027 | 0.76117 | 26.84298 | 0.74757 | 16.38311
0.72426 | 83.91469 | 0.75734 | 54.06501 | 0.76317 | 34.48758 | 0.76125 | 18.70598 | 0.79282 | 18.40729 | 0.7777 | 17.70431
0.73976 | 79.96294 | 0.7783 | 47.60585 | 0.78797 | 28.30335 | 0.79082 | 11.79736 | 0.82343 | 14.568 | 0.80996 | 9.09472
0.75446 | 81.95704 | 0.79926 | 42.6203 | 0.81022 | 23.10631 | 0.81828 | 13.60066 | 0.85173 | 19.28669 | 0.84092 | 9.70318
0.77116 | 82.92783 | 0.82041 | 46.18383 | 0.83268 | 27.7695 | 0.84419 | 21.53456 | 0.87889 | 27.1157 | 0.86892 | 16.84808
0.78738 | 81.52193 | 0.84141 | 52.86184 | 0.85555 | 31.57847 | 0.86855 | 26.52892 | 0.9031 | 28.98636 | 0.89592 | 21.14958
0.80322 | 80.27872 | 0.86027 | 55.43277 | 0.87859 | 29.19361 | 0.89083 | 24.7984 | 0.92707 | 25.10074 | 0.9195 | 19.08659
0.81945 | 80.10204 | 0.8776 | 53.55433 | 0.90384 | 24.26344 | 0.91492 | 20.22499 | 0.95341 | 20.8449 | 0.94486 | 14.05783
0.8369 | 80.15885 | 0.8946 | 52.10535 | 0.93167 | 20.53533 | 0.94304 | 18.00427 | 0.98022 | 21.47332 | 0.97199 | 12.63996
0.85354 | 79.89017 | 0.91235 | 51.90778 | 0.96105 | 19.1784 | 0.96771 | 18.78927 | 1.00346 | 21.9524 | 0.99506 | 14.06823
0.87163 | 80.30974 | 0.93053 | 52.19055 | 0.98579 | 20.50268 | 0.99306 | 16.93113 | 1.02821 | 17.53628 | 1.01814 | 13.21531
0.8887 | 81.54154 | 0.94655 | 52.78074 | 1.01021 | 21.33237 | 1.02014 | 13.72809 | 1.05621 | 13.74147 | 1.04287 | 9.801
0.90604 | 83.2454 | 0.96308 | 52.44744 | 1.03325 | 22.83362 | 1.04749 | 12.58902 | 1.08617 | 10.94279 | 1.07016 | 8.27127
0.92016 | 84.42137 | 0.98149 | 50.59004 | 1.05594 | 22.7628 | 1.07661 | 11.7612 | 1.1137 | 10.3759 | 1.09648 | 8.01073
0.93396 | 83.90652 | 1.00419 | 50.81968 | 1.08169 | 23.86988 | 1.10283 | 13.30902 | 1.14058 | 14.8737 | 1.12062 | 9.6381
0.94999 | 83.85715 | 1.02577 | 52.58127 | 1.10446 | 27.97867 | 1.12616 | 17.54051 | 1.16222 | 17.70249 | 1.14267 | 11.66939
0.96718 | 83.1939 | 1.0427 | 53.54279 | 1.12557 | 30.28811 | 1.14716 | 19.479 | 1.18401 | 15.72618 | 1.16525 | 13.0026
0.98334 | 83.12466 | 1.06163 | 51.40191 | 1.14576 | 29.57031 | 1.17036 | 18.19773 | 1.21009 | 16.13304 | 1.19008 | 14.12688
0.99962 | 83.70901 | 1.08527 | 49.22352 | 1.16795 | 27.39814 | 1.19798 | 18.75772 | 1.23883 | 15.57566 | 1.21809 | 12.85981
1.0164 | 83.29564 | 1.11056 | 50.84681 | 1.19343 | 27.29494 | 1.22587 | 18.5668 | 1.2673 | 13.40185 | 1.24518 | 12.20821
1.03409 | 81.98185 | 1.13667 | 53.73043 | 1.2189 | 25.43656 | 1.25277 | 16.60086 | 1.29475 | 14.29818 | 1.27153 | 14.0678
1.05199 | 80.75141 | 1.16023 | 53.5064 | 1.24441 | 21.96554 | 1.27989 | 17.376 | 1.3222 | 15.97901 | 1.29847 | 16.13469
1.06923 | 81.93597 | 1.1846 | 53.29977 | 1.27071 | 23.50382 | 1.30678 | 19.35762 | 1.34946 | 17.07103 | 1.32534 | 15.61791
1.08749 | 82.08255 | 1.20906 | 58.09957 | 1.29787 | 27.77387 | 1.33404 | 20.4798 | 1.37628 | 14.15395 | 1.35232 | 12.1356
1.10415 | 81.43971 | 1.23093 | 60.07247 | 1.32415 | 28.90129 | 1.36024 | 17.40814 | 1.40462 | 10.92298 | 1.38209 | 12.99858
1.12206 | 82.59031 | 1.25276 | 57.72006 | 1.35029 | 26.31816 | 1.38793 | 14.22937 | 1.4336 | 9.60728 | 1.41291 | 14.3503
1.1403 | 83.6425 | 1.27532 | 54.42698 | 1.37729 | 23.78776 | 1.41662 | 15.84916 | 1.46308 | 11.65877 | 1.44446 | 15.10019
1.15802 | 83.90645 | 1.29914 | 53.82205 | 1.40563 | 25.1582 | 1.44571 | 19.32499 | 1.49341 | 15.33578 | 1.4755 | 13.30508
1.17602 | 82.42832 | 1.32313 | 56.33364 | 1.43492 | 27.78961 | 1.47507 | 21.40558 | 1.52256 | 15.05715 | 1.50686 | 10.70256
1.19364 | 82.37848 | 1.3475 | 55.98706 | 1.46569 | 27.18312 | 1.50355 | 18.66337 | 1.55182 | 11.23355 | 1.53769 | 6.0405
1.21178 | 83.57823 | 1.37271 | 53.05746 | 1.49759 | 25.68761 | 1.53388 | 14.69531 | 1.5845 | 9.87338 | 1.57267 | 1.39727
1.22973 | 83.5799 | 1.39736 | 51.59284 | 1.52894 | 25.10973 | 1.56729 | 13.07374 | 1.61998 | 9.98804 | 1.60916 | 2.56967
1.24753 | 83.53583 | 1.42254 | 51.43871 | 1.56042 | 24.01203 | 1.6022 | 12.56437 | 1.65584 | 10.86548 | 1.64351 | 4.58312
1.2652 | 83.78032 | 1.44884 | 51.88085 | 1.59407 | 24.5508 | 1.63759 | 14.62093 | 1.69017 | 11.31115 | 1.67712 | 3.42962
1.28305 | 83.56084 | 1.47446 | 56.05572 | 1.62499 | 28.95401 | 1.67113 | 19.45618 | 1.72285 | 9.66709 | 1.71054 | 0.27966
1.30133 | 83.24573 | 1.49589 | 60.04846 | 1.65005 | 31.38975 | 1.70092 | 19.2799 | 1.75655 | 9.78345 | 1.74505 | -0.42792
1.31917 | 82.51492 | 1.51686 | 59.00007 | 1.67602 | 29.13957 | 1.73363 | 17.28549 | 1.79213 | 12.05642 | 1.77645 | 3.64137
1.33681 | 82.82801 | 1.54083 | 58.11632 | 1.70628 | 25.86011 | 1.7666 | 16.80542 | 1.82524 | 14.78311 | 1.8052 | 7.08197
1.35421 | 83.7571 | 1.56478 | 59.18201 | 1.7378 | 25.54797 | 1.79881 | 18.49115 | 1.85522 | 16.34405 | 1.83055 | 7.30006
1.37204 | 82.44096 | 1.58684 | 59.91561 | 1.76742 | 26.57509 | 1.8265 | 19.16894 | 1.88226 | 16.96219 | 1.85911 | 5.36742
1.39077 | 82.98283 | 1.60634 | 59.43198 | 1.79437 | 24.2135 | 1.8541 | 17.25097 | 1.91068 | 16.19143 | 1.89096 | 4.54099
1.40903 | 85.90822 | 1.62641 | 58.28924 | 1.82141 | 20.75176 | 1.88342 | 15.78838 | 1.9433 | 12.34799 | 1.92185 | 3.13984
1.427 | 85.91338 | 1.64844 | 58.52776 | 1.85134 | 20.43588 | 1.91634 | 11.66596 | 1.97932 | 8.50922 | 1.9546 | 1.74082
1.44574 | 84.81734 | 1.6721 | 57.17281 | 1.88441 | 21.03434 | 1.95252 | 8.03754 | 2.01421 | 5.7508 | 1.98607 | 1.77582
1.46469 | 84.87895 | 1.69631 | 54.23604 | 1.91657 | 21.28823 | 1.98674 | 7.34108 | 2.04982 | 6.41707 | 2.01818 | 1.66574
1.48433 | 85.86519 | 1.72095 | 53.62142 | 1.94808 | 23.04903 | 2.02091 | 11.35642 | 2.08077 | 8.13559 | 2.0508 | 1.89111
1.50288 | 85.5527 | 1.74431 | 55.38721 | 1.98109 | 28.43357 | 2.05203 | 17.88588 | 2.11267 | 7.36199 | 2.08339 | -0.32946
1.52195 | 84.96885 | 1.76828 | 57.53669 | 2.01071 | 33.00174 | 2.08225 | 19.60699 | 2.14405 | 6.58574 | 2.11804 | -0.13533
1.54116 | 85.14534 | 1.79232 | 57.2895 | 2.04067 | 34.78607 | 2.11268 | 18.77936 | 2.17605 | 6.32368 | 2.15221 | 4.47199
1.56048 | 84.90993 | 1.81803 | 55.71053 | 2.06782 | 33.1693 | 2.14392 | 18.49246 | 2.20958 | 6.86772 | 2.18635 | 7.39361
1.5786 | 85.20451 | 1.84368 | 56.13699 | 2.09578 | 31.57945 | 2.17677 | 20.16843 | 2.24244 | 7.67209 | 2.22087 | 8.06066
1.59712 | 84.76601 | 1.87046 | 57.1976 | 2.12256 | 32.05478 | 2.20788 | 21.79403 | 2.27687 | 10.11903 | 2.25383 | 9.31324
1.61488 | 84.57392 | 1.89831 | 59.38173 | 2.15049 | 31.43502 | 2.24133 | 21.23308 | 2.31068 | 11.88112 | 2.28685 | 10.82015
1.63349 | 85.48904 | 1.92564 | 60.69362 | 2.18111 | 30.05498 | 2.27496 | 20.22687 | 2.34589 | 12.37494 | 2.32328 | 11.63824
1.65152 | 85.92923 | 1.95279 | 60.387 | 2.21238 | 28.64484 | 2.30788 | 17.09634 | 2.37877 | 13.20038 | 2.36048 | 13.06463
1.6702 | 85.01105 | 1.97877 | 59.72395 | 2.24279 | 27.65074 | 2.34225 | 14.84817 | 2.4124 | 12.31314 | 2.39722 | 14.69111
1.69019 | 84.49432 | 2.0053 | 59.6265 | 2.27479 | 26.30243 | 2.37554 | 16.09397 | 2.44861 | 13.14938 | 2.43302 | 15.15787
1.70946 | 84.87413 | 2.0319 | 61.20194 | 2.30835 | 24.89699 | 2.40894 | 18.4934 | 2.48299 | 17.14573 | 2.46927 | 14.1564
1.72976 | 85.80662 | 2.05732 | 60.90033 | 2.34374 | 27.24493 | 2.44358 | 20.5601 | 2.51742 | 19.77007 | 2.50704 | 14.51858
1.74897 | 85.58582 | 2.08097 | 59.47531 | 2.37379 | 30.67589 | 2.4771 | 22.42036 | 2.55182 | 20.21384 | 2.54481 | 14.87437
1.76886 | 85.66491 | 2.1047 | 57.74099 | 2.40558 | 31.19598 | 2.50983 | 23.68213 | 2.5882 | 20.00775 | 2.58407 | 14.35446
1.78832 | 86.1136 | 2.13056 | 54.94519 | 2.43925 | 31.16718 | 2.54427 | 22.59435 | 2.62359 | 16.30802 | 2.6224 | 14.07773
1.80789 | 84.97125 | 2.15887 | 55.08979 | 2.47534 | 30.82402 | 2.58177 | 22.03068 | 2.6636 | 15.62766 | 2.66029 | 13.8791
1.82716 | 85.13901 | 2.18614 | 55.31634 | 2.51256 | 30.06485 | 2.61705 | 21.32726 | 2.69711 | 15.55939 | 2.69788 | 12.7655
1.84652 | 85.90894 | 2.21391 | 52.80016 | 2.5498 | 30.80476 | 2.65374 | 20.90508 | 2.73716 | 13.89562 | 2.73888 | 10.64171
1.86528 | 85.64802 | 2.24209 | 52.91777 | 2.5854 | 32.87771 | 2.68889 | 19.49056 | 2.77685 | 13.20774 | 2.78049 | 9.91706
1.88488 | 84.93003 | 2.27025 | 55.31725 | 2.61931 | 33.26627 | 2.72911 | 17.47473 | 2.81692 | 11.69381 | 2.82132 | 11.07501
1.90398 | 84.76062 | 2.29804 | 55.67415 | 2.65359 | 33.30486 | 2.76843 | 15.67669 | 2.85929 | 12.41323 | 2.85983 | 13.50026
1.92317 | 84.44182 | 2.32641 | 55.28306 | 2.68652 | 31.85554 | 2.80994 | 14.92906 | 2.90055 | 13.23947 | 2.89732 | 16.03269
1.943 | 83.47203 | 2.35544 | 56.43404 | 2.72305 | 29.7536 | 2.85082 | 18.24209 | 2.94198 | 16.18357 | 2.93356 | 17.67286
1.96318 | 82.88911 | 2.38218 | 59.95911 | 2.75959 | 29.71435 | 2.8894 | 20.39293 | 2.98049 | 20.38546 | 2.96917 | 18.32859
1.98325 | 81.76732 | 2.4075 | 62.28165 | 2.79541 | 29.81272 | 2.92722 | 21.15866 | 3.01772 | 22.051 | 3.00501 | 18.51595
2.00525 | 81.91899 | 2.43282 | 62.8018 | 2.83034 | 29.88821 | 2.96267 | 22.0722 | 3.05411 | 21.97878 | 3.04092 | 18.81655
2.0257 | 82.15938 | 2.45769 | 61.10001 | 2.86406 | 29.44046 | 2.99855 | 21.68013 | 3.09095 | 20.2147 | 3.07696 | 18.84757
2.04855 | 82.99554 | 2.4836 | 59.24871 | 2.89609 | 27.37212 | 3.03338 | 21.88259 | 3.12895 | 14.67994 | 3.11426 | 17.19017
2.06727 | 83.63139 | 2.50831 | 59.37102 | 2.92958 | 27.62781 | 3.06994 | 21.36265 | 3.16702 | 10.6813 | 3.15121 | 17.14462
2.08778 | 83.37265 | 2.53189 | 57.80499 | 2.96223 | 30.75401 | 3.10726 | 18.75482 | 3.20658 | 10.73997 | 3.18896 | 17.91632
2.10752 | 84.99373 | 2.55914 | 57.00053 | 2.99585 | 31.80147 | 3.14524 | 17.00046 | 3.24484 | 11.56639 | 3.22685 | 18.58441
2.12593 | 84.86891 | 2.5867 | 56.52656 | 3.03128 | 32.38667 | 3.18374 | 17.323 | 3.28225 | 11.43565 | 3.26422 | 18.96777
2.14581 | 84.38078 | 2.61439 | 56.10713 | 3.06686 | 32.15336 | 3.2217 | 17.85131 | 3.32014 | 11.68517 | 3.303 | 20.25999
2.16534 | 83.67266 | 2.64095 | 56.73358 | 3.10354 | 30.17807 | 3.25861 | 18.70848 | 3.35756 | 13.5683 | 3.34162 | 22.69246
2.18545 | 83.12221 | 2.66942 | 56.2136 | 3.13961 | 29.91852 | 3.29474 | 20.47181 | 3.3949 | 15.60511 | 3.38221 | 23.70008
2.20579 | 82.9392 | 2.69883 | 55.44619 | 3.17466 | 31.63078 | 3.33151 | 22.36992 | 3.43217 | 16.44592 | 3.42275 | 24.86176
2.22581 | 82.10493 | 2.72854 | 56.49812 | 3.20976 | 32.31112 | 3.36825 | 23.86682 | 3.47115 | 16.71487 | 3.46363 | 26.038
2.24672 | 81.09693 | 2.75722 | 56.5613 | 3.24391 | 33.01494 | 3.40362 | 24.12789 | 3.50899 | 17.68338 | 3.50383 | 26.49271
2.26804 | 81.01538 | 2.78602 | 56.20837 | 3.27782 | 34.34976 | 3.44157 | 24.02409 | 3.54851 | 16.59455 | 3.54617 | 26.6149
2.28793 | 81.34574 | 2.81614 | 56.31255 | 3.31085 | 34.52613 | 3.47822 | 24.08485 | 3.58948 | 16.42301 | 3.58873 | 27.38877
2.30858 | 80.33807 | 2.84789 | 55.96466 | 3.34524 | 33.36425 | 3.51643 | 23.33721 | 3.62852 | 18.74042 | 3.62917 | 27.91342
2.33079 | 80.20781 | 2.8793 | 56.60931 | 3.3807 | 32.63079 | 3.55492 | 22.66503 | 3.66762 | 17.97096 | 3.67102 | 28.51033
2.35256 | 81.65942 | 2.91001 | 57.53727 | 3.41595 | 30.74206 | 3.59402 | 22.70192 | 3.70912 | 17.47033 | 3.71376 | 29.72934
2.37287 | 82.28991 | 2.93871 | 58.15481 | 3.45409 | 29.00539 | 3.63202 | 22.54505 | 3.74939 | 18.40059 | 3.75572 | 30.34827
2.39439 | 81.04201 | 2.96733 | 58.04866 | 3.49066 | 28.51892 | 3.67232 | 22.47157 | 3.79191 | 18.96591 | 3.7987 | 30.91497
2.41587 | 81.29544 | 2.99578 | 57.32157 | 3.52839 | 28.99157 | 3.7121 | 22.97693 | 3.83421 | 20.05128 | 3.84129 | 31.8835
2.43745 | 83.29152 | 3.0239 | 56.3922 | 3.56262 | 29.61655 | 3.75306 | 22.99365 | 3.87762 | 19.82518 | 3.88297 | 32.36471
2.45754 | 82.70969 | 3.05272 | 55.71057 | 3.5997 | 29.15129 | 3.7957 | 23.24204 | 3.92186 | 20.35707 | 3.92505 | 33.11997
2.47841 | 80.83937 | 3.0822 | 55.77161 | 3.63657 | 28.28652 | 3.83847 | 24.20332 | 3.9639 | 20.67749 | 3.9665 | 33.90187
2.4998 | 81.29666 | 3.11117 | 55.28341 | 3.67703 | 26.73418 | 3.88006 | 24.38743 | 4.00695 | 21.6009 | 4.00814 | 35.03023
2.52048 | 81.69398 | 3.13974 | 53.96977 | 3.71606 | 26.77452 | 3.9219 | 23.91329 | 4.04755 | 23.2849 | 4.04858 | 35.19743
2.54173 | 80.87391 | 3.16937 | 54.85044 | 3.75583 | 27.18958 | 3.96291 | 25.374 | 4.08847 | 23.62042 | 4.09114 | 35.4422
2.56322 | 80.2034 | 3.19813 | 54.57562 | 3.79687 | 27.77565 | 4.00118 | 26.61322 | 4.1302 | 23.79572 | 4.13212 | 36.51437
2.58513 | 79.6591 | 3.22704 | 54.43316 | 3.83741 | 28.96215 | 4.04059 | 25.81636 | 4.17224 | 23.28965 | 4.17432 | 37.37421
2.60652 | 79.35622 | 3.25599 | 56.33951 | 3.87627 | 27.97412 | 4.08196 | 25.0928 | 4.21495 | 22.40484 | 4.21587 | 38.94729
2.62835 | 78.89005 | 3.28457 | 57.82731 | 3.91547 | 26.5729 | 4.12411 | 24.70597 | 4.2588 | 21.98839 | 4.25721 | 39.93869
2.64983 | 79.02434 | 3.31372 | 59.16748 | 3.95283 | 26.39109 | 4.1667 | 23.3432 | 4.30322 | 22.08167 | 4.29938 | 40.984
2.67111 | 78.97805 | 3.34287 | 59.07363 | 3.9902 | 26.9865 | 4.21049 | 22.46269 | 4.34696 | 22.65214 | 4.34049 | 42.46275
2.69281 | 78.39156 | 3.37175 | 58.99593 | 4.02828 | 27.74664 | 4.25391 | 22.52118 | 4.39044 | 23.25957 | 4.38192 | 43.93958
2.71535 | 78.63625 | 3.40079 | 59.48457 | 4.06713 | 28.09239 | 4.2969 | 23.12719 | 4.43482 | 25.18421 | 4.42294 | 45.35165
2.73801 | 79.81559 | 3.42974 | 59.32021 | 4.10511 | 27.24535 | 4.33766 | 24.12746 | 4.47586 | 27.17921 | 4.46412 | 46.11575
2.76057 | 80.607 | 3.46033 | 58.56977 | 4.1431 | 25.15418 | 4.37915 | 24.53352 | 4.51813 | 27.57734 | 4.50593 | 46.61751
2.78101 | 80.43842 | 3.49046 | 58.10633 | 4.18135 | 23.40979 | 4.42124 | 26.94476 | 4.55942 | 28.56569 | 4.54742 | 47.3782
2.80313 | 80.64007 | 3.52106 | 58.59793 | 4.21882 | 23.25099 | 4.46027 | 28.78171 | 4.60029 | 29.23429 | 4.58959 | 48.4693
2.8247 | 80.82377 | 3.55032 | 58.44193 | 4.25532 | 23.79967 | 4.5001 | 27.95744 |  |  | 4.63141 | 47.86774
2.84682 | 80.80501 | 3.58121 | 59.00646 | 4.29221 | 23.64355 | 4.54027 | 27.28974
2.86853 | 80.42245 | 3.60925 | 58.71714 | 4.3304 | 24.12553 | 4.58055 | 26.56082
2.88967 | 79.51427 | 3.64106 | 57.10915 | 4.36843 | 25.69328
2.91056 | 78.73192 | 3.67314 | 56.3884 | 4.40564 | 25.7785
2.9321 | 78.70537 | 3.70506 | 56.90751 | 4.44384 | 24.15661
2.95337 | 78.46036 | 3.7357 | 58.12575 | 4.4831 | 22.65519
2.97597 | 77.7136 | 3.76632 | 57.3445 | 4.52416 | 21.66459
2.99795 | 77.72739 | 3.7997 | 55.62748 | 4.56601 | 21.34576
3.02039 | 79.13132 | 3.83363 | 55.15847 | 4.60707 | 22.37051
3.04248 | 80.0221 | 3.86573 | 54.31475
3.06482 | 79.32358 | 3.89901 | 53.80959
3.08844 | 77.97825 | 3.93289 | 53.84992
3.11079 | 78.05173 | 3.96692 | 54.90834
3.13344 | 78.07398 | 4.00043 | 56.67556
3.15695 | 77.61015 | 4.03124 | 54.55465
3.1802 | 76.61911 | 4.06306 | 53.90117
3.20524 | 75.72453 | 4.09346 | 55.34261
3.22703 | 76.84552 | 4.12505 | 54.31725
3.24887 | 76.75428 | 4.15706 | 53.35514
3.27179 | 76.28995 | 4.18855 | 53.23858
3.29438 | 76.39031 | 4.21933 | 53.05286
3.31726 | 76.63878 | 4.24933 | 52.74653
3.33923 | 77.07969 | 4.28003 | 51.94911
3.36147 | 76.34277 | 4.31192 | 51.72636
3.38476 | 75.11812 | 4.34338 | 51.9528
3.40845 | 75.1593 | 4.37568 | 52.24744
3.4321 | 75.41885 | 4.40693 | 52.88937
3.45618 | 74.74977 | 4.43782 | 53.60368
3.47965 | 73.63734 | 4.46797 | 53.20001
3.50547 | 72.59214 | 4.50022 | 52.34824
3.53245 | 73.28938 | 4.53302 | 52.69652
3.55622 | 74.36924 | 4.56508 | 52.77093
3.58014 | 74.91656 | 4.59711 | 53.22342
3.60281 | 76.62165
3.62528 | 76.36941
3.64963 | 75.80029
3.67269 | 74.46562
3.69895 | 72.83981
3.72339 | 74.8677
3.74698 | 75.51709
3.77131 | 72.4776
3.79827 | 69.70818
3.8261 | 70.18617
3.85034 | 71.79648
3.87509 | 72.81524
3.89956 | 73.41855
3.92459 | 73.20273
3.94876 | 71.72785
3.97402 | 70.96227
3.99909 | 71.73122
4.02258 | 71.72185
4.04669 | 72.00841
4.07078 | 71.86403
4.09492 | 70.3191
4.12076 | 68.77275
4.1474 | 67.96732
4.17387 | 68.41272
4.19901 | 69.30679
4.22303 | 70.29024
4.2459 | 70.01813
4.27072 | 69.37634
4.29568 | 69.3584
4.32098 | 69.22194
4.3468 | 69.00105
4.37335 | 68.95823
4.39922 | 69.30174
4.42436 | 68.75321
4.45106 | 68.3935
4.47683 | 68.11004
4.50343 | 67.75079
4.53035 | 68.39401
4.55757 | 68.11039
4.58505 | 67.39964
4.6126 | 67.50135

## Sheet2
PS-on-5-mm-SiO2-30°
Drop 1 |  | Drop 2 |  | Drop 5 |  | Drop 10 |  | Drop 20 |  | Drop 100
Slide length (cm) | Extra force (µN) | Slide length (cm) | Extra force (µN) | Slide length (cm) | Extra force (µN) | Slide length (cm) | Extra force (µN) | Slide length (cm) | Extra force (µN) | Slide length (cm) | Extra force (µN)
0.50469 | 40.70458 | 0.51025 | 57.83017 | 0.50992 | 54.03891 | 0.50725 | 52.15341 | 0.51131 | 51.62674 | 0.50482 | 47.29894
0.51518 | 34.95261 | 0.51793 | 61.18355 | 0.52062 | 56.04946 | 0.51803 | 50.6684 | 0.5222 | 54.51427 | 0.51501 | 40.85982
0.52655 | 36.61686 | 0.52412 | 62.61187 | 0.52889 | 58.92576 | 0.52744 | 54.93722 | 0.5304 | 57.84927 | 0.52747 | 42.62867
0.53515 | 41.41703 | 0.53027 | 62.77626 | 0.53582 | 57.85222 | 0.53404 | 56.23834 | 0.53784 | 58.23823 | 0.53637 | 50.10126
0.54162 | 43.20272 | 0.53751 | 60.39156 | 0.55115 | 59.86201 | 0.54112 | 55.14534 | 0.54491 | 58.73345 | 0.5419 | 51.33923
0.54938 | 42.73209 | 0.55418 | 59.71581 | 0.55968 | 56.30727 | 0.54836 | 55.99437 | 0.55288 | 57.38541 | 0.54751 | 49.46384
0.55747 | 43.98996 | 0.56358 | 60.37075 | 0.56965 | 54.13359 | 0.5567 | 54.36846 | 0.56202 | 54.72752 | 0.55459 | 49.54265
0.567 | 42.22772 | 0.57361 | 59.05869 | 0.58064 | 55.1048 | 0.56672 | 51.05822 | 0.57207 | 55.37769 | 0.56332 | 45.33284
0.57741 | 39.68376 | 0.58367 | 57.47355 | 0.5917 | 55.18265 | 0.57792 | 51.00448 | 0.58253 | 56.17027 | 0.57378 | 43.07532
0.58855 | 42.06675 | 0.59411 | 57.72034 | 0.60347 | 54.02354 | 0.58924 | 51.10311 | 0.59388 | 54.58384 | 0.58574 | 43.87273
0.60021 | 43.93266 | 0.6039 | 59.50919 | 0.61421 | 54.06994 | 0.60149 | 50.72639 | 0.60505 | 53.12249 | 0.59798 | 43.27681
0.6118 | 43.35663 | 0.6129 | 60.42054 | 0.62546 | 55.51553 | 0.61304 | 50.75262 | 0.61613 | 54.22208 | 0.61004 | 44.5442
0.62325 | 43.1057 | 0.6231 | 61.72063 | 0.63545 | 56.0667 | 0.62458 | 52.51189 | 0.62599 | 56.07993 | 0.62166 | 44.94861
0.635 | 44.01931 | 0.63201 | 63.88486 | 0.6464 | 54.836 | 0.63534 | 53.47976 | 0.64817 | 54.79125 | 0.63428 | 45.54565
0.6464 | 46.16941 | 0.64024 | 63.29034 | 0.65745 | 56.31407 | 0.64599 | 53.14087 | 0.65813 | 57.66974 | 0.64533 | 47.98856
0.65685 | 47.20211 | 0.64919 | 62.15967 | 0.66706 | 59.41008 | 0.65709 | 54.7385 | 0.66723 | 57.95154 | 0.65715 | 49.14415
0.66835 | 46.8749 | 0.65817 | 63.05599 | 0.67561 | 57.43951 | 0.66753 | 56.40567 | 0.67654 | 56.26181 | 0.66899 | 52.54324
0.67939 | 48.33592 | 0.66651 | 63.41872 | 0.68564 | 54.03899 | 0.67687 | 56.07873 | 0.68665 | 54.54811 | 0.67861 | 53.85235
0.68875 | 50.9024 | 0.67457 | 64.35141 | 0.6955 | 54.5462 | 0.68668 | 53.12738 | 0.69633 | 55.32034 | 0.68871 | 49.81745
0.70986 | 49.24492 | 0.68154 | 64.46331 | 0.70474 | 57.22706 | 0.69671 | 51.88436 | 0.70456 | 57.94693 | 0.70022 | 47.80639
0.72045 | 49.33341 | 0.68897 | 62.8857 | 0.7131 | 57.73312 | 0.70643 | 54.86295 | 0.71287 | 58.27126 | 0.72183 | 50.9004
0.73034 | 49.99047 | 0.69704 | 63.65963 | 0.72191 | 56.07106 | 0.71508 | 55.53511 | 0.72199 | 57.38881 | 0.73157 | 49.43495
0.73982 | 50.61316 | 0.72219 | 64.73389 | 0.7311 | 56.06567 | 0.72422 | 54.23572 | 0.73134 | 56.1008 | 0.74177 | 48.77758
0.74926 | 52.09713 | 0.73019 | 65.89471 | 0.74027 | 56.55872 | 0.73354 | 54.30104 | 0.74109 | 56.43227 | 0.75237 | 48.74886
0.75873 | 53.22659 | 0.7377 | 67.31541 | 0.7494 | 56.59193 | 0.74301 | 54.83121 | 0.74989 | 58.31148 | 0.76271 | 50.26971
0.76828 | 53.97744 | 0.74525 | 68.48007 | 0.75825 | 57.93171 | 0.75193 | 55.10501 | 0.75886 | 58.97854 | 0.77252 | 52.60414
0.77805 | 55.37534 | 0.75241 | 69.30906 | 0.7668 | 59.23286 | 0.76105 | 56.58271 | 0.76739 | 59.03091 | 0.78238 | 54.76339
0.78733 | 56.68064 | 0.76016 | 69.65083 | 0.77533 | 58.72538 | 0.76986 | 58.23014 | 0.77617 | 58.91044 | 0.79098 | 56.1928
0.79659 | 58.82423 | 0.76804 | 69.79241 | 0.78365 | 58.92476 | 0.77829 | 57.81611 | 0.78456 | 60.00571 | 0.79921 | 55.29004
0.80544 | 59.34604 | 0.7762 | 69.43126 | 0.79207 | 58.72087 | 0.78683 | 57.9299 | 0.79282 | 60.09874 | 0.80797 | 55.81142
0.81495 | 59.35921 | 0.78424 | 69.59862 | 0.80043 | 58.16616 | 0.79525 | 58.33634 | 0.80169 | 58.40976 | 0.81634 | 57.65892
0.83315 | 61.22591 | 0.79248 | 69.59892 | 0.80978 | 59.47209 | 0.80356 | 57.86389 | 0.81137 | 59.84374 | 0.8249 | 56.13113
0.84242 | 61.6707 | 0.80082 | 70.13279 | 0.81859 | 60.05912 | 0.81281 | 58.23389 | 0.82946 | 60.30167 | 0.835 | 56.51042
0.85252 | 62.34908 | 0.8086 | 71.29194 | 0.828 | 59.48046 | 0.82194 | 58.42142 | 0.83874 | 59.33093 | 0.84451 | 58.00864
0.86226 | 63.47189 | 0.81629 | 72.23379 | 0.83775 | 59.66364 | 0.83171 | 58.21408 | 0.84878 | 60.61569 | 0.85438 | 57.2325
0.87223 | 63.42543 | 0.82415 | 73.30892 | 0.84715 | 59.74783 | 0.84131 | 59.6682 | 0.85737 | 62.41694 | 0.86472 | 57.34562
0.88242 | 63.45459 | 0.83157 | 73.4741 | 0.85672 | 59.63385 | 0.85099 | 59.61506 | 0.86582 | 61.97312 | 0.87529 | 58.29157
0.89299 | 64.44517 | 0.83928 | 73.44987 | 0.86568 | 61.02752 | 0.86109 | 59.45562 | 0.87425 | 62.05008 | 0.88613 | 58.8001
0.90298 | 65.52852 | 0.84669 | 75.06831 | 0.87439 | 61.96899 | 0.87007 | 60.38691 | 0.88311 | 61.59623 | 0.89614 | 59.50147
0.91249 | 65.9352 | 0.85348 | 76.399 | 0.88321 | 60.84569 | 0.87924 | 61.27745 | 0.89193 | 61.09515 | 0.90566 | 60.11425
0.93089 | 67.63292 | 0.86041 | 76.0158 | 0.89172 | 60.20988 | 0.88807 | 60.39872 | 0.90065 | 61.60438 | 0.91598 | 60.74186
0.94051 | 67.75012 | 0.86694 | 76.78307 | 0.90079 | 60.114 | 0.89682 | 59.70162 | 0.90941 | 62.28447 | 0.92557 | 61.57827
0.94923 | 68.79085 | 0.87294 | 77.02021 | 0.90987 | 59.66399 | 0.90633 | 60.40038 | 0.91799 | 62.51473 | 0.93541 | 61.77693
0.9588 | 68.81481 | 0.8797 | 75.56309 | 0.91888 | 60.49216 | 0.91522 | 59.51294 | 0.92635 | 64.16117 | 0.94523 | 61.98138
1.00007 | 69.31107 | 0.88707 | 73.97763 | 0.92765 | 62.46258 | 0.92464 | 60.64788 | 0.93436 | 63.77231 | 0.9545 | 61.37273
1.00787 | 72.36619 | 0.89439 | 73.17052 | 0.93575 | 62.43701 | 0.933 | 61.95656 | 0.94276 | 62.94484 | 0.9645 | 60.84996
1.01558 | 74.01996 | 0.90139 | 73.12973 | 0.94389 | 61.46772 | 0.94175 | 61.88897 | 0.9515 | 63.06588 | 0.974 | 61.36096
1.02328 | 72.24201 | 0.90855 | 72.93338 | 0.9524 | 61.78577 | 0.9502 | 61.57027 | 0.95994 | 63.998 | 0.98297 | 62.15442
1.03185 | 69.6275 | 0.91564 | 72.9336 | 0.96064 | 63.45813 | 0.95885 | 61.17582 | 0.96814 | 66.1775 | 1.01647 | 60.37033
1.04078 | 69.05438 | 0.92293 | 74.64103 | 0.96856 | 64.66642 | 0.96721 | 62.75177 | 0.9752 | 66.30897 | 1.02496 | 62.51352
1.04921 | 69.69505 | 0.92911 | 75.62009 | 0.97584 | 64.51404 | 0.97535 | 63.89721 | 0.99864 | 64.64383 | 1.03408 | 62.02558
1.05776 | 70.04839 | 0.93558 | 75.39452 | 0.99084 | 64.5802 | 0.98289 | 64.94501 | 1.00672 | 63.97117 | 1.04321 | 60.22548
1.06675 | 70.11086 | 0.94183 | 76.2812 | 0.99803 | 62.38306 | 0.99038 | 65.99081 | 1.0144 | 66.2421 | 1.05217 | 59.87756
1.07537 | 69.78364 | 0.9482 | 76.6047 | 1.00581 | 62.1642 | 0.99751 | 63.51288 | 1.02256 | 66.38954 | 1.0613 | 61.05306
1.08456 | 68.75362 | 0.9542 | 76.52056 | 1.01368 | 64.63041 | 1.00513 | 61.90392 | 1.03165 | 64.77988 | 1.07043 | 61.39232
1.0947 | 68.8343 | 0.96023 | 77.16553 | 1.02235 | 64.07222 | 1.01332 | 64.57119 | 1.04092 | 63.32348 | 1.07991 | 60.69871
1.10351 | 70.80591 | 0.9659 | 77.60404 | 1.0312 | 61.74212 | 1.02145 | 65.11837 | 1.04978 | 62.73303 | 1.08951 | 58.42578
1.12009 | 68.20221 | 0.97172 | 76.64781 | 1.04037 | 59.64469 | 1.03061 | 62.0458 | 1.05874 | 62.47978 | 1.10058 | 59.38788
1.12904 | 69.22908 | 0.97804 | 76.65598 | 1.05001 | 60.1801 | 1.03994 | 59.48138 | 1.06769 | 63.08796 | 1.1094 | 60.54444
1.13694 | 68.65746 | 1.00922 | 73.84002 | 1.05928 | 60.56434 | 1.04954 | 59.77547 | 1.07622 | 64.03698 | 1.11918 | 59.54527
1.14494 | 67.027 | 1.0157 | 76.86573 | 1.06854 | 61.07214 | 1.05887 | 59.78337 | 1.08474 | 63.33754 | 1.12825 | 57.56266
1.16197 | 64.88648 | 1.02174 | 78.50682 | 1.07712 | 61.37545 | 1.06894 | 59.82414 | 1.09385 | 61.56944 | 1.13773 | 57.01248
1.17803 | 65.78762 | 1.028 | 77.89476 | 1.08635 | 59.7436 | 1.07775 | 61.53128 | 1.10341 | 62.69347 | 1.14674 | 57.08607
1.18583 | 64.62568 | 1.03491 | 77.041 | 1.09635 | 58.82836 | 1.08674 | 60.7198 | 1.11078 | 63.82769 | 1.15571 | 56.60911
1.1938 | 64.51117 | 1.04162 | 77.16787 | 1.10564 | 59.31519 | 1.0967 | 59.3111 | 1.11907 | 62.59368 | 1.16467 | 56.52052
1.20138 | 65.83676 | 1.04795 | 77.59122 | 1.11393 | 58.57667 | 1.10648 | 61.12877 | 1.12739 | 60.5143 | 1.1734 | 55.67312
1.20809 | 63.22875 | 1.05384 | 76.98203 | 1.12329 | 57.19672 | 1.11438 | 61.11482 | 1.13577 | 59.98705 | 1.18173 | 55.89821
1.22223 | 67.36741 | 1.06027 | 76.68217 | 1.13169 | 57.3505 | 1.12406 | 59.22528 | 1.14386 | 60.45338 | 1.19877 | 55.33616
1.22911 | 66.97082 | 1.06647 | 76.66621 | 1.14032 | 57.59407 | 1.13269 | 58.58741 | 1.15172 | 59.82533 | 1.20722 | 55.35869
1.236 | 66.34261 | 1.07208 | 77.01544 | 1.1482 | 56.92183 | 1.14132 | 58.58551 | 1.15972 | 59.34123 | 1.21559 | 56.07575
1.24221 | 64.53449 | 1.07778 | 76.76585 | 1.15648 | 56.69079 | 1.14942 | 57.92817 | 1.16804 | 59.44837 | 1.22367 | 54.08322
1.24995 | 63.26846 | 1.08377 | 75.7967 | 1.16474 | 56.36899 | 1.15821 | 56.6572 | 1.17523 | 59.33154 | 1.23167 | 54.56078
1.25713 | 62.07993 | 1.08971 | 74.2486 | 1.20264 | 58.59556 | 1.16641 | 56.67969 | 1.19719 | 60.55814 | 1.23929 | 57.00592
1.26445 | 59.93092 | 1.09754 | 73.41422 | 1.2098 | 59.46022 | 1.17447 | 55.46705 | 1.20443 | 60.64282 | 1.2485 | 54.80185
1.29989 | 59.7941 | 1.10426 | 75.17166 | 1.21748 | 56.97014 | 1.18937 | 58.64546 | 1.21199 | 60.22906 | 1.25696 | 51.63791
1.30655 | 60.09108 | 1.10961 | 75.45977 | 1.22503 | 57.6132 | 1.19729 | 58.27627 | 1.21936 | 59.20047 | 1.26588 | 50.02189
1.31314 | 58.52758 | 1.11577 | 73.62414 | 1.2323 | 59.98491 | 1.2051 | 58.17757 | 1.22695 | 57.9361 | 1.27508 | 50.55609
1.3203 | 56.3577 | 1.12221 | 72.95687 | 1.23978 | 59.56163 | 1.21268 | 58.15266 | 1.23459 | 58.83991 | 1.28322 | 50.52132
1.32749 | 54.58731 | 1.12801 | 73.19286 | 1.24823 | 56.64906 | 1.22041 | 57.12983 | 1.24291 | 58.8756 | 1.29183 | 49.18506
1.33493 | 52.46801 | 1.13354 | 72.96709 | 1.25686 | 53.26226 | 1.22762 | 56.7903 | 1.25151 | 56.73827 | 1.31683 | 47.22059
1.34288 | 50.73817 | 1.13903 | 73.23964 | 1.26503 | 53.6654 | 1.23489 | 57.90767 | 1.25959 | 54.14804 | 1.3259 | 45.5544
1.361 | 48.17815 | 1.14443 | 72.32856 | 1.27342 | 53.95499 | 1.24268 | 57.79153 | 1.26825 | 53.20783 | 1.33519 | 45.09954
1.37039 | 49.97169 | 1.15016 | 71.69304 | 1.28197 | 53.50891 | 1.25086 | 54.81648 | 1.27679 | 53.67967 | 1.35337 | 42.01646
1.37816 | 50.77023 | 1.15603 | 70.99164 | 1.2896 | 53.39021 | 1.25936 | 52.10576 | 1.28468 | 53.74299 | 1.36366 | 40.68889
1.38657 | 48.55436 | 1.16187 | 69.80054 | 1.34953 | 48.28105 | 1.26742 | 52.20106 | 1.29219 | 52.97231 | 1.37262 | 42.03434
1.39577 | 48.07006 | 1.16829 | 69.93184 | 1.35803 | 46.42153 | 1.27622 | 51.89269 | 1.2994 | 52.75582 | 1.38179 | 41.97159
1.40382 | 48.4001 | 1.17323 | 69.21084 | 1.36812 | 46.83057 | 1.28506 | 51.74956 | 1.30622 | 52.15587 | 1.39074 | 42.00579
1.41145 | 47.25079 | 1.17874 | 68.68397 | 1.37609 | 49.52803 | 1.29292 | 51.66879 | 1.32128 | 49.68091 | 1.39926 | 42.93685
1.41944 | 45.99673 | 1.18881 | 69.6118 | 1.38363 | 49.41143 | 1.31543 | 50.5136 | 1.32856 | 49.44193 | 1.40746 | 42.46007
1.42814 | 44.54348 | 1.2005 | 68.15031 | 1.39175 | 48.22728 | 1.32354 | 49.17031 | 1.34365 | 46.7944 | 1.41572 | 39.2411
1.43691 | 43.55195 | 1.20563 | 67.64641 | 1.40019 | 48.5643 | 1.34712 | 46.99218 | 1.35198 | 44.51944 | 1.4256 | 37.05549
1.44522 | 43.271 | 1.21162 | 66.82508 | 1.40809 | 49.09884 | 1.35639 | 44.09748 | 1.36036 | 42.76332 | 1.43548 | 36.39031
1.45282 | 42.94807 | 1.2171 | 67.33417 | 1.43367 | 45.08445 | 1.36622 | 44.0486 | 1.36971 | 43.7627 | 1.44552 | 37.08522
1.46897 | 39.02828 | 1.22293 | 66.99843 | 1.44315 | 44.10535 | 1.37538 | 46.20048 | 1.37743 | 44.89778 | 1.4539 | 36.48454
1.47753 | 37.77615 | 1.22792 | 65.60894 | 1.45204 | 43.82358 | 1.38315 | 46.13144 | 1.38536 | 43.86688 | 1.46331 | 34.97844
1.486 | 37.36991 | 1.23329 | 62.71026 | 1.46008 | 43.71569 | 1.39169 | 45.25318 | 1.3937 | 43.35635 | 1.47227 | 33.58139
1.49451 | 36.03684 | 1.23866 | 61.65387 | 1.46858 | 42.35148 | 1.39986 | 45.38424 | 1.40222 | 43.93204 | 1.48212 | 32.50565
1.50245 | 35.94989 | 1.24453 | 62.686 | 1.48679 | 40.87301 | 1.41541 | 44.68301 | 1.40997 | 43.14845 | 1.49154 | 32.0831
1.51045 | 36.819 | 1.24989 | 62.85111 | 1.4959 | 40.31006 | 1.42396 | 42.48614 | 1.41812 | 41.77547 | 1.50151 | 31.27859
1.51881 | 36.12818 | 1.26038 | 63.78656 | 1.50492 | 40.34843 | 1.43269 | 40.96312 | 1.42632 | 39.40399 | 1.5115 | 30.43323
1.52683 | 35.21443 | 1.26551 | 61.13434 | 1.51313 | 39.63268 | 1.44299 | 40.26265 | 1.43641 | 37.74845 | 1.52133 | 29.64364
1.53508 | 34.33716 | 1.2709 | 60.03052 | 1.52206 | 39.99382 | 1.4518 | 40.38667 | 1.44542 | 37.81117 | 1.53126 | 29.54296
1.54388 | 34.30495 | 1.27561 | 59.45475 | 1.53016 | 40.59896 | 1.46068 | 39.78533 | 1.45419 | 36.89744 | 1.54162 | 29.12619
1.55255 | 34.76462 | 1.28052 | 58.81483 | 1.53845 | 40.17558 | 1.46917 | 38.64336 | 1.46294 | 35.73845 | 1.55186 | 29.29644
1.56059 | 34.04928 | 1.28529 | 59.21389 | 1.54659 | 38.83605 | 1.4784 | 36.89978 | 1.47175 | 34.19902 | 1.56054 | 29.40261
1.5784 | 33.91067 | 1.28908 | 59.17136 | 1.55576 | 38.4959 | 1.48768 | 36.59806 | 1.48147 | 33.21099 | 1.57028 | 29.48623
1.58766 | 33.69346 | 1.29742 | 58.19335 | 1.56371 | 39.06805 | 1.49663 | 35.95294 | 1.49061 | 32.89939 | 1.57926 | 27.95883
1.59675 | 32.1441 | 1.31581 | 56.53082 | 1.57206 | 36.93383 | 1.50606 | 34.88581 | 1.49987 | 32.90356 | 1.59983 | 26.14274
1.60693 | 31.93233 | 1.33751 | 52.60782 | 1.59048 | 35.89217 | 1.51533 | 34.15454 | 1.50825 | 32.6241 | 1.61048 | 25.79193
1.61726 | 33.56038 | 1.35026 | 51.21038 | 1.60004 | 35.77645 | 1.52463 | 35.18362 | 1.51726 | 32.296 | 1.62143 | 27.47824
1.62609 | 34.53666 | 1.35727 | 47.94559 | 1.6091 | 35.30243 | 1.53306 | 36.16698 | 1.52568 | 33.38079 | 1.6309 | 26.4874
1.63541 | 32.18145 | 1.36542 | 47.67401 | 1.61946 | 35.55951 | 1.54207 | 35.25065 | 1.53385 | 33.45081 | 1.64291 | 25.86811
1.64687 | 32.58652 | 1.37279 | 49.10205 | 1.62875 | 37.61336 | 1.55115 | 34.65118 | 1.54262 | 31.42179 | 1.65299 | 27.4657
1.65583 | 34.88215 | 1.37948 | 49.24749 | 1.63784 | 36.99298 | 1.55979 | 35.10108 | 1.55225 | 31.95977 | 1.66315 | 26.55462
1.66511 | 34.60724 | 1.38667 | 47.71213 | 1.64863 | 36.99003 | 1.56848 | 35.14971 | 1.56018 | 32.47608 | 1.67408 | 26.36087
1.6744 | 34.70655 | 1.39381 | 47.51071 | 1.65766 | 37.91155 | 1.57744 | 33.42261 | 1.56963 | 31.42738 | 1.68451 | 26.97315
1.68406 | 35.61748 | 1.40051 | 47.60877 | 1.66724 | 37.9164 | 1.59623 | 32.941 | 1.58789 | 29.53191 | 1.6944 | 27.50067
1.69293 | 35.24416 | 1.40663 | 46.99356 | 1.67651 | 37.76976 | 1.60584 | 32.81417 | 1.59788 | 29.92396 | 1.70472 | 27.05222
1.70231 | 33.34719 | 1.41262 | 46.32822 | 1.68592 | 38.32698 | 1.61583 | 32.64317 | 1.60744 | 29.59597 | 1.71576 | 26.61387
1.71165 | 33.33982 | 1.41895 | 45.85567 | 1.6953 | 39.55651 | 1.62608 | 33.42277 | 1.6176 | 29.54359 | 1.72625 | 26.46076
1.72137 | 34.10997 | 1.42452 | 44.13156 | 1.70446 | 38.71993 | 1.63573 | 33.60098 | 1.62735 | 30.99553 | 1.73723 | 25.23947
1.73075 | 33.85107 | 1.43096 | 41.77365 | 1.71403 | 37.833 | 1.64628 | 32.70725 | 1.63702 | 29.99935 | 1.74853 | 24.88341
1.74073 | 33.38807 | 1.43825 | 40.72468 | 1.72364 | 37.72377 | 1.65655 | 34.82952 | 1.64801 | 30.66891 | 1.75921 | 24.90912
1.75048 | 34.80393 | 1.44544 | 41.02024 | 1.73323 | 38.43596 | 1.66537 | 35.16059 | 1.65725 | 31.61267 | 1.77081 | 24.95291
1.75973 | 35.04365 | 1.45179 | 42.19284 | 1.74248 | 38.26778 | 1.67568 | 34.10594 | 1.66708 | 30.55761 | 1.78235 | 25.80922
1.77043 | 34.71404 | 1.4575 | 41.89505 | 1.75237 | 38.22089 | 1.68488 | 35.03342 | 1.67761 | 30.59571 | 1.79365 | 24.67344
1.77998 | 35.07019 | 1.46376 | 41.77566 | 1.76174 | 39.00933 | 1.69459 | 35.16505 | 1.68731 | 31.06701 | 1.80474 | 25.39482
1.78988 | 36.62423 | 1.46937 | 41.65442 | 1.77166 | 40.13379 | 1.70436 | 34.98067 | 1.69674 | 31.05226 | 1.81616 | 28.07629
1.79969 | 38.48441 | 1.47574 | 40.60174 | 1.78201 | 40.37818 | 1.71383 | 34.23877 | 1.70661 | 29.92604 | 1.82737 | 27.55563
1.80943 | 38.54035 | 1.48949 | 42.05105 | 1.79209 | 38.53672 | 1.72406 | 33.60033 | 1.71708 | 29.9889 | 1.83931 | 25.9508
1.81907 | 36.71959 | 1.49558 | 42.19937 | 1.80167 | 39.8053 | 1.73452 | 34.18624 | 1.72672 | 30.26662 | 1.85113 | 26.39947
1.82971 | 36.04306 | 1.50264 | 41.21068 | 1.81139 | 42.76829 | 1.74431 | 34.21212 | 1.73706 | 30.18365 | 1.86311 | 27.82592
1.84021 | 38.05829 | 1.50945 | 40.3942 | 1.82135 | 41.48905 | 1.75444 | 33.63343 | 1.7473 | 30.41482 | 1.87492 | 28.42952
1.85061 | 37.5041 | 1.51678 | 40.46635 | 1.83124 | 39.88908 | 1.76475 | 33.83113 | 1.75758 | 31.01875 | 1.88595 | 27.70073
1.86134 | 36.49816 | 1.52417 | 41.09811 | 1.84162 | 40.93549 | 1.7757 | 35.21126 | 1.76756 | 32.06392 | 1.89737 | 26.64757
1.87198 | 37.05269 | 1.53184 | 41.33888 | 1.85167 | 41.84118 | 1.78574 | 36.4142 | 1.77825 | 31.85781 | 1.90901 | 25.88694
1.88253 | 37.32473 | 1.5398 | 40.43387 | 1.8619 | 42.21835 | 1.79582 | 34.32934 | 1.7891 | 31.06808 | 1.92172 | 27.93269
1.89289 | 37.62895 | 1.54833 | 40.03495 | 1.87236 | 42.01843 | 1.80619 | 34.67218 | 1.7997 | 30.58154 | 1.93315 | 29.89962
1.90367 | 38.58457 | 1.55657 | 41.11618 | 1.88309 | 41.08254 | 1.81679 | 37.44783 | 1.81018 | 32.67239 | 1.94548 | 28.45947
1.9147 | 40.45079 | 1.56402 | 41.94245 | 1.89297 | 41.40148 | 1.8273 | 37.06173 | 1.82095 | 33.83833 | 1.96971 | 28.68565
1.92506 | 40.66566 | 1.57224 | 41.45444 | 1.90305 | 42.18781 | 1.8382 | 35.17541 | 1.83157 | 32.36466 | 1.98103 | 29.06401
1.93554 | 39.89821 | 1.58081 | 41.71784 | 1.91311 | 42.38387 | 1.8491 | 36.03263 | 1.84282 | 31.43895 | 1.99279 | 29.22072
1.94649 | 41.19419 | 1.59686 | 43.22795 | 1.92377 | 44.34051 | 1.85952 | 38.06715 | 1.85376 | 32.48485 | 2.00428 | 29.25335
1.95653 | 42.28198 | 1.60423 | 43.78693 | 1.93348 | 45.36623 | 1.86998 | 37.45982 | 1.86481 | 34.48004 | 2.01603 | 29.85353
1.96658 | 41.31378 | 1.61197 | 43.65857 | 1.94369 | 44.54024 | 1.88068 | 36.28591 | 1.8759 | 34.50601 | 2.02749 | 31.67997
1.97691 | 41.14894 | 1.61976 | 43.92918 | 1.96351 | 44.6388 | 1.89145 | 36.54783 | 1.8868 | 33.63204 | 2.03949 | 31.51985
1.98713 | 40.8082 | 1.62709 | 44.83514 | 1.97355 | 45.90793 | 1.90191 | 36.92028 | 1.89767 | 33.42653 | 2.05145 | 31.47638
1.99736 | 41.58495 | 1.63375 | 43.31863 | 1.98297 | 44.76355 | 1.91266 | 36.47132 | 1.90827 | 32.97647 | 2.06334 | 31.69756
2.00712 | 42.70296 | 1.64238 | 42.66991 | 1.99294 | 44.99334 | 1.92427 | 38.80413 | 1.91999 | 34.05441 | 2.07529 | 31.23465
2.01801 | 42.30775 | 1.65051 | 45.24931 | 2.00303 | 44.72031 | 1.93458 | 40.82816 | 1.93094 | 36.69857 | 2.08767 | 30.65185
2.02851 | 43.20247 | 1.65763 | 45.7837 | 2.01231 | 44.50491 | 1.94558 | 39.14843 | 1.94162 | 36.29344 | 2.10013 | 31.7727
2.03926 | 43.13793 | 1.66505 | 44.38678 | 2.02288 | 46.11727 | 1.95671 | 39.14394 | 1.95312 | 35.9203 | 2.11195 | 33.31796
2.0502 | 44.20317 | 1.6734 | 44.4882 | 2.03264 | 46.99938 | 1.96688 | 41.50447 | 1.96362 | 36.62077 | 2.12385 | 34.2907
2.0601 | 45.21998 | 1.6813 | 46.15427 | 2.04266 | 46.48427 | 1.97669 | 40.88502 | 1.97425 | 37.05084 | 2.13602 | 34.71675
2.07042 | 45.54079 | 1.68906 | 46.20449 | 2.05331 | 46.50149 | 1.98715 | 39.57994 | 1.9856 | 36.24587 | 2.14795 | 35.13423
2.08057 | 45.69077 | 1.69708 | 46.68451 | 2.0631 | 47.26073 | 1.9978 | 40.47948 | 1.9965 | 37.14981 | 2.15999 | 33.47114
2.09102 | 45.32931 | 1.70489 | 48.16376 | 2.07325 | 47.65546 | 2.00821 | 39.80739 | 2.0071 | 37.43276 | 2.17282 | 33.57217
2.10138 | 47.53723 | 1.71286 | 47.88773 | 2.08322 | 47.96983 | 2.01867 | 40.78104 | 2.01804 | 37.01442 | 2.18566 | 36.07539
2.11143 | 48.1144 | 1.72109 | 47.97842 | 2.09351 | 47.48932 | 2.02935 | 42.24961 | 2.02912 | 38.60014 | 2.19755 | 35.50935
2.1218 | 46.47799 | 1.72927 | 48.11583 | 2.10371 | 47.28243 | 2.04 | 41.41407 | 2.04 | 38.50234 | 2.21018 | 35.32745
2.13239 | 46.69429 | 1.73794 | 48.17959 | 2.11393 | 49.55159 | 2.05151 | 42.71748 | 2.05168 | 40.15745 | 2.22198 | 34.66077
2.14293 | 46.07278 | 1.74611 | 48.73461 | 2.12349 | 50.15275 | 2.06195 | 43.17708 | 2.06197 | 40.59239 | 2.23524 | 33.74115
2.15365 | 46.56921 | 1.75453 | 48.47058 | 2.13351 | 48.66041 | 2.07259 | 42.88554 | 2.07287 | 39.34319 | 2.24746 | 34.94926
2.16451 | 47.23765 | 1.76315 | 49.16189 | 2.14364 | 49.08358 | 2.08327 | 43.57807 | 2.08408 | 40.02553 | 2.25948 | 36.04805
2.17567 | 47.20079 | 1.77153 | 50.14244 | 2.1535 | 48.58593 | 2.09413 | 43.4696 | 2.09569 | 40.66102 | 2.27136 | 35.45311
2.18636 | 49.08109 | 1.78009 | 49.30193 | 2.16361 | 47.56306 | 2.10507 | 43.44077 | 2.10707 | 40.83434 | 2.28353 | 34.54598
2.19627 | 48.79344 | 1.78913 | 49.00629 | 2.17437 | 47.96775 | 2.11574 | 45.53299 | 2.11811 | 42.49902 | 2.29562 | 35.16306
2.20716 | 48.81424 | 1.79747 | 49.1953 | 2.18499 | 49.63511 | 2.12624 | 46.90492 | 2.1289 | 43.70057 | 2.30756 | 35.80768
2.21721 | 49.82904 | 1.8058 | 49.73922 | 2.19485 | 50.71719 | 2.13668 | 45.66245 | 2.13987 | 43.08142 | 2.31957 | 36.79507
2.22822 | 49.9473 | 1.81462 | 51.89081 | 2.20456 | 49.73714 | 2.14752 | 44.86646 | 2.15087 | 43.07557 | 2.3318 | 36.46438
2.23867 | 50.6652 | 1.82283 | 53.38073 | 2.21485 | 49.41821 | 2.15849 | 44.88295 | 2.16201 | 43.01203 | 2.34414 | 33.71184
2.24879 | 50.25835 | 1.83098 | 52.71596 | 2.22436 | 49.38552 | 2.1693 | 45.03514 | 2.17337 | 43.25146 | 2.35741 | 34.92404
2.25914 | 50.53727 | 1.83949 | 51.15096 | 2.23494 | 48.94641 | 2.18065 | 45.39711 | 2.18505 | 44.30388 | 2.36851 | 36.25186
2.26921 | 49.50122 | 1.84787 | 52.45465 | 2.24486 | 48.59433 | 2.19166 | 46.54398 | 2.19602 | 44.90779 | 2.38106 | 34.43317
2.27959 | 49.7074 | 1.85602 | 54.68222 | 2.25489 | 49.62861 | 2.20187 | 46.722 | 2.20736 | 45.07524 | 2.3933 | 35.71039
2.28905 | 50.10767 | 1.86417 | 54.15178 | 2.26412 | 50.15511 | 2.21313 | 47.3877 | 2.21863 | 44.69483 | 2.4053 | 36.84783
2.2992 | 48.92069 | 1.87225 | 53.27217 | 2.27394 | 48.03928 | 2.22324 | 46.83716 | 2.2299 | 44.11684 | 2.41709 | 35.49264
2.30944 | 49.46279 | 1.88093 | 53.66685 | 2.28421 | 47.40227 | 2.23471 | 46.3934 | 2.24173 | 44.68056 | 2.42942 | 35.61076
2.31901 | 49.26361 | 1.88894 | 54.3995 | 2.29375 | 48.45799 | 2.24539 | 47.31694 | 2.25277 | 45.7525 | 2.44157 | 37.02211
2.32914 | 48.22006 | 1.89667 | 54.11074 | 2.30335 | 48.87645 | 2.25668 | 47.78923 | 2.2634 | 46.21447 | 2.45363 | 34.93925
2.33927 | 47.32426 | 1.90521 | 53.4335 | 2.31282 | 48.2863 | 2.26689 | 48.53776 | 2.27404 | 45.64443 | 2.46614 | 32.46047
2.35039 | 47.45114 | 1.91418 | 53.96246 | 2.32276 | 48.40096 | 2.27716 | 47.61113 | 2.28516 | 45.48435 | 2.47792 | 34.12736
2.36078 | 47.98336 | 1.92329 | 56.37782 | 2.33252 | 48.57085 | 2.28764 | 46.96974 | 2.29548 | 46.08638 | 2.48994 | 34.58079
2.37013 | 47.83761 | 1.9312 | 57.49722 | 2.34171 | 45.72471 | 2.29786 | 47.57 | 2.30635 | 45.74759 | 2.50265 | 34.15157
2.38058 | 47.69132 | 1.93978 | 56.01163 | 2.35264 | 44.44474 | 2.30809 | 47.15056 | 2.31769 | 46.14717 | 2.51482 | 35.03565
2.39074 | 47.45215 | 1.94841 | 56.312 | 2.36284 | 46.95809 | 2.3189 | 47.39521 | 2.32843 | 46.87632 | 2.52654 | 35.44418
2.40065 | 46.98861 | 1.96426 | 57.77357 | 2.37224 | 45.74416 | 2.32888 | 47.89694 | 2.33927 | 45.05621 | 2.53786 | 33.70673
2.41012 | 46.07399 | 1.97222 | 58.29556 | 2.38283 | 43.80322 | 2.33934 | 46.59587 | 2.35101 | 43.78768 | 2.55072 | 32.79282
2.42048 | 46.45861 | 1.98036 | 57.1103 | 2.39305 | 44.34894 | 2.34988 | 44.57346 | 2.36209 | 45.80235 | 2.7464 | 33.59421
2.4306 | 46.33075 | 1.98849 | 57.21491 | 2.4032 | 44.2754 | 2.36148 | 45.11555 | 2.37234 | 45.94146 | 2.75906 | 32.17312
2.44012 | 44.08306 | 1.99696 | 58.01897 | 2.41289 | 44.19518 | 2.37205 | 46.14199 | 2.38353 | 44.1885 | 2.7718 | 32.29322
2.45026 | 42.21064 | 2.00529 | 57.02326 | 2.4225 | 42.43606 | 2.38271 | 44.55986 | 2.39457 | 44.54712 | 2.78433 | 31.62432
2.46079 | 42.73257 | 2.01331 | 57.08311 | 2.43301 | 42.90291 | 2.39345 | 44.15239 | 2.40563 | 45.24887 | 2.7972 | 30.51678
2.47102 | 43.69447 | 2.02197 | 58.78816 | 2.44225 | 44.33081 | 2.40432 | 44.88019 | 2.4162 | 43.74926 | 2.81036 | 30.76712
2.4812 | 42.33481 | 2.0301 | 58.92059 | 2.45215 | 43.08662 | 2.4142 | 45.07303 | 2.42785 | 42.70034 | 2.82318 | 32.49958
2.4918 | 41.64928 | 2.03819 | 58.99499 | 2.46164 | 40.6476 | 2.42484 | 42.95709 | 2.4389 | 44.34217 | 2.83559 | 30.67798
2.50214 | 41.8345 | 2.04675 | 60.01349 | 2.47183 | 39.68096 | 2.43562 | 43.9803 | 2.44963 | 44.2013 | 2.84892 | 28.06784
2.51242 | 42.35827 | 2.05497 | 61.13754 | 2.48187 | 41.89467 | 2.44562 | 45.24656 | 2.46022 | 42.49486 | 2.86172 | 29.13489
2.52233 | 42.11181 | 2.07069 | 59.94076 | 2.49192 | 42.22803 | 2.45582 | 42.80037 | 2.47082 | 41.43477 | 2.87396 | 28.80884
2.53203 | 41.43562 | 2.07868 | 60.73976 | 2.50166 | 41.09806 | 2.46632 | 40.37522 | 2.48146 | 41.87164 | 2.88545 | 28.56267
2.54219 | 40.98381 | 2.08672 | 61.41333 | 2.51172 | 39.97656 | 2.47703 | 40.78476 | 2.49225 | 41.9936 | 2.8987 | 29.18594
2.62312 | 41.27677 | 2.09478 | 60.90869 | 2.52217 | 39.57412 | 2.48766 | 42.13705 | 2.50351 | 41.69847 | 2.91227 | 28.44569
2.63268 | 40.13216 | 2.10274 | 59.85169 | 2.53181 | 40.6382 | 2.49828 | 41.26989 | 2.51422 | 41.24878 | 2.92415 | 29.3189
2.64241 | 39.24503 | 2.1107 | 60.30634 | 2.54093 | 39.37811 | 2.50916 | 40.42459 | 2.52506 | 41.82568 | 2.9365 | 29.27931
2.65239 | 38.4879 | 2.11866 | 61.61686 | 2.55164 | 37.88914 | 2.52009 | 40.47797 | 2.53554 | 42.5168 | 2.95003 | 26.92467
2.71068 | 40.01239 | 2.1265 | 61.69689 | 2.73025 | 36.79458 | 2.53044 | 41.06662 | 2.54687 | 40.70231 | 2.96279 | 29.04215
2.721 | 36.09145 | 2.13456 | 60.34443 | 2.74149 | 36.02178 | 2.54042 | 40.41094 | 2.55788 | 40.42819 | 2.97408 | 29.77473
2.73247 | 34.8193 | 2.15126 | 60.94365 | 2.75208 | 35.14105 | 2.55135 | 39.81432 | 2.56792 | 41.2079 | 2.98688 | 27.28924
2.74318 | 34.55557 | 2.15929 | 59.97803 | 2.76323 | 35.04977 | 2.5615 | 40.10824 | 2.57801 | 40.1109 | 2.99989 | 27.70737
2.75469 | 33.17394 | 2.16735 | 60.46696 | 2.77438 | 34.9799 | 2.63382 | 39.98673 | 2.58896 | 39.40464 | 3.01238 | 29.36775
2.76634 | 32.41675 | 2.17538 | 61.48308 | 2.78538 | 33.37134 | 2.64318 | 38.70524 | 2.59944 | 38.34547 | 3.02474 | 28.12513
2.77781 | 32.0473 | 2.18408 | 61.40013 | 2.79675 | 32.85909 | 2.65318 | 37.79349 | 2.61025 | 37.09029 | 3.03827 | 27.52115
2.78915 | 31.4944 | 2.19193 | 62.34947 | 2.80776 | 33.91444 | 2.66389 | 36.94504 | 2.62125 | 37.9039 | 3.05138 | 27.49651
2.80078 | 31.59449 | 2.19935 | 62.53869 | 2.81849 | 34.23517 | 2.71827 | 34.90793 | 2.71789 | 35.64397 | 3.0653 | 26.94269
2.81219 | 32.64875 | 2.2069 | 61.50921 | 2.82905 | 35.03357 | 2.72994 | 34.02568 | 2.73008 | 34.27434 | 3.07857 | 24.63497
2.82309 | 32.20755 | 2.2149 | 61.1503 | 2.8387 | 34.27904 | 2.74198 | 35.21359 | 2.74273 | 35.66103 | 3.09247 | 27.43694
2.83343 | 30.76113 | 2.2222 | 60.63643 | 2.84927 | 31.61532 | 2.75268 | 34.5805 | 2.75408 | 35.40272 | 3.10515 | 30.5325
2.84449 | 29.69465 | 2.23024 | 59.76431 | 2.86031 | 31.16152 | 2.76415 | 33.4203 | 2.76595 | 33.94218 | 3.11803 | 26.45228
2.85571 | 29.28083 | 2.23876 | 60.72765 | 2.87093 | 31.04873 | 2.77539 | 33.53499 | 2.77776 | 34.74867 | 3.13254 | 27.11943
2.86663 | 29.35075 | 2.24603 | 60.45586 | 2.88186 | 31.20408 | 2.78684 | 32.09159 | 2.78897 | 33.5281 | 3.14483 | 29.35136
2.87721 | 30.93011 | 2.25435 | 59.82556 | 2.89214 | 32.24514 | 2.79888 | 31.07033 | 2.80102 | 32.20363 | 3.15832 | 27.45115
2.88794 | 30.23238 | 2.26213 | 61.38508 | 2.90302 | 30.06344 | 2.81053 | 31.2852 | 2.81277 | 32.82811 | 3.17226 | 27.37837
2.89904 | 26.23083 | 2.26926 | 61.83645 | 2.91504 | 28.73677 | 2.8222 | 32.33218 | 2.82414 | 33.53766 | 3.18529 | 29.05974
2.91102 | 26.28583 | 2.2766 | 60.76679 | 2.92536 | 31.07695 | 2.83305 | 32.94284 | 2.83507 | 33.09607 | 3.19947 | 27.92982
2.92161 | 28.48451 | 2.28454 | 59.5902 | 2.93548 | 31.28605 | 2.84355 | 30.69807 | 2.84637 | 31.34563 | 3.2126 | 28.05041
2.93226 | 26.40948 | 2.29188 | 60.51716 | 2.94633 | 28.34784 | 2.85548 | 29.57583 | 2.85827 | 30.43234 | 3.22587 | 29.10743
2.94374 | 24.38455 | 2.29899 | 61.34557 | 2.95834 | 29.28648 | 2.86667 | 29.9358 | 2.86999 | 30.61663 | 3.23936 | 29.46053
2.95577 | 26.78541 | 2.30661 | 60.30155 | 2.96887 | 31.6504 | 2.87785 | 28.74505 | 2.88093 | 29.70781 | 3.25249 | 27.64146
2.96651 | 27.31027 | 2.31447 | 60.46459 | 2.97946 | 30.65885 | 2.88797 | 28.63474 | 2.89187 | 30.05206 | 3.26515 | 29.12075
2.97769 | 25.70942 | 2.32193 | 61.04774 | 2.99085 | 29.34852 | 2.89978 | 29.4406 | 2.90364 | 29.59624 | 3.27761 | 31.6095
2.98935 | 26.44522 | 2.32933 | 60.51649 | 3.00298 | 29.97995 | 2.91229 | 27.43917 | 2.91601 | 28.45788 | 3.29085 | 27.75768
3.00102 | 27.72361 | 2.33683 | 59.63194 | 3.01431 | 31.89309 | 2.92391 | 27.85194 | 2.92689 | 30.33938 | 3.30521 | 28.10655
3.01229 | 28.26997 | 2.34441 | 58.23457 | 3.025 | 31.61766 | 2.93446 | 30.10647 | 2.93751 | 29.91842 | 3.31774 | 29.95325
3.02294 | 27.10762 | 2.35272 | 57.19521 | 3.0363 | 30.75967 | 2.94537 | 27.99071 | 2.94932 | 28.30536 | 3.33221 | 29.47713
3.03479 | 27.86841 | 2.36071 | 58.30953 | 3.04751 | 29.99496 | 2.9576 | 27.3226 | 2.9614 | 28.92702 | 3.34487 | 30.16058
3.04583 | 29.09564 | 2.36786 | 59.03322 | 3.05986 | 29.93381 | 2.96904 | 28.94865 | 2.97282 | 30.17575 | 3.35847 | 29.62853
3.05825 | 23.17469 | 2.37534 | 57.77257 | 3.0717 | 26.66118 | 2.9799 | 28.56989 | 2.98423 | 29.00017 | 3.3713 | 28.93216
3.07013 | 21.82038 | 2.38364 | 56.11165 | 3.08401 | 26.82945 | 2.99171 | 27.49814 | 2.99689 | 27.91649 | 3.38521 | 29.65529
3.0832 | 28.00903 | 2.39215 | 55.8093 | 3.09533 | 33.46989 | 3.00392 | 27.91113 | 3.00929 | 29.78492 | 3.39875 | 30.17909
3.09498 | 28.90764 | 2.40009 | 56.25708 | 3.10676 | 33.62974 | 3.01609 | 29.8885 | 3.02058 | 30.85524 | 3.41208 | 29.72716
3.10727 | 26.03839 | 2.40766 | 56.2128 | 3.11834 | 30.45615 | 3.02757 | 29.31396 | 3.03253 | 29.16856 | 3.42567 | 29.98704
3.11974 | 25.94909 | 2.4151 | 56.36096 | 3.13071 | 28.80733 | 3.04001 | 27.87953 | 3.04527 | 28.4134 | 3.43951 | 29.50252
3.13345 | 29.17247 | 2.42294 | 54.30218 | 3.14345 | 32.8262 | 3.05194 | 28.33424 | 3.05785 | 29.85451 | 3.4531 | 29.44567
3.145 | 28.72679 | 2.4311 | 53.80246 | 3.15332 | 33.03913 | 3.06453 | 29.18947 | 3.06991 | 28.57864 | 3.46634 | 28.74627
3.15701 | 27.75826 | 2.43829 | 55.48236 | 3.16559 | 30.24375 | 3.07696 | 24.53877 | 3.08285 | 25.70382 | 3.48056 | 29.03428
3.16965 | 29.93002 | 2.44567 | 55.29585 | 3.17735 | 33.01493 | 3.0894 | 26.0964 | 3.09516 | 29.93196 | 3.49367 | 29.97539
3.18187 | 28.72684 | 2.45285 | 53.94659 | 3.18819 | 32.94093 | 3.10105 | 32.73035 | 3.10719 | 32.67542 | 3.50753 | 27.94416
3.19432 | 28.06817 | 2.46069 | 52.46889 | 3.20027 | 30.72418 | 3.11307 | 31.08696 | 3.11951 | 28.68636 | 3.52249 | 29.39186
3.20644 | 30.48249 | 2.46874 | 50.98119 | 3.21226 | 31.28916 | 3.12526 | 27.61612 | 3.13286 | 28.19144 | 3.53472 | 31.41159
3.21815 | 30.03005 | 2.47628 | 50.681 | 3.22433 | 32.28506 | 3.13879 | 29.15467 | 3.14554 | 32.08371 | 3.54753 | 30.10606
3.23119 | 27.65796 | 2.48388 | 51.7061 | 3.23674 | 31.77574 | 3.15046 | 32.32335 | 3.15657 | 31.05395 | 3.56077 | 29.23206
3.24357 | 28.8911 | 2.49151 | 50.85691 | 3.24901 | 30.93907 | 3.16265 | 29.49975 | 3.16946 | 29.48119 | 3.57424 | 28.91665
3.25578 | 31.89675 | 2.49945 | 50.09847 | 3.26028 | 32.8663 | 3.17531 | 30.25777 | 3.18148 | 31.37489 | 3.58783 | 29.02843
3.26741 | 33.35442 | 2.50727 | 49.76031 | 3.27156 | 35.8255 | 3.18708 | 32.21023 | 3.19397 | 31.82988 | 3.60176 | 29.40099
3.27894 | 31.16486 | 2.51527 | 49.03098 | 3.28306 | 34.58344 | 3.19971 | 30.65771 | 3.20621 | 31.00561 | 3.61516 | 29.06474
3.29153 | 28.72632 | 2.523 | 48.92415 | 3.29525 | 31.50197 | 3.21169 | 30.81132 | 3.21816 | 30.63181 | 3.62907 | 28.72049
3.30509 | 31.6034 | 2.53048 | 49.42289 | 3.30815 | 33.38016 | 3.22357 | 31.5655 | 3.2312 | 31.63541 | 3.64218 | 28.45488
3.31649 | 33.24123 | 2.53776 | 49.28143 | 3.31907 | 34.89267 | 3.23597 | 31.86666 | 3.24371 | 30.44544 | 3.65609 | 28.0989
3.32906 | 32.05983 | 2.54568 | 47.81852 | 3.33198 | 33.06242 | 3.24866 | 29.93278 | 3.25626 | 31.09568 | 3.66961 | 29.07711
3.3419 | 32.19259 | 2.55387 | 47.51864 | 3.34422 | 33.76034 | 3.26101 | 31.31454 | 3.26799 | 33.68898 | 3.68258 | 28.68923
3.35458 | 32.69834 | 2.56121 | 47.97519 | 3.35675 | 33.82806 | 3.27306 | 35.19302 | 3.2799 | 35.00565 | 3.69682 | 28.51492
3.36735 | 33.24503 | 2.56806 | 47.95326 | 3.3686 | 33.20492 | 3.285 | 34.22115 | 3.29199 | 31.40488 | 3.71071 | 28.51113
3.37999 | 33.39887 | 2.57543 | 47.19112 | 3.38095 | 34.07051 | 3.29784 | 30.41775 | 3.30614 | 31.27041 | 3.72401 | 26.9017
3.39205 | 33.69922 | 2.58327 | 45.74716 | 3.39297 | 34.7121 | 3.31123 | 32.02838 | 3.31753 | 33.15814 | 3.73941 | 26.78039
3.40495 | 34.647 | 2.59141 | 45.69227 | 3.40536 | 34.48656 | 3.32297 | 34.63813 | 3.33109 | 32.74066 | 3.75229 | 28.38887
3.41778 | 34.39911 | 2.59917 | 44.23024 | 3.41744 | 35.36769 | 3.33557 | 33.27239 | 3.34317 | 33.17189 | 3.76631 | 28.02522
3.43059 | 33.31397 | 2.60745 | 42.84666 | 3.42951 | 35.12824 | 3.34823 | 33.34327 | 3.35687 | 32.48949 | 3.78044 | 28.88026
3.4438 | 33.8023 | 2.67782 | 45.13611 | 3.44222 | 33.54619 | 3.36073 | 33.32166 | 3.36917 | 33.13766 | 3.7938 | 29.58545
3.45606 | 35.10415 | 2.68537 | 45.17219 | 3.4551 | 34.73574 | 3.37332 | 33.44071 | 3.382 | 33.82114 | 3.80721 | 28.36696
3.46871 | 36.60075 | 2.69279 | 43.48025 | 3.46661 | 36.30957 | 3.38615 | 34.37118 | 3.39436 | 33.98874 | 3.82118 | 27.73581
3.48137 | 35.79771 | 2.72666 | 39.39845 | 3.52838 | 35.51178 | 3.39881 | 34.05572 | 3.40711 | 33.4287 | 3.83469 | 27.74953
3.49509 | 35.83505 | 2.73676 | 40.55727 | 3.53933 | 37.98564 | 3.41159 | 33.84974 | 3.41972 | 34.23726 | 3.84855 | 27.19293
3.50695 | 36.60256 | 2.74543 | 40.03864 | 3.55047 | 35.99416 | 3.42424 | 35.06593 | 3.43237 | 34.21296 | 3.86274 | 29.82284
3.52025 | 36.63607 | 2.7551 | 38.26973 | 3.56246 | 35.28055 | 3.4371 | 34.43707 | 3.44585 | 33.45967 | 3.87405 | 29.26248
3.53207 | 38.36136 | 2.764 | 37.9929 | 3.5743 | 35.05233 | 3.45015 | 34.48981 | 3.45795 | 33.85027 | 3.88938 | 24.70716
3.54336 | 37.64154 | 2.77338 | 38.43345 | 3.58747 | 35.45038 | 3.46238 | 34.86088 | 3.47046 | 34.19755 | 3.90476 | 25.89477
3.5561 | 37.81306 | 2.78214 | 39.16439 | 3.59927 | 36.67745 | 3.47474 | 35.17627 | 3.48326 | 34.78563 | 3.91895 | 27.82844
3.56772 | 37.49663 | 2.79135 | 37.63135 | 3.6116 | 35.93412 | 3.487 | 36.36826 | 3.4834 | 34.92632 | 3.93279 | 27.53019
3.58071 | 37.20163 | 2.80057 | 37.13338 | 3.62412 | 35.21944 | 3.49938 | 36.06037 | 3.50862 | 33.9195 | 3.94745 | 26.23416
3.59283 | 38.23097 | 2.80934 | 37.93553 | 3.63644 | 36.2237 | 3.51212 | 34.12911 | 3.52226 | 33.43747 | 3.96184 | 27.08356
3.60578 | 37.92209 | 2.8181 | 37.69204 | 3.64852 | 35.52325 | 3.52636 | 34.43439 | 3.53456 | 35.75533 | 3.97619 | 28.24419
3.61794 | 37.6641 | 2.82676 | 38.15295 | 3.66068 | 35.24255 | 3.53839 | 37.25062 | 3.5459 | 35.40194 | 3.99008 | 27.35103
3.63066 | 37.19877 | 2.83511 | 38.05106 | 3.6728 | 37.6086 | 3.54944 | 36.38752 | 3.55837 | 34.67993 | 4.00445 | 27.15162
3.6428 | 37.68742 | 2.84364 | 36.00201 | 3.6844 | 36.47174 | 3.56208 | 35.75811 | 3.57046 | 34.15829 | 4.01904 | 28.66607
3.65503 | 38.10895 | 2.85318 | 34.19079 | 3.69751 | 35.19164 | 3.57401 | 35.67714 | 3.58332 | 34.42067 | 4.03282 | 29.14702
3.66748 | 39.3492 | 2.86251 | 34.01705 | 3.71018 | 35.5819 | 3.58695 | 35.93949 | 3.59549 | 34.51983 | 4.04716 | 28.80662
3.67913 | 38.69429 | 2.87139 | 34.28244 | 3.72256 | 35.627 | 3.59881 | 36.3784 | 3.60903 | 34.35118 | 4.06136 | 27.82163
3.69209 | 36.68342 | 2.88051 | 33.77953 | 3.73499 | 34.23412 | 3.61147 | 36.08264 | 3.6214 | 34.58352 | 4.07643 | 28.5345
3.70457 | 37.83055 | 2.88862 | 35.07964 | 3.74802 | 35.10997 | 3.62387 | 35.94694 | 3.63444 | 33.57275 | 4.08964 | 28.63895
3.71701 | 37.45511 | 2.8977 | 35.8289 | 3.75933 | 35.91844 | 3.63674 | 35.44029 | 3.6472 | 33.3592 | 4.10447 | 28.44332
3.72988 | 36.18873 | 2.90755 | 32.87637 | 3.7722 | 35.17565 | 3.6495 | 35.14875 | 3.66001 | 33.84546 | 4.11837 | 29.76609
3.7431 | 37.28898 | 2.91742 | 33.3851 | 3.78469 | 36.9067 | 3.66231 | 35.25209 | 3.67215 | 35.05319 | 4.13252 | 29.66678
3.75464 | 37.70235 | 2.92608 | 36.0099 | 3.7967 | 36.46622 | 3.67454 | 36.60872 | 3.68433 | 33.7469 | 4.14631 | 28.99679
3.76746 | 37.06856 | 2.93481 | 36.82173 | 3.80899 | 35.95613 | 3.68656 | 35.69278 | 3.69827 | 33.27338 | 4.16124 | 29.52184
3.78042 | 36.84693 | 2.94393 | 35.57395 | 3.8212 | 36.52809 | 3.7002 | 34.91677 | 3.71074 | 33.46392 | 4.17607 | 30.65166
3.79293 | 36.72809 | 2.9539 | 33.48575 | 3.83365 | 35.55355 | 3.71244 | 34.95665 | 3.72342 | 32.85929 | 4.19032 | 30.25294
3.80524 | 36.88944 | 2.96412 | 34.62956 | 3.84655 | 34.52994 | 3.72505 | 35.12213 | 3.73689 | 32.49149 | 4.20382 | 30.95575
3.81751 | 36.00497 | 2.97367 | 36.62925 | 3.85909 | 35.45204 | 3.7378 | 34.07221 | 3.74999 | 32.61646 | 4.21751 | 31.5072
3.83027 | 35.66755 | 2.98311 | 37.21457 | 3.87138 | 39.1022 | 3.75111 | 33.98819 | 3.76246 | 33.2208 | 4.23163 | 30.70982
3.84281 | 35.74875 | 2.99288 | 35.22586 | 3.88067 | 36.75171 | 3.76337 | 34.62089 | 3.77568 | 32.42538 | 4.24614 | 32.49325
3.85616 | 36.76267 | 3.00364 | 35.08242 | 3.89487 | 32.52892 | 3.77688 | 34.64452 | 3.7888 | 33.9109 | 4.25888 | 32.99632
3.86796 | 38.02677 | 3.01343 | 37.92576 | 3.90823 | 34.20367 | 3.78976 | 35.83366 | 3.80097 | 34.42696 | 4.27318 | 32.19536
3.87906 | 35.42972 | 3.02249 | 38.03867 | 3.92105 | 36.10942 | 3.80183 | 35.86333 | 3.81336 | 33.16272 | 4.28732 | 32.49417
3.89267 | 33.38904 | 3.03248 | 36.43313 | 3.93293 | 36.50126 | 3.8146 | 34.9595 | 3.82641 | 33.19254 | 4.30207 | 31.49501
3.90634 | 34.59636 | 3.0427 | 37.2324 | 3.94576 | 34.28768 | 3.82693 | 34.57038 | 3.83889 | 31.83651 | 4.31718 | 33.10787
3.91839 | 35.98048 | 3.05218 | 37.13155 | 3.95866 | 34.27768 | 3.83974 | 34.12937 | 3.85244 | 31.19992 | 4.33119 | 34.66429
3.9304 | 34.34145 | 3.06317 | 37.1141 | 3.97143 | 35.41152 | 3.85239 | 33.40368 | 3.8655 | 35.16964 | 4.34511 | 34.15468
3.94301 | 33.01049 | 3.07346 | 37.50763 | 3.98386 | 35.2927 | 3.86531 | 35.95526 | 3.87603 | 35.00101 | 4.3596 | 34.98596
3.9557 | 33.89564 | 3.08367 | 34.40023 | 3.9958 | 36.31314 | 3.87662 | 37.44157 | 3.88914 | 31.11608 | 4.3736 | 35.25129
3.96831 | 32.92872 | 3.09352 | 36.67532 | 4.0081 | 36.04342 | 3.88828 | 33.46759 | 3.90311 | 30.0287 | 4.38782 | 35.53892
3.98066 | 33.16533 | 3.10327 | 40.3994 | 4.02086 | 35.66717 | 3.90274 | 30.8746 | 3.91682 | 32.31555 | 4.40241 | 36.61229
3.99302 | 34.1468 | 3.11298 | 40.35607 | 4.03307 | 36.16279 | 3.9167 | 33.68703 | 3.92906 | 33.08576 | 4.41662 | 37.02709
4.00537 | 34.20942 | 3.12218 | 37.78296 | 4.04577 | 34.95685 | 3.92873 | 35.08601 | 3.94226 | 30.4133 | 4.43107 | 37.90308
4.01744 | 34.46043 | 3.13295 | 37.04986 | 4.05881 | 34.09178 | 3.94142 | 33.20666 | 3.95589 | 30.90838 | 4.44521 | 38.52523
4.02965 | 33.25233 | 3.14264 | 40.47298 | 4.07184 | 34.11779 | 3.95468 | 32.94128 | 3.96916 | 31.97197 | 4.45934 | 38.46935
4.04214 | 32.73454 | 3.15174 | 40.88364 | 4.08512 | 33.42826 | 3.96754 | 33.5734 | 3.98243 | 31.44705 | 4.47367 | 38.929
4.05449 | 31.57201 | 3.16195 | 38.10472 | 4.09877 | 34.25926 | 3.98054 | 33.0694 | 3.99547 | 31.47147 | 4.48735 | 39.29841
4.06796 | 30.89944 | 3.17274 | 39.03444 | 4.11091 | 36.22944 | 3.99304 | 32.74704 | 4.00894 | 31.53673 | 4.50146 | 39.48774
4.08051 | 30.1829 | 3.18268 | 41.13897 | 4.12264 | 35.57281 | 4.00624 | 33.68144 | 4.02256 | 32.64374 | 4.51576 | 40.61043
4.09433 | 29.38813 | 3.19333 | 40.09622 | 4.13561 | 34.88761 | 4.01939 | 34.16569 | 4.03512 | 32.54533 | 4.52927 | 40.678
4.10744 | 30.75397 | 3.20394 | 38.72605 | 4.14795 | 34.71984 | 4.03236 | 34.03414 | 4.04896 | 32.03411 | 4.54316 | 40.64278
4.11971 | 30.21171 | 3.21446 | 39.05739 | 4.1614 | 35.35583 | 4.04525 | 33.76716 | 4.06187 | 31.56687 | 4.55721 | 41.68444
4.13253 | 29.30066 | 3.22448 | 41.17479 | 4.17421 | 36.48537 | 4.05853 | 33.10701 | 4.07603 | 31.28211 | 4.57142 | 41.50609
4.14557 | 29.12146 | 3.2347 | 41.48677 | 4.18641 | 34.72463 | 4.07142 | 32.60687 | 4.08876 | 31.26671 | 4.58594 | 42.45717
4.15932 | 27.68626 | 3.24515 | 39.30456 | 4.19914 | 34.95863 | 4.08511 | 31.98422 | 4.10281 | 31.39672 | 4.59945 | 44.01878
4.17263 | 27.66569 | 3.25591 | 39.14277 | 4.2111 | 36.40155 | 4.09847 | 32.55271 | 4.11567 | 33.18168 | 4.61309 | 44.17683
4.18543 | 28.95002 | 3.26636 | 41.89479 | 4.22362 | 35.90526 | 4.11154 | 34.40893 | 4.12821 | 32.70454 | 4.62683 | 44.27148
4.19828 | 30.00565 | 3.27677 | 43.82486 | 4.23566 | 35.54 | 4.12325 | 34.19624 | 4.14172 | 31.76511 | 4.64039 | 44.46582
4.21025 | 29.41123 | 3.28651 | 43.51188 | 4.24844 | 35.2599 | 4.13636 | 33.42887 | 4.15509 | 31.51923 | 4.65349 | 45.88867
4.22345 | 28.81186 | 3.29717 | 40.31579 | 4.26072 | 34.81977 | 4.14931 | 32.95429 | 4.16922 | 32.50606 | 4.66726 | 46.10892
4.23582 | 28.77986 | 3.30839 | 40.14814 | 4.27372 | 34.53102 | 4.16307 | 32.73633 | 4.18226 | 33.2007 | 4.68078 | 46.04602
4.24889 | 28.58429 | 3.31826 | 41.96194 | 4.28642 | 35.67792 | 4.17704 | 34.06146 | 4.19518 | 32.4318 | 4.69457 | 46.7829
4.26129 | 28.03043 | 3.32905 | 42.24588 | 4.29865 | 35.00721 | 4.18933 | 33.63678 | 4.20822 | 33.26409 | 4.70866 | 47.0532
4.27436 | 27.30018 | 3.33929 | 41.91412 | 4.31207 | 34.87999 | 4.20221 | 33.68696 | 4.22072 | 33.61457 | 4.72257 | 48.29708
4.28722 | 26.65126 | 3.34979 | 41.97562 | 4.32488 | 36.1519 | 4.21454 | 34.91451 | 4.23362 | 32.91991 | 4.73586 | 48.80121
4.30095 | 26.46237 | 3.36012 | 42.37461 | 4.33724 | 36.52483 | 4.22696 | 34.23109 | 4.24668 | 33.61459 | 4.74937
4.31421 | 26.70781 | 3.37059 | 41.2891 | 4.34977 | 37.04353 | 4.23977 | 33.34353 | 4.25949 | 33.23397
4.32725 | 26.87446 | 3.38162 | 41.60851 | 4.36251 | 36.83427 | 4.25277 | 33.35116 | 4.27324 | 34.12621
4.34033 | 26.87579 | 3.3923 | 42.97506 | 4.37518 | 36.18352 | 4.26559 | 34.03485 | 4.28542 | 34.40645
4.35362 | 25.20466 | 3.40264 | 43.3738 | 4.38808 | 36.43421 | 4.27851 | 34.43556 | 4.29912 | 32.57112
4.36754 | 25.59598 | 3.4126 | 43.78248 | 4.40121 | 37.23913 | 4.29171 | 34.4027 | 4.31328 | 33.3784
4.38093 | 25.84531 | 3.42283 | 44.41511 | 4.41385 | 37.69198 | 4.30456 | 33.42803 | 4.32646 | 34.71002
4.39497 | 25.21611 | 3.43337 | 44.17605 | 4.42644 | 37.47733 | 4.3186 | 33.77468 | 4.33953 | 34.88321
4.40861 | 26.06168 | 3.44409 | 43.31622 | 4.43968 | 37.59434 | 4.33121 | 34.72565 | 4.35285 | 35.36307
4.42194 | 26.30174 | 3.45471 | 43.24164 | 4.45222 | 38.16248 | 4.34423 | 34.73894 | 4.36608 | 35.25717
4.43529 | 26.3588 | 3.46465 | 43.22589 | 4.46513 | 38.05963 | 4.35751 | 35.82649 | 4.37953 | 34.71358
4.44857 | 26.08777 | 3.47508 | 43.41984 | 4.47815 | 38.16984 | 4.3701 | 35.28228 | 4.39348 | 35.67236
4.46201 | 25.17271 | 3.48548 | 43.54306 | 4.49067 | 38.4523 | 4.38321 | 35.24111 | 4.40742 | 36.99248
4.47558 | 25.2022 | 3.49659 | 43.59287 | 4.50342 | 37.98074 | 4.39666 | 35.54262 | 4.42048 | 37.13127
4.48885 | 25.34199 | 3.50698 | 43.24084 | 4.51694 | 38.82727 | 4.41049 | 36.00303 | 4.43411 | 37.64492
4.50284 | 23.94549 | 3.51772 | 42.5361 | 4.52904 | 39.33236 | 4.42342 | 36.81265 | 4.44711 | 38.36848
4.51703 | 23.83615 | 3.52922 | 44.48417 | 4.54162 | 39.03549 | 4.43691 | 36.85129 | 4.46014 | 38.05748
4.53021 | 24.87482 | 3.53874 | 45.84549 | 4.55427 | 40.18741 | 4.44986 | 37.33239 | 4.47347 | 38.18391
4.54386 | 24.93789 | 3.54828 | 44.69147 | 4.56654 | 40.06576 | 4.46259 | 37.22812 | 4.48638 | 38.18548
4.55722 | 24.18147 | 3.55884 | 44.16299 | 4.5794 | 39.56253 | 4.47575 | 36.97645 | 4.49971 | 37.87338
4.57097 | 24.08119 | 3.56904 | 42.89644 | 4.59202 | 39.94658 | 4.48877 | 37.25075 | 4.51338 | 38.63539
4.58471 | 25.18382 | 3.58075 | 42.84731 | 4.60497 | 40.32884 | 4.5019 | 37.09376 | 4.52657 | 38.85654
4.598 | 24.13226 | 3.59131 | 44.26096 | 4.61747 | 38.97534 | 4.51546 | 37.33939 | 4.54006 | 38.58457
4.61179 | 21.59461 | 3.6014 | 44.70332 | 4.6308 | 38.97909 | 4.52855 | 38.26467 | 4.55335 | 39.66633
4.62559 | 23.89212 | 3.61158 | 45.27176 | 4.6429 | 41.90982 | 4.54121 | 37.71473 | 4.56658 | 40.41987
4.63921 | 26.39605 | 3.62188 | 44.37433 | 4.65488 | 42.19963 | 4.55491 | 38.59565 | 4.57946 | 39.93318
4.65261 | 23.60589 | 3.63287 | 44.34657 | 4.66782 | 39.11513 | 4.56734 | 39.36601 | 4.59274 | 40.98748
4.66634 | 23.16637 | 3.6431 | 44.434 | 4.68029 | 39.58683 | 4.5807 | 38.67252 | 4.60534 | 41.69022
4.68004 | 23.45027 | 3.654 | 43.7033 | 4.69328 | 40.96964 | 4.59327 | 39.39468 | 4.6184 | 40.84469
4.69385 | 23.04046 | 3.66425 | 44.82281 | 4.70572 | 40.59551 | 4.60622 | 39.78898 | 4.63135 | 40.88913
4.70787 | 23.54901 | 3.67428 | 45.31214 | 4.71877 | 42.17571 | 4.61886 | 38.73156 | 4.64445 | 42.2858
|  | 3.6846 | 43.74755 | 4.73139 | 43.41469 | 4.63233 | 38.72505 | 4.65717 | 43.42269
|  | 3.69641 | 43.81613 | 4.74316 | 42.34473 | 4.64481 | 40.56622 | 4.67057 | 41.34641
|  | 3.70688 | 42.61372 |  |  | 4.65742 | 41.6047 | 4.68351 | 41.32384
|  | 3.71796 | 42.63761 |  |  | 4.67027 | 39.32249 | 4.69667 | 42.39677
|  | 3.72762 | 43.91899 |  |  | 4.68349 | 38.7078 | 4.70979 | 42.57457
|  | 3.73868 | 41.78862 |  |  | 4.69639 | 39.56699 | 4.72299 | 44.48429
|  | 3.74955 | 43.21332 |  |  | 4.70964 | 39.97216 | 4.7358 | 45.29492
|  | 3.7594 | 43.79402 |  |  | 4.72259 | 41.67082 | 4.74849 | 44.33987
|  | 3.77036 | 42.0925 |  |  | 4.73566 | 42.92298
|  | 3.78102 | 43.0852 |  |  | 4.74744 | 40.67285
|  | 3.79203 | 44.02162
|  | 3.80236 | 44.32503
|  | 3.81276 | 43.01333
|  | 3.82325 | 42.66722
|  | 3.83377 | 42.83419
|  | 3.84422 | 41.01089
|  | 3.85545 | 40.7398
|  | 3.86645 | 42.41508
|  | 3.87695 | 42.94433
|  | 3.88716 | 40.49505
|  | 3.89898 | 39.52936
|  | 3.91053 | 41.1053
|  | 3.92141 | 42.75581
|  | 3.93139 | 42.3741
|  | 3.94236 | 41.10331
|  | 3.9533 | 40.63582
|  | 3.96351 | 40.84771
|  | 3.9738 | 41.85803
|  | 3.9842 | 41.83654
|  | 3.9942 | 41.24191
|  | 4.00495 | 40.47286
|  | 4.016 | 39.82822
|  | 4.02729 | 40.29238
|  | 4.03801 | 39.60798
|  | 4.04972 | 38.04286
|  | 4.0615 | 38.45519
|  | 4.07267 | 39.23523
|  | 4.08372 | 39.24831
|  | 4.09476 | 38.90222
|  | 4.10639 | 39.0475
|  | 4.1175 | 40.00671
|  | 4.12806 | 39.44162
|  | 4.13953 | 38.692
|  | 4.15035 | 38.43979
|  | 4.16162 | 38.25081
|  | 4.17334 | 39.00935
|  | 4.1843 | 37.71736
|  | 4.19547 | 37.47593
|  | 4.20636 | 39.26571
|  | 4.21712 | 39.2835
|  | 4.22832 | 39.05468
|  | 4.23924 | 38.37651
|  | 4.25067 | 38.56902
|  | 4.26105 | 39.07028
|  | 4.27251 | 38.85388
|  | 4.28331 | 38.51772
|  | 4.29453 | 37.95525
|  | 4.3057 | 37.97126
|  | 4.31743 | 39.2482
|  | 4.32821 | 39.65897
|  | 4.3394 | 39.20399
|  | 4.35092 | 39.59208
|  | 4.36267 | 39.51848
|  | 4.3741 | 39.07787
|  | 4.38563 | 39.16264
|  | 4.39751 | 40.00587
|  | 4.40902 | 40.57964
|  | 4.42052 | 40.91307
|  | 4.4319 | 40.65698
|  | 4.44362 | 40.81453
|  | 4.455 | 41.15486
|  | 4.46678 | 40.49288
|  | 4.47882 | 40.82024
|  | 4.48978 | 41.58603
|  | 4.50126 | 41.11785
|  | 4.51322 | 41.48732
|  | 4.52445 | 41.99781
|  | 4.53552 | 41.3298
|  | 4.54695 | 41.99262
|  | 4.55832 | 43.18222
|  | 4.5696 | 42.78258
|  | 4.58117 | 42.56447
|  | 4.59238 | 42.99518
|  | 4.60385 | 43.85897
|  | 4.61511 | 43.35849
|  | 4.62707 | 42.92686
|  | 4.6381 | 42.42823
|  | 4.64935 | 43.69039
|  | 4.66075 | 46.6243
|  | 4.67215 | 44.35441
|  | 4.68375 | 43.86549
|  | 4.69526 | 45.63288
|  | 4.70689 | 45.33304
|  | 4.71846 | 45.43723
|  | 4.73008 | 44.94118
|  | 4.74172 | 44.99246
4.75324