## Fig_4c
Fig_4c
# DJ n=2 |  | # DJ n=3 |  | # RP n=2 |  | # RP n=4
# q(A) (A-1) ¦ DeltaI_DJn=2 (AU) |  | # q(A) (A-1) ¦ DeltaI_DJn=3 (AU) |  | # q(A) (A-1) ¦ DeltaI_RPn=2 (AU) |  | # q(A) (A-1) ¦ DeltaI_RPn=4 (AU)
0 | 0 | 0 | 0 | 0 | 0 | 0 | 0
0.0231 | 0 | 0.0231 | 0 | 0.042735 | 0 | 0.0231 | 0
0.0462 | 0 | 0.0462 | 0 | 0.08547 | 0 | 0.0462 | 0
0.0693 | 0 | 0.0693 | 0 | 0.128205 | 0.0003266383 | 0.0693 | 0
0.0924 | 0 | 0.0924 | 0 | 0.17094 | 0.02193977 | 0.0924 | 0
0.1155 | 0 | 0.1155 | 0 | 0.213675 | 0.02137635 | 0.1155 | 0
0.1386 | 0 | 0.1386 | 0 | 0.25641 | 0.01354512 | 0.1386 | 0
0.1617 | 0 | 0.1617 | 0 | 0.299145 | 0.01309023 | 0.1617 | 0
0.1848 | 0 | 0.1848 | 0 | 0.34188 | 0.01923465 | 0.1848 | 0
0.2079 | 0 | 0.2079 | 0 | 0.384615 | 0.02419089 | 0.2079 | 0
0.231 | 0 | 0.231 | 0 | 0.42735 | 0.003479543 | 0.231 | 0
0.2541 | 0 | 0.2541 | 0 | 0.470085 | -0.005580786 | 0.2541 | 0
0.2772 | 0 | 0.2772 | 0 | 0.51282 | 0.002881497 | 0.2772 | 0
0.3003 | 0 | 0.3003 | 0 | 0.555555 | 0.004450711 | 0.3003 | 0
0.3234 | 0 | 0.3234 | 0 | 0.59829 | 0.004981509 | 0.3234 | 0
0.3465 | 0 | 0.3465 | 0 | 0.641025 | 0.01063888 | 0.3465 | 0
0.3696 | 0 | 0.3696 | 0 | 0.68376 | -0.01560881 | 0.3696 | 0
0.3927 | 0 | 0.3927 | 0 | 0.726495 | 0.001633231 | 0.3927 | 0
0.4158 | 0 | 0.4158 | 0 | 0.76923 | 0.006634828 | 0.4158 | 0
0.4389 | 0 | 0.4389 | 0 | 0.811965 | 0.03749661 | 0.4389 | 0
0.462 | 0 | 0.462 | 0 | 0.8547 | 0.07940657 | 0.462 | 0
0.4851 | 0 | 0.4851 | 0 | 0.897435 | 0.05175875 | 0.4851 | 0
0.5082 | 0.000153994 | 0.5082 | 0 | 0.94017 | 0.1094698 | 0.5082 | 0
0.5313 | 0.0002350264 | 0.5313 | 0 | 0.982905 | 0.0930929 | 0.5313 | 0
0.5544 | -0.001071549 | 0.5544 | 0 | 1.02564 | 0.1712666 | 0.5544 | 0
0.5775 | 0.002472642 | 0.5775 | 0 | 1.068375 | 0.1167484 | 0.5775 | 0
0.6006 | 0.005378423 | 0.6006 | 0 | 1.11111 | 0.04650745 | 0.6006 | 0
0.6237 | 0.0006866273 | 0.6237 | 0 | 1.153845 | 0.05260496 | 0.6237 | 1.206244e-37
0.6468 | -0.004397137 | 0.6468 | 0 | 1.19658 | 0.06630763 | 0.6468 | -7.245331e-36
0.6699 | -0.007557038 | 0.6699 | -1.535584e-38 | 1.239315 | 0.02269613 | 0.6699 | 2.828008e-35
0.693 | -0.01023641 | 0.693 | -1.592968e-36 | 1.28205 | 0.04677983 | 0.693 | -9.484042e-35
0.7161 | -0.01190292 | 0.7161 | 1.005762e-36 | 1.324785 | 0.002550329 | 0.7161 | 3.97879e-34
0.7392 | -0.01156904 | 0.7392 | 1.882461e-35 | 1.36752 | 0.003541564 | 0.7392 | -1.64162e-33
0.7623 | -0.01030453 | 0.7623 | -4.687852e-34 | 1.410255 | -0.04991381 | 0.7623 | 4.053178e-33
0.7854 | -0.01013986 | 0.7854 | 8.853369e-34 | 1.45299 | -0.1183408 | 0.7854 | -1.034925e-32
0.8085 | -0.01126538 | 0.8085 | 3.354309e-33 | 1.495725 | 0.07090728 | 0.8085 | 7.736568e-32
0.8316 | 0.007454682 | 0.8316 | 1.953706e-32 | 1.53846 | -0.00231744 | 0.8316 | -1.692279e-31
0.8547 | 0.04202801 | 0.8547 | 5.577003e-32 | 1.581195 | 0.1173998 | 0.8547 | 8.64242e-31
0.8778 | 0.04833116 | 0.8778 | 1.077675e-31 | 1.62393 | 0.1764599 | 0.8778 | -2.414412e-30
0.9009 | 0.0504974 | 0.9009 | -5.341812e-31 | 1.666665 | 0.06447584 | 0.9009 | -1.751414e-30
0.924 | 0.01563101 | 0.924 | -2.012944e-30 | 1.7094 | 0.1529122 | 0.924 | -2.181928e-30
0.9471 | -0.01355592 | 0.9471 | -7.680937e-30 | 1.752135 | 0.1016631 | 0.9471 | -1.182334e-29
0.9702 | 0.02761898 | 0.9702 | -4.004547e-30 | 1.79487 | 0.05954425 | 0.9702 | -1.279782e-30
0.9933 | 0.04439897 | 0.9933 | -4.755999e-30 | 1.837605 | 0.130032 | 0.9933 | -2.778631e-31
1.0164 | 0.03060072 | 1.0164 | 1.550469e-29 | 1.88034 | 0.05293544 | 1.0164 | 3.330876e-30
1.0395 | 0.01272939 | 1.0395 | -1.651947e-28 | 1.923075 | -0.003601473 | 1.0395 | -1.123624e-29
1.0626 | 0.06994057 | 1.0626 | 7.498469e-28 | 1.96581 | -0.2224259 | 1.0626 | -3.07892e-29
1.0857 | 0.1054447 | 1.0857 | -3.316793e-27 | 2.008545 | -0.3803075 | 1.0857 | 1.186794e-28
1.1088 | 0.08324247 | 1.1088 | -5.982592e-28 | 2.05128 | -0.3806897 | 1.1088 | -5.92212e-28
1.1319 | 0.01944667 | 1.1319 | 1.46935e-26 | 2.094015 | -0.1300026 | 1.1319 | 3.822425e-27
1.155 | 0.02268649 | 1.155 | 1.869665e-26 | 2.13675 | 0.2003645 | 1.155 | -2.777495e-26
1.1781 | 0.03999031 | 1.1781 | -1.003534e-25 | 2.179485 | 0.2174109 | 1.1781 | 4.566381e-26
1.2012 | 0.05340526 | 1.2012 | 5.490829e-25 | 2.22222 | 0.1516072 | 1.2012 | 3.540015e-26
1.2243 | 0.03237554 | 1.2243 | -3.694091e-24 | 2.264955 | 0.01017914 | 1.2243 | -2.216011e-24
1.2474 | -0.01543425 | 1.2474 | -3.003897e-24 | 2.30769 | 0.05129646 | 1.2474 | 9.447136e-25
1.2705 | 0.007453718 | 1.2705 | 4.490261e-24 | 2.350425 | -0.02143568 | 1.2705 | -8.486529e-24
1.2936 | -0.02983586 | 1.2936 | 4.443942e-23 | 2.39316 | 0.2333088 | 1.2936 | -5.471603e-22
1.3167 | -0.01136922 | 1.3167 | -3.571691e-20 | 2.435895 | 0.3078086 | 1.3167 | 1.064999e-20
1.3398 | -0.02798574 | 1.3398 | 4.809237e-19 | 2.47863 | 0.1883232 | 1.3398 | -4.743965e-19
1.3629 | -0.05416609 | 1.3629 | -2.112458e-18 | 2.521365 | -0.2103459 | 1.3629 | 1.548189e-18
1.386 | -0.04881475 | 1.386 | 7.562367e-18 | 2.5641 | -0.748162 | 1.386 | -8.616244e-18
1.4091 | -0.1193677 | 1.4091 | -2.75146e-17 | 2.606835 | -0.9844521 | 1.4091 | 2.239806e-17
1.4322 | -0.1130026 | 1.4322 | 9.214408e-17 | 2.64957 | -1 | 1.4322 | -8.639732e-17
1.4553 | -0.07040994 | 1.4553 | 1.408602e-15 | 2.692305 | -0.4636234 | 1.4553 | 7.683436e-16
1.4784 | -0.05507815 | 1.4784 | 0.0003802615 | 2.73504 | -0.291303 | 1.4784 | -0.002787787
1.5015 | -0.03377903 | 1.5015 | -0.03254841 | 2.777775 | -0.1840941 | 1.5015 | 0.04287617
1.5246 | 0.08523642 | 1.5246 | 0.01974129 | 2.82051 | -0.2913575 | 1.5246 | 0.08096088
1.5477 | 0.2005666 | 1.5477 | 0.09211471 | 2.863245 | -0.4816611 | 1.5477 | 0.09705651
1.5708 | 0.2059855 | 1.5708 | 0.1651463 | 2.90598 | -0.2966305 | 1.5708 | 0.06120866
1.5939 | 0.1724009 | 1.5939 | 0.2249759 | 2.948715 | -0.114795 | 1.5939 | 0.01635577
1.617 | 0.1562057 | 1.617 | 0.2786937 | 2.99145 | -0.009773093 | 1.617 | 0.01848751
1.6401 | 0.1582006 | 1.6401 | 0.2169484 | 3.034185 | 0.1596879 | 1.6401 | 0.0003031497
1.6632 | 0.1130012 | 1.6632 | 0.1610337 | 3.07692 | 0.1560513 | 1.6632 | -0.02045304
1.6863 | 0.1265067 | 1.6863 | 0.1632324 | 3.119655 | 0.1118471 | 1.6863 | -0.00082216
1.7094 | 0.128722 | 1.7094 | 0.1513312 | 3.16239 | 0.03084767 | 1.7094 | 0.006005899
1.7325 | 0.1730754 | 1.7325 | 0.06187976 | 3.205125 | -0.009573177 | 1.7325 | -0.01205553
1.7556 | 0.1723927 | 1.7556 | 0.0152341 | 3.24786 | -0.0002662274 | 1.7556 | -0.01117725
1.7787 | 0.1258059 | 1.7787 | -0.008580579 | 3.290595 | 0.008173385 | 1.7787 | 0.003362486
1.8018 | 0.0883376 | 1.8018 | -0.003444092 | 3.33333 | 0.02764401 | 1.8018 | -0.0006094941
1.8249 | 0.1049792 | 1.8249 | 0 | 3.376065 | 0.07488539 | 1.8249 | 0
1.848 | 0.1230968 | 1.848 | 0 | 3.4188 | 0.08492576 | 1.848 | -0.01170341
1.8711 | 0.1442579 | 1.8711 | 1.659963e-05 | 3.461535 | 0.1021986 | 1.8711 | -0.01708426
1.8942 | 0.2922492 | 1.8942 | -0.0003067161 | 3.50427 | 0.1218009 | 1.8942 | -0.0712067
1.9173 | 0.3091076 | 1.9173 | 0.0800945 | 3.547005 | 0.08682868 | 1.9173 | -0.2310714
1.9404 | 0.5041366 | 1.9404 | 0.1534698 | 3.58974 | -0.02047905 | 1.9404 | -0.4017737
1.9635 | 0.3382443 | 1.9635 | 0.1726311 | 3.632475 | -0.3294057 | 1.9635 | -0.6005525
1.9866 | 0.2994476 | 1.9866 | 0.3426629 | 3.67521 | -0.6534796 | 1.9866 | -0.8520097
2.0097 | 0.2321317 | 2.0097 | 0.2572088 | 3.717945 | -0.5850167 | 2.0097 | -1.0308
2.0328 | 0.1060445 | 2.0328 | 0.2996735 | 3.76068 | -0.4236351 | 2.0328 | -1.070854
2.0559 | -0.003613316 | 2.0559 | 0.2620141 | 3.803415 | -0.1687269 | 2.0559 | -1.08876
2.079 | 0.0805985 | 2.079 | 0.3174902 | 3.84615 | -0.06426723 | 2.079 | -0.8694767
2.1021 | 0.1780607 | 2.1021 | 0.4537243 | 3.888885 | 0.0260597 | 2.1021 | -0.4399897
2.1252 | 0.06306121 | 2.1252 | 0.3241976 | 3.93162 | 0.08114624 | 2.1252 | -0.2022479
2.1483 | -0.1327637 | 2.1483 | 0.2356907 | 3.974355 | 0.05180984 | 2.1483 | 0.07573149
2.1714 | -0.2758884 | 2.1714 | -0.1069119 | 4.01709 | 0.02786632 | 2.1714 | 0.1459874
2.1945 | -0.4884995 | 2.1945 | -0.3668376 | 4.059825 | 0.05386393 | 2.1945 | 0.1250141
2.2176 | -0.6877328 | 2.2176 | -0.5744791 | 4.10256 | 0.02725247 | 2.2176 | 0.09202383
2.2407 | -0.9517834 | 2.2407 | -0.9618877 | 4.145295 | 0.04746687 | 2.2407 | 0.04602728
2.2638 | -1.017756 | 2.2638 | -1.041391 | 4.18803 | 0.0422847 | 2.2638 | 0.009749482
2.2869 | -1.151011 | 2.2869 | -1.147362 | 4.230765 | -0.09882836 | 2.2869 | 0.02776407
2.31 | -1.098712 | 2.31 | -1.085483 | 4.2735 | -0.1349422 | 2.31 | 0.008403427
2.3331 | -0.8924227 | 2.3331 | -1.007445 | 4.316235 | -0.1901088 | 2.3331 | -0.04591537
2.3562 | -0.7346993 | 2.3562 | -0.8214779 | 4.35897 | -0.2135328 | 2.3562 | -0.03737178
2.3793 | -0.5451734 | 2.3793 | -0.6049772 | 4.401705 | -0.201914 | 2.3793 | -0.04615747
2.4024 | -0.3603105 | 2.4024 | -0.2595839 | 4.44444 | -0.1418643 | 2.4024 | 0.01958806
2.4255 | -0.2263787 | 2.4255 | -0.07717082 | 4.487175 | -0.1129322 | 2.4255 | 0.03902053
2.4486 | -0.09462066 | 2.4486 | -0.002702252 | 4.52991 | -0.1108439 | 2.4486 | 0.1192551
2.4717 | -0.02143711 | 2.4717 | 0.01299818 | 4.572645 | -0.05192357 | 2.4717 | 0.1400014
2.4948 | 0.004084391 | 2.4948 | 0.0587616 | 4.61538 | -0.04463169 | 2.4948 | 0.1398864
2.5179 | -0.01005707 | 2.5179 | 0.1057113 | 4.658115 | 0.01159485 | 2.5179 | 0.03229741
2.541 | -0.00635019 | 2.541 | 0.1545159 | 4.70085 | 0.0555161 | 2.541 | -0.1213412
2.5641 | -0.006843185 | 2.5641 | 0.2045988 | 4.743585 | 0.01278318 | 2.5641 | -0.2521372
2.5872 | 0.01364147 | 2.5872 | 0.1701807 | 4.78632 | 0.05790913 | 2.5872 | -0.4029348
2.6103 | 0.02680979 | 2.6103 | 0.1509995 | 4.829055 | 0.04178038 | 2.6103 | -0.4590351
2.6334 | 0.03793339 | 2.6334 | 0.056105 | 4.87179 | 0.03825336 | 2.6334 | -0.4237806
2.6565 | 0.06070424 | 2.6565 | -0.007258156 | 4.914525 | 0.08687713 | 2.6565 | -0.3892893
2.6796 | 0.08847787 | 2.6796 | 0.007754033 | 4.95726 | 0.09784095 | 2.6796 | -0.2945671
2.7027 | 0.1136606 | 2.7027 | -0.01380677 | 4.999995 | 0.08959849 | 2.7027 | -0.1695498
2.7258 | 0.1706252 | 2.7258 | 0.001992559 | 5.04273 | 0.07712931 | 2.7258 | -0.1123003
2.7489 | 0.2767353 | 2.7489 | 0.05773052 | 5.085465 | 0.03369767 | 2.7489 | -0.09935627
2.772 | 0.3923816 | 2.772 | 0.1071424 | 5.1282 | -0.008916756 | 2.772 | -0.2510857
2.7951 | 0.5139364 | 2.7951 | 0.2249738 | 5.170935 | -0.03639863 | 2.7951 | -0.4655927
2.8182 | 0.6920764 | 2.8182 | 0.3901467 | 5.21367 | -0.0477542 | 2.8182 | -0.6917833
2.8413 | 0.8397825 | 2.8413 | 0.5079127 | 5.256405 | -0.02341381 | 2.8413 | -0.8301398
2.8644 | 0.9162999 | 2.8644 | 0.6399494 | 5.29914 | 0.01440194 | 2.8644 | -0.9334738
2.8875 | 0.8885998 | 2.8875 | 0.7779748 | 5.341875 | 0.0244856 | 2.8875 | -0.9744806
2.9106 | 0.8424487 | 2.9106 | 0.8379579 | 5.38461 | 0.01094027 | 2.9106 | -0.924201
2.9337 | 0.6918802 | 2.9337 | 0.8573097 | 5.427345 | 0.01652608 | 2.9337 | -0.6517883
2.9568 | 0.5012506 | 2.9568 | 0.7228155 | 5.47008 | 0.02069407 | 2.9568 | -0.5822686
2.9799 | 0.3848579 | 2.9799 | 0.5442545 | 5.512815 | 0.02971173 | 2.9799 | -0.3881083
3.003 | -0.02904449 | 3.003 | 0.3748601 | 5.55555 | -0.003121821 | 3.003 | -0.3186767
3.0261 | -0.01713447 | 3.0261 | 0.1932143 | 5.598285 | -0.0002906085 | 3.0261 | -0.2547419
3.0492 | -0.1932113 | 3.0492 | 0.05200553 | 5.64102 | -0.02368338 | 3.0492 | -0.1296776
3.0723 | -0.2702571 | 3.0723 | -0.008729127 | 5.683755 | -0.09851389 | 3.0723 | -0.1628186
3.0954 | -0.2347413 | 3.0954 | -0.04979546 | 5.72649 | -0.1169439 | 3.0954 | -0.1768635
3.1185 | -0.3473814 | 3.1185 | 0.002583687 | 5.769225 | -0.1285794 | 3.1185 | -0.09723869
3.1416 | -0.176651 | 3.1416 | -0.009558312 | 5.81196 | -0.1447592 | 3.1416 | -0.1150692
3.1647 | -0.2338417 | 3.1647 | 0.005736807 | 5.854695 | -0.1221952 | 3.1647 | -0.05948525
3.1878 | -0.09316382 | 3.1878 | 0.03606353 | 5.89743 | -0.06355324 | 3.1878 | -0.06740485
3.2109 | -0.06056488 | 3.2109 | 0.05369511 | 5.940165 | -0.0314942 | 3.2109 | -0.09373765
3.234 | -0.04568031 | 3.234 | 0.08571225 | 5.9829 | 0.01783371 | 3.234 | -0.1122089
3.2571 | -0.007917764 | 3.2571 | 0.07321988 | 6.025635 | 0.04414107 | 3.2571 | -0.1016251
3.2802 | -0.008687479 | 3.2802 | 0.07211304 | 6.06837 | 0.04555804 | 3.2802 | -0.08733099
3.3033 | 0.007646331 | 3.3033 | 0.02919147 | 6.111105 | 0.0468715 | 3.3033 | -0.06581025
3.3264 | 0.03605409 | 3.3264 | 0.0304155 | 6.15384 | 0.03362147 | 3.3264 | -0.03339445
3.3495 | 0.05470884 | 3.3495 | 0.03334946 | 6.196575 | 0.0300371 | 3.3495 | -0.01042405
3.3726 | 0.04230154 | 3.3726 | 0.003936259 | 6.23931 | 0.01977726 | 3.3726 | -0.001848322
3.3957 | 0.03578223 | 3.3957 | -0.001164391 | 6.282045 | 0.006317352 | 3.3957 | 0.009040829
3.4188 | 0.04881913 | 3.4188 | 0 | 6.32478 | 0.00015331 | 3.4188 | 0.01838693
3.4419 | 0.0622012 | 3.4419 | 0 | 6.367515 | -0.01751625 | 3.4419 | 0.03902551
3.465 | 0.05167905 | 3.465 | 0.000459998 | 6.41025 | 0.00967527 | 3.465 | 0.05951005
3.4881 | 0.05386799 | 3.4881 | 0.004126537 | 6.452985 | 0.02561766 | 3.4881 | 0.07056603
3.5112 | 0.07103398 | 3.5112 | 0.02079376 | 6.49572 | 0.002141779 | 3.5112 | 0.05931642
3.5343 | 0.08592197 | 3.5343 | 0.01967201 | 6.538455 | 0.0137686 | 3.5343 | 0.001093948
3.5574 | 0.07551647 | 3.5574 | -0.001938878 | 6.58119 | 0.01969677 | 3.5574 | -0.05974579
3.5805 | 0.04430187 | 3.5805 | -0.03439677 |  |  | 3.5805 | -0.1524607
3.6036 | -0.009075273 | 3.6036 | -0.09759061 |  |  | 3.6036 | -0.1836614
3.6267 | -0.06371037 | 3.6267 | -0.2072214 |  |  | 3.6267 | -0.2576798
3.6498 | -0.08087667 | 3.6498 | -0.2936497 |  |  | 3.6498 | -0.3086709
3.6729 | -0.1082539 | 3.6729 | -0.3378366 |  |  | 3.6729 | -0.3123968
3.696 | -0.1397849 | 3.696 | -0.324846 |  |  | 3.696 | -0.3199583
3.7191 | -0.1420756 | 3.7191 | -0.3178683 |  |  | 3.7191 | -0.2980674
3.7422 | -0.1466736 | 3.7422 | -0.2960618 |  |  | 3.7422 | -0.2293712
3.7653 | -0.1251168 | 3.7653 | -0.2497748 |  |  | 3.7653 | -0.1256258
3.7884 | -0.06454693 | 3.7884 | -0.1943096 |  |  | 3.7884 | -0.0432821
3.8115 | -0.01767076 | 3.8115 | -0.1045867 |  |  | 3.8115 | -0.006225038
3.8346 | 0.008763632 | 3.8346 | -0.04945402 |  |  | 3.8346 | 0.008312879
3.8577 | 0.002769645 | 3.8577 | -0.02256321 |  |  | 3.8577 | 0.01691683
3.8808 | 0.02383672 | 3.8808 | -0.002869259 |  |  | 3.8808 | 0.02041204
3.9039 | 0.02413346 | 3.9039 | 0 |  |  | 3.9039 | -0.001948814
3.927 | 0.01833213 | 3.927 | 0 |  |  | 3.927 | -0.0004463179
3.9501 | -0.002321261 | 3.9501 | -0.0008892919 |  |  | 3.9501 | -0.04783173
3.9732 | -0.01646515 | 3.9732 | -0.03013353 |  |  | 3.9732 | -0.1021282
3.9963 | -0.03775632 | 3.9963 | -0.0687555 |  |  | 3.9963 | -0.1491576
4.0194 | -0.06142589 | 4.0194 | -0.106902 |  |  | 4.0194 | -0.2070234
4.0425 | -0.1077895 | 4.0425 | -0.1185796 |  |  | 4.0425 | -0.2323176
4.0656 | -0.1899053 | 4.0656 | -0.115135 |  |  | 4.0656 | -0.2759555
4.0887 | -0.2182835 | 4.0887 | -0.1347088 |  |  | 4.0887 | -0.2580288
4.1118 | -0.3244076 | 4.1118 | -0.2227482 |  |  | 4.1118 | -0.2301688
4.1349 | -0.413318 | 4.1349 | -0.2726398 |  |  | 4.1349 | -0.1607746
4.158 | -0.5220273 | 4.158 | -0.3381248 |  |  | 4.158 | -0.1514178
4.1811 | -0.6163172 | 4.1811 | -0.3499822 |  |  | 4.1811 | -0.09030778
4.2042 | -0.6408155 | 4.2042 | -0.3045172 |  |  | 4.2042 | -0.05376256
4.2273 | -0.5986382 | 4.2273 | -0.2261328 |  |  | 4.2273 | -0.05714146
4.2504 | -0.5622435 | 4.2504 | -0.1963112 |  |  | 4.2504 | -0.04145062
4.2735 | -0.4701333 | 4.2735 | -0.1585031 |  |  | 4.2735 | -0.0217922
4.2966 | -0.369863 | 4.2966 | -0.1133076 |  |  | 4.2966 | -0.01991433
4.3197 | -0.3011028 | 4.3197 | -0.05922845 |  |  | 4.3197 | -0.01925057
4.3428 | -0.1944425 | 4.3428 | -0.03351748 |  |  | 4.3428 | -0.02345166
4.3659 | -0.125572 | 4.3659 | 0.002056899 |  |  | 4.3659 | -0.02390521
4.389 | -0.05842892 | 4.389 | 0.02632039 |  |  | 4.389 | -0.03368196
4.4121 | -0.0007530838 | 4.4121 | 0.03647755 |  |  | 4.4121 | -0.05899771
4.4352 | 0.03508217 | 4.4352 | 0.02496364 |  |  | 4.4352 | -0.09721336
4.4583 | 0.05137389 | 4.4583 | -0.01982377 |  |  | 4.4583 | -0.1449488
4.4814 | 0.05680953 | 4.4814 | -0.07027973 |  |  | 4.4814 | -0.2129559
4.5045 | 0.07903778 | 4.5045 | -0.1271158 |  |  | 4.5045 | -0.2672669
4.5276 | 0.1011488 | 4.5276 | -0.1507749 |  |  | 4.5276 | -0.3109759
4.5507 | 0.1032828 | 4.5507 | -0.1447846 |  |  | 4.5507 | -0.3229209
4.5738 | 0.08725712 | 4.5738 | -0.1508399 |  |  | 4.5738 | -0.3160433
4.5969 | 0.08441207 | 4.5969 | -0.1300658 |  |  | 4.5969 | -0.2996468
4.62 | 0.08742004 | 4.62 | -0.1149413 |  |  | 4.62 | -0.2493443
4.6431 | 0.10064 | 4.6431 | -0.1182919 |  |  | 4.6431 | -0.1993229
4.6662 | 0.1080112 | 4.6662 | -0.1133848 |  |  | 4.6662 | -0.1260225
4.6893 | 0.1000725 | 4.6893 | -0.07445022 |  |  | 4.6893 | -0.05455811
4.7124 | 0.08541386 | 4.7124 | -0.04424568 |  |  | 4.7124 | -0.02261458
4.7355 | 0.05151591 | 4.7355 | -0.02775079 |  |  | 4.7355 | 0.004243363
4.7586 | 0.01297419 | 4.7586 | -0.009795227 |  |  | 4.7586 | 0.0176244
4.7817 | -0.01558108 | 4.7817 | -0.002850741 |  |  | 4.7817 | 0.02658813
4.8048 | -0.01912071 | 4.8048 | -0.0002235301 |  |  | 4.8048 | 0.02503839
4.8279 | -0.00601091 | 4.8279 | 0 |  |  | 4.8279 | 0.01699251
4.851 | -0.01307975 | 4.851 | 0 |  |  | 4.851 | 0.0147323
4.8741 | -0.00604526 | 4.8741 | 0 |  |  | 4.8741 | 0.01054716
4.8972 | -0.006219467 | 4.8972 | 0 |  |  | 4.8972 | 0.004390373
4.9203 | 0.0002611357 | 4.9203 | 0 |  |  | 4.9203 | -0.0002918012
4.9434 | -0.02424924 | 4.9434 | 0.001036736 |  |  | 4.9434 | 0.005640666
4.9665 | -0.05160772 | 4.9665 | 0.01425339 |  |  | 4.9665 | 0.007045408
4.9896 | -0.0720122 | 4.9896 | 0.03121691 |  |  | 4.9896 | -0.005253059
5.0127 | -0.1465822 | 5.0127 | 0.04176539 |  |  | 5.0127 | -0.02664782
5.0358 | -0.1263841 | 5.0358 | 0.03533853 |  |  | 5.0358 | -0.04062997
5.0589 | -0.2012765 | 5.0589 | 0.01817547 |  |  | 5.0589 | -0.05136284
5.082 | -0.2241745 | 5.082 | 0.009375461 |  |  | 5.082 | -0.05411883
5.1051 | -0.2424664 | 5.1051 | -0.007710458 |  |  | 5.1051 | -0.05986446
5.1282 | -0.2603246 | 5.1282 | -0.01819781 |  |  | 5.1282 | -0.05838481
5.1513 | -0.1640931 | 5.1513 | -0.02744441 |  |  | 5.1513 | -0.07221989
5.1744 | -0.2174463 | 5.1744 | -0.02626871 |  |  | 5.1744 | -0.07204597
5.1975 | -0.1176351 | 5.1975 | -0.02048632 |  |  | 5.1975 | -0.04598336
5.2206 | -0.1186881 | 5.2206 | -0.01986267 |  |  | 5.2206 | -0.03138034
5.2437 | -0.09606165 | 5.2437 | -0.009770185 |  |  | 5.2437 | -0.003879602
5.2668 | -0.05049939 | 5.2668 | 0.007310032 |  |  | 5.2668 | 0.001903471
5.2899 | -0.07365965 | 5.2899 | 0.01179221 |  |  | 5.2899 | 0.007891465
5.313 | -0.02981261 | 5.313 | 0.008968069 |  |  | 5.313 | 0.007186171
5.3361 | -0.03138786 | 5.3361 | 0.009500926 |  |  | 5.3361 | 0.005265988
5.3592 | -0.03474789 | 5.3592 | 0.002045131 |  |  | 5.3592 | 0.007507911
5.3823 | -0.03811575 | 5.3823 | -0.008600762 |  |  | 5.3823 | 0.004925106
5.4054 | -0.03707495 | 5.4054 | -0.02253605 |  |  | 5.4054 | -0.006707187
5.4285 | -0.0515866 | 5.4285 | -0.045638 |  |  | 5.4285 | -0.007234837
5.4516 | -0.06976793 | 5.4516 | -0.07425949 |  |  | 5.4516 | -0.008593363
5.4747 | -0.08301685 | 5.4747 | -0.08948749 |  |  | 5.4747 | -0.008609295
5.4978 | -0.08879851 | 5.4978 | -0.08308097 |  |  | 5.4978 | -0.01159124
5.5209 | -0.09192214 | 5.5209 | -0.07652119 |  |  | 5.5209 | -0.005331893
5.544 | -0.09463123 | 5.544 | -0.08578653 |  |  | 5.544 | -0.009568257
5.5671 | -0.09645843 | 5.5671 | -0.07798799 |  |  | 5.5671 | -0.009561162
5.5902 | -0.09355729 | 5.5902 | -0.06052173 |  |  | 5.5902 | -0.009394025
5.6133 | -0.09763768 | 5.6133 | -0.04955761 |  |  | 5.6133 | -0.01526451
5.6364 | -0.09054994 | 5.6364 | -0.03512719 |  |  | 5.6364 | -0.01842994
5.6595 | -0.08721653 | 5.6595 | -0.03168759 |  |  | 5.6595 | -0.02303055
5.6826 | -0.08300198 | 5.6826 | -0.03380337 |  |  | 5.6826 | -0.04561111
5.7057 | -0.09133134 | 5.7057 | -0.04446721 |  |  | 5.7057 | -0.05749083
5.7288 | -0.0983918 | 5.7288 | -0.05953931 |  |  | 5.7288 | -0.06353171
5.7519 | -0.1036334 | 5.7519 | -0.07483127 |  |  | 5.7519 | -0.06560422
5.775 | -0.1069229 | 5.775 | -0.08967218 |  |  | 5.775 | -0.0703222
5.7981 | -0.09690023 | 5.7981 | -0.1040253 |  |  | 5.7981 | -0.07674275
5.8212 | -0.08927828 | 5.8212 | -0.1051139 |  |  | 5.8212 | -0.08041802
5.8443 | -0.07573744 | 5.8443 | -0.09777431 |  |  | 5.8443 | -0.0737547
5.8674 | -0.0686916 | 5.8674 | -0.09333451 |  |  | 5.8674 | -0.05717872
5.8905 | -0.06011344 | 5.8905 | -0.07965435 |  |  | 5.8905 | -0.05155522
5.9136 | -0.04645726 | 5.9136 | -0.06525522 |  |  | 5.9136 | -0.03931343
5.9367 | -0.03089097 | 5.9367 | -0.03639736 |  |  | 5.9367 | -0.03039349
5.9598 | -0.0277678 | 5.9598 | -0.02310421 |  |  | 5.9598 | -0.03660954
5.9829 | -0.005886474 | 5.9829 | -0.005434468 |  |  | 5.9829 | -0.04026448
6.006 | -0.006097376 | 6.006 | 0.01156396 |  |  | 6.006 | -0.02655008
6.0291 | -0.004191771 | 6.0291 | -0.004094336 |  |  | 6.0291 | -0.01858112
6.0522 | -0.01422909 | 6.0522 | 0.001447674 |  |  | 6.0522 | -0.02436928
6.0753 | -0.02674619 | 6.0753 | -0.02291063 |  |  | 6.0753 | -0.02284621
6.0984 | -0.03087742 | 6.0984 | -0.02210693 |  |  | 6.0984 | -0.02917146
6.1215 | -0.06018464 | 6.1215 | -0.03203974 |  |  | 6.1215 | -0.04380121
6.1446 | -0.07502239 | 6.1446 | -0.05076974 |  |  | 6.1446 | -0.03692039
6.1677 | -0.09897267 | 6.1677 | -0.03836061 |  |  | 6.1677 | -0.04722525
6.1908 | -0.09892118 | 6.1908 | -0.05545797 |  |  | 6.1908 | -0.04109219
6.2139 | -0.08972589 | 6.2139 | -0.05559311 |  |  | 6.2139 | -0.03170957
6.237 | -0.09526086 | 6.237 | -0.05691651 |  |  | 6.237 | -0.02498414
6.2601 | -0.08387779 | 6.2601 | -0.05366385 |  |  | 6.2601 | -0.0221303
6.2832 | -0.07541276 | 6.2832 | -0.04915198 |  |  | 6.2832 | -0.02287987
6.3063 | -0.05863843 | 6.3063 | -0.03602841 |  |  | 6.3063 | -0.01650948
6.3294 | -0.04796901 | 6.3294 | -0.02059083 |  |  | 6.3294 | -0.02408844
6.3525 | -0.04962334 | 6.3525 | -0.02083585 |  |  | 6.3525 | -0.03850417
6.3756 | -0.04645529 | 6.3756 | -0.02091581 |  |  | 6.3756 | -0.0510547
6.3987 | -0.03435984 | 6.3987 | -0.0335835 |  |  | 6.3987 | -0.05398456
6.4218 | -0.03629198 | 6.4218 | -0.03184032 |  |  | 6.4218 | -0.05481032
6.4449 | -0.03978131 | 6.4449 | -0.03745047 |  |  | 6.4449 | -0.06006868
6.468 | -0.03737784 | 6.468 | -0.04121045 |  |  | 6.468 | -0.05647282
6.4911 | -0.03078832 | 6.4911 | -0.04001635 |  |  | 6.4911 | -0.03712979
6.5142 | -0.02537486 | 6.5142 | -0.02870156 |  |  | 6.5142 | -0.02910508
6.5373 | -0.02851685 | 6.5373 | -0.02616719 |  |  | 6.5373 | -0.03300578
6.5604 | -0.02922526 | 6.5604 | -0.03412743 |  |  | 6.5604 | -0.02519051

## Fig_4d
Fig_4d
# Tau_DJ_n=2 (ps) ¦ Tau_DJ_n=3 (ps) ¦ Tau_RP_n=4 (ps)
6.71923759 | 5.12905223 | 5.08213623
2.26588208 | 2.38330742 | 14.52204154
5.57720007 | 9.67374285 | 11.68340896
1.93895727 | 0.42342403 | 2.83997504
1.12254948 | 7.65129959 | 5.35951006
1.49060417 | 10.12179682 | 4.20581137
3.39452942 | 0.87473997 | 14.91320993
1.84786083 | 6.25764995 | 8.07259059
5.58611503 | 0.84929903 | 11.05228103
8.92619882 | 4.80724054 | 9.28574871
5.96324664 | 7.05559709 | 6.22803255
5.24107013 | 7.34096309 | 6.78593528
2.72945131 | 6.60261932 | 11.24857295
3.86653646 | 7.54456441 | 4.33287589
6.87324244 |  | 13.34762892
4.13581694 |  | 11.12284585
5.92166275 |  | 6.98529555
8.06790314 |  | 8.09334179
5.47317063 |  | 12.01864539
6.80787073 |  | 14.81138985
2.20303065 |  | 11.45751783
4.83128208