## Sheet1_Figure_3
Experimental data
Temperature, K | Jc/Jc(0)
20.08 | 0.99962
21.08 | 0.98238
24.3 | 0.99494
27.21 | 0.9756
30.16 | 0.97085
33.08 | 0.96743
35.97 | 0.96307
38.83 | 0.94401
42 | 0.9334
44.99 | 0.92973
48.01 | 0.92469
51.01 | 0.90857
54 | 0.91108
57 | 0.88002
60 | 0.87415
63 | 0.85976
66 | 0.85509
69 | 0.84307
72 | 0.8187
75 | 0.81161
78 | 0.7877
81 | 0.78892
84 | 0.76881
86.99 | 0.76486
89.99 | 0.74718
92.99 | 0.73173
95.99 | 0.7158
99 | 0.68253
102 | 0.66729
105 | 0.65079
108.01 | 0.63149
111.01 | 0.59906
114 | 0.60092
117 | 0.58328
119.99 | 0.55153
122.98 | 0.52493
125.97 | 0.5177
128.96 | 0.51016
131.95 | 0.4793
134.95 | 0.44806
137.96 | 0.43771
140.97 | 0.41588
144.01 | 0.38449
147.01 | 0.36109
150.03 | 0.32041
153.06 | 0.30875
156.08 | 0.27764
159.1 | 0.25501
162.09 | 0.22162
165.08 | 0.20676
168.08 | 0.17865
170.99 | 0.14906
173.97 | 0.12303
176.93 | 0.09771
179.89 | 0.07318
182.83 | 0.05607
185.77 | 0.04274
186.97 | 0.02381
187.98 | 0.01944
188.98 | 0.02022
189.97 | 0.01956
191.02 | 0.01074
192.01 | 0.00924
193 | 0.01003
194.01 | 0.01067
195.02 | 0.00718
196.04 | -0.01166
197.04 | -0.01135
198.05 | -0.01137
199.07 | -0.00198
200.07 | 0.00169
201.09 | 0.000390448
202.1 | 0.00413
203.11 | -0.000890358
204.12 | -0.00758
205.13 | 0.000771114
206.88 | -0.00707
209.08 | 0.00163
211.15 | -0.000980833
213.1 | 0.00621
215.53 | -0.00746
218.4 | 0.00219
221.39 | -0.00153
224.41 | 0.00112
227.61 | -0.00567
230.41 | -0.01118
233.39 | -0.00167
236.39 | -0.00214
239.49 | -0.00168
242.5 | -0.01073
245.5 | -0.00929