## Sheet1_Figure_5a
ZFC |  |  | FC
Temperature, K | m, Am^2 | esd, Am^2 | Temperature, K | m, Am^2 | esd, Am^2
99.99 | -4.156e-09 | 1.2e-11 | 299.89 | -3.572e-09 | 3e-12
101.99 | -4.13e-09 | 5e-12 | 298.04 | -3.569e-09 | 1.9e-11
103.99 | -4.114e-09 | 1.1e-11 | 296.05 | -3.566e-09 | 2e-12
105.99 | -4.12e-09 | 0 | 294.06 | -3.593e-09 | 1.2e-11
107.99 | -4.118e-09 | 2.7e-11 | 292.07 | -3.602e-09 | 2.1e-11
109.99 | -4.089e-09 | 7e-12 | 290.07 | -3.561e-09 | 1e-12
111.99 | -4.068e-09 | 1e-11 | 288.06 | -3.582e-09 | 7e-12
113.98 | -4.059e-09 | 1.6e-11 | 286.04 | -3.571e-09 | 1.1e-11
115.98 | -4.048e-09 | 6e-12 | 284.03 | -3.576e-09 | 2.2e-11
117.98 | -4.022e-09 | 1.2e-11 | 281.98 | -3.592e-09 | 2.6e-11
119.98 | -4.014e-09 | 2.2e-11 | 279.94 | -3.572e-09 | 1.3e-11
121.98 | -4.002e-09 | 0 | 277.91 | -3.576e-09 | 2.1e-11
123.99 | -3.994e-09 | 2e-11 | 275.82 | -3.598e-09 | 5e-12
125.99 | -3.993e-09 | 6e-12 | 273.79 | -3.614e-09 | 1.4e-11
127.99 | -3.95e-09 | 8e-12 | 271.71 | -3.589e-09 | 2.5e-11
130 | -3.876e-09 | 4e-12 | 269.64 | -3.569e-09 | 3e-11
132 | -3.888e-09 | 1.6e-11 | 267.61 | -3.597e-09 | 3.1e-11
134 | -3.852e-09 | 2.2e-11 | 265.52 | -3.59e-09 | 3.2e-11
136 | -3.824e-09 | 2.7e-11 | 263.47 | -3.59e-09 | 2.7e-11
138 | -3.84e-09 | 1e-12 | 261.43 | -3.578e-09 | 2.5e-11
140.01 | -3.829e-09 | 2e-11 | 259.34 | -3.593e-09 | 2.2e-11
142 | -3.805e-09 | 1e-12 | 257.32 | -3.604e-09 | 1.1e-11
144 | -3.805e-09 | 1.3e-11 | 255.26 | -3.582e-09 | 9e-12
146 | -3.785e-09 | 1.6e-11 | 253.22 | -3.577e-09 | 2.3e-11
147.99 | -3.776e-09 | 1.8e-11 | 251.2 | -3.611e-09 | 2.1e-11
149.98 | -3.767e-09 | 3e-12 | 249.16 | -3.592e-09 | 3.1e-11
150.99 | -3.75e-09 | 3e-12 | 247.15 | -3.572e-09 | 1.4e-11
151.99 | -3.74e-09 | 2.1e-11 | 245.15 | -3.608e-09 | 2.3e-11
152.99 | -3.751e-09 | 1.2e-11 | 243.16 | -3.6e-09 | 2.1e-11
153.99 | -3.743e-09 | 0 | 241.17 | -3.593e-09 | 1.8e-11
154.99 | -3.743e-09 | 1.1e-11 | 239.18 | -3.573e-09 | 2e-12
155.99 | -3.76e-09 | 5e-12 | 237.22 | -3.575e-09 | 5e-12
156.99 | -3.716e-09 | 1e-12 | 235.26 | -3.572e-09 | 8e-12
157.99 | -3.733e-09 | 1.9e-11 | 233.36 | -3.595e-09 | 0
158.99 | -3.713e-09 | 2e-12 | 231.53 | -3.578e-09 | 2e-12
159.99 | -3.711e-09 | 1.6e-11 | 229.78 | -3.598e-09 | 2.1e-11
160.99 | -3.701e-09 | 9e-12 | 228.12 | -3.595e-09 | 1e-12
161.99 | -3.709e-09 | 1e-11 | 226.51 | -3.608e-09 | 4.7e-11
162.98 | -3.704e-09 | 3.5e-11 | 224.94 | -3.588e-09 | 1.4e-11
163.98 | -3.682e-09 | 7e-12 | 223.43 | -3.587e-09 | 6e-12
164.98 | -3.674e-09 | 1.9e-11 | 221.97 | -3.578e-09 | 2.6e-11
165.98 | -3.665e-09 | 2.6e-11 | 220.32 | -3.599e-09 | 2.9e-11
166.98 | -3.651e-09 | 2e-12 | 218.5 | -3.615e-09 | 3e-12
167.98 | -3.678e-09 | 1e-11 | 216.52 | -3.595e-09 | 4e-12
168.98 | -3.664e-09 | 6e-12 | 214.38 | -3.582e-09 | 2e-12
169.98 | -3.657e-09 | 8e-12 | 212.16 | -3.604e-09 | 1.3e-11
170.98 | -3.647e-09 | 8e-12 | 209.82 | -3.573e-09 | 1.2e-11
171.98 | -3.641e-09 | 5e-12 | 207.45 | -3.608e-09 | 2.6e-11
172.98 | -3.656e-09 | 5e-12 | 205.02 | -3.599e-09 | 6e-12
173.98 | -3.65e-09 | 1e-12 | 202.6 | -3.627e-09 | 4e-12
174.98 | -3.62e-09 | 1e-11 | 200.16 | -3.594e-09 | 5e-12
175.99 | -3.608e-09 | 1e-11 | 197.75 | -3.603e-09 | 1.1e-11
176.99 | -3.606e-09 | 2.9e-11 | 195.36 | -3.598e-09 | 3.5e-11
177.99 | -3.622e-09 | 3.1e-11 | 193 | -3.61e-09 | 9e-12
178.99 | -3.607e-09 | 1e-12 | 191.21 | -3.601e-09 | 4e-12
180 | -3.604e-09 | 3e-12 | 189.14 | -3.612e-09 | 1.6e-11
181 | -3.613e-09 | 7e-12 | 186.91 | -3.624e-09 | 4e-12
182 | -3.607e-09 | 1.6e-11 | 185.49 | -3.574e-09 | 4e-12
183.01 | -3.612e-09 | 1.6e-11 | 183.13 | -3.625e-09 | 1.6e-11
184.01 | -3.574e-09 | 8e-12 | 181.35 | -3.598e-09 | 1.5e-11
185.01 | -3.576e-09 | 1.6e-11 | 178.98 | -3.626e-09 | 5e-12
186.01 | -3.591e-09 | 3.3e-11 | 178.17 | -3.606e-09 | 7e-12
187.01 | -3.561e-09 | 1.3e-11 | 175.15 | -3.589e-09 | 1.4e-11
188 | -3.562e-09 | 4e-12 | 173.98 | -3.598e-09 | 2.8e-11
189 | -3.553e-09 | 1e-12 | 171.09 | -3.605e-09 | 3.3e-11
190 | -3.558e-09 | 1.7e-11 | 170.2 | -3.609e-09 | 1e-11
190.99 | -3.537e-09 | 2.7e-11 | 167.05 | -3.586e-09 | 2e-12
191.99 | -3.569e-09 | 4e-12 | 166.2 | -3.583e-09 | 1.8e-11
192.98 | -3.54e-09 | 1.1e-11 | 162.95 | -3.608e-09 | 8e-12
193.97 | -3.538e-09 | 3e-11 | 162.11 | -3.559e-09 | 1e-12
194.96 | -3.531e-09 | 6e-12 | 159.1 | -3.593e-09 | 6e-12
195.95 | -3.551e-09 | 1.4e-11 | 158.15 | -3.581e-09 | 8e-12
196.94 | -3.55e-09 | 2.4e-11 | 155.03 | -3.59e-09 | 3.5e-11
197.93 | -3.537e-09 | 0 | 154.2 | -3.59e-09 | 1.2e-11
198.92 | -3.546e-09 | 2.5e-11 | 151.36 | -3.592e-09 | 5e-12
199.91 | -3.538e-09 | 7e-12 | 150.01 | -3.608e-09 | 5e-12
200.91 | -3.555e-09 | 1.4e-11 | 147.28 | -3.588e-09 | 2.8e-11
201.9 | -3.508e-09 | 1.5e-11 | 146.23 | -3.576e-09 | 2.5e-11
202.9 | -3.51e-09 | 9e-12 | 143.47 | -3.601e-09 | 1.7e-11
203.9 | -3.521e-09 | 6e-12 | 142.17 | -3.589e-09 | 2e-12
204.91 | -3.516e-09 | 2e-11 | 139.62 | -3.623e-09 | 6e-12
205.92 | -3.53e-09 | 3e-11 | 138.14 | -3.607e-09 | 1.7e-11
206.93 | -3.539e-09 | 1.1e-11 | 135.82 | -3.607e-09 | 2.1e-11
207.96 | -3.531e-09 | 1e-12 | 134.1 | -3.618e-09 | 2.1e-11
208.98 | -3.509e-09 | 1.8e-11 | 132 | -3.612e-09 | 3e-11
210.01 | -3.533e-09 | 1.9e-11 | 130.1 | -3.62e-09 | 1.9e-11
211.04 | -3.523e-09 | 9e-12 | 128.13 | -3.608e-09 | 1.1e-11
212.07 | -3.496e-09 | 2.7e-11 | 126.16 | -3.617e-09 | 1.2e-11
213.11 | -3.513e-09 | 1.5e-11 | 124.22 | -3.611e-09 | 1e-12
214.15 | -3.508e-09 | 1e-11 | 122.23 | -3.591e-09 | 6e-12
215.17 | -3.511e-09 | 8e-12 | 120.24 | -3.622e-09 | 3.3e-11
216.2 | -3.498e-09 | 1.2e-11 | 118.23 | -3.615e-09 | 1.7e-11
217.23 | -3.519e-09 | 1.3e-11 | 116.2 | -3.618e-09 | 4e-12
218.25 | -3.487e-09 | 5e-12 | 114.15 | -3.574e-09 | 1.2e-11
219.27 | -3.524e-09 | 1.3e-11 | 112.08 | -3.617e-09 | 1.9e-11
220.28 | -3.503e-09 | 1.5e-11 | 110.04 | -3.62e-09 | 3e-12
221.27 | -3.492e-09 | 2e-12 | 107.99 | -3.614e-09 | 2e-11
222.26 | -3.513e-09 | 3e-12 | 105.96 | -3.625e-09 | 9e-12
223.26 | -3.485e-09 | 2.8e-11 | 103.92 | -3.617e-09 | 1e-11
224.24 | -3.499e-09 | 1.3e-11 | 101.91 | -3.631e-09 | 2.1e-11
225.23 | -3.501e-09 | 1.2e-11 | 99.89 | -3.609e-09 | 3e-12
226.21 | -3.492e-09 | 5e-12
227.2 | -3.499e-09 | 2.1e-11
228.2 | -3.489e-09 | 1.2e-11
229.18 | -3.504e-09 | 1.3e-11
230.16 | -3.487e-09 | 7e-12
231.16 | -3.514e-09 | 5e-12
232.14 | -3.494e-09 | 7e-12
233.14 | -3.5e-09 | 4.6e-11
234.12 | -3.507e-09 | 1.9e-11
235.18 | -3.478e-09 | 1.2e-11
236.09 | -3.477e-09 | 3e-12
237.18 | -3.484e-09 | 1.3e-11
238.07 | -3.51e-09 | 7e-12
239.18 | -3.485e-09 | 1.5e-11
240.04 | -3.519e-09 | 3e-11
242.06 | -3.485e-09 | 2.2e-11
244.04 | -3.489e-09 | 1.8e-11
246.01 | -3.492e-09 | 2e-12
247.98 | -3.5e-09 | 9e-12
249.96 | -3.482e-09 | 2e-12
251.95 | -3.474e-09 | 8e-12
253.93 | -3.498e-09 | 1.5e-11
255.92 | -3.476e-09 | 2.3e-11
257.91 | -3.487e-09 | 1e-12
259.91 | -3.498e-09 | 2e-12
261.9 | -3.5e-09 | 2e-12
263.9 | -3.483e-09 | 1e-11
265.9 | -3.501e-09 | 3.1e-11
267.9 | -3.498e-09 | 1e-11
269.91 | -3.495e-09 | 1.4e-11
271.91 | -3.5e-09 | 4e-12
273.9 | -3.529e-09 | 4.2e-11
275.91 | -3.497e-09 | 1.5e-11
277.91 | -3.539e-09 | 3.7e-11
279.91 | -3.537e-09 | 3.9e-11
281.91 | -3.546e-09 | 0
283.91 | -3.528e-09 | 1.2e-11
285.9 | -3.514e-09 | 1.9e-11
287.91 | -3.555e-09 | 5e-12
289.91 | -3.551e-09 | 6e-12
291.91 | -3.564e-09 | 2e-11
293.91 | -3.551e-09 | 1.2e-11
295.91 | -3.545e-09 | 0
297.91 | -3.551e-09 | 3.8e-11
299.91 | -3.546e-09 | 1e-12

## Sheet2_Figure_5b
Cycle I |  |  | Cycle II |  |  | Cycle III
Temperature, K | mtrap, Am^2 | esd, Am^2 | Temperature, K | mtrap, Am^2 | esd, Am^2 | Temperature, K | mtrap, Am^2 | esd, Am^2
4.1 | 4.595e-09 | 1.28e-10 | 3.96 | 5.565e-09 | 7.2e-11 | 14.11 | -4.6e-11 | 8.3e-11
7.54 | 4.444e-09 | 6.5e-11 | 10.8 | 5.582e-09 | 1.3e-10 | 16.09 | 1.88e-10 | 1.58e-10
10.15 | 4.474e-09 | 9.9e-11 | 10.25 | 5.718e-09 | 1.24e-10 | 18.07 | 9.4e-11 | 1.5e-10
12.14 | 4.423e-09 | 1.93e-10 | 12.14 | 5.31e-09 | 2.9e-11 | 20.03 | 2.44e-10 | 1.87e-10
14.12 | 4.32e-09 | 1.14e-10 | 14.12 | 5.232e-09 | 8.8e-11 | 22.11 | 6.3e-11 | 3.64e-10
16.09 | 4.16e-09 | 4.2e-11 | 16.09 | 5.598e-09 | 9.6e-11 | 24.09 | -6.9e-11 | 6.61e-10
18.07 | 4.145e-09 | 3e-11 | 18.07 | 5.284e-09 | 1.43e-10 | 26.07 | 3.49e-10 | 1.94e-10
20.04 | 4.391e-09 | 1.33e-10 | 20.04 | 5.288e-09 | 8.9e-11 | 28.01 | 1.73e-10 | 3.44e-10
22.02 | 4.377e-09 | 2.54e-10 | 22.1 | 5.368e-09 | 2.29e-10 | 29.96 | -1.3e-11 | 1.09e-10
24.01 | 4.341e-09 | 1.37e-10 | 24.09 | 5.051e-09 | 4.22e-10 | 32.01 | -5.8e-11 | 6.8e-11
25.94 | 4.317e-09 | 8.6e-11 | 25.94 | 5.169e-09 | 3.13e-10 | 33.94 | -2.5e-11 | 3.9e-11
27.93 | 4.208e-09 | 1e-11 | 27.98 | 4.691e-09 | 1.62e-10 | 35.92 | -7.1e-11 | 2.9e-11
30.02 | 4.121e-09 | 4.4e-11 | 30.08 | 4.686e-09 | 1.59e-10 | 37.84 | 1.24e-10 | 7.1e-11
32.07 | 4.138e-09 | 5.8e-11 | 33.98 | 4.444e-09 | 1.57e-10 | 39.83 | -2.7e-11 | 2.1e-11
33.93 | 4.134e-09 | 6.8e-11 | 35.88 | 4.403e-09 | 6e-11 | 41.79 | -8.3e-11 | 5.2e-11
35.92 | 4.006e-09 | 1.6e-11 | 37.86 | 4.215e-09 | 7.2e-11 | 44.01 | 6.2e-11 | 6.7e-11
37.85 | 3.915e-09 | 5.2e-11 | 39.81 | 4.102e-09 | 2.2e-11 | 46 | 3.8e-11 | 2.1e-11
39.83 | 3.862e-09 | 7.2e-11 | 41.95 | 3.841e-09 | 1e-11 | 48 | 2e-12 | 8.3e-11
41.77 | 3.643e-09 | 4.8e-11 | 43.99 | 3.699e-09 | 3.9e-11 | 50 | 2e-12 | 7.7e-11
44 | 3.453e-09 | 9e-11 | 46.01 | 3.472e-09 | 7.5e-11 | 52 | 4.2e-11 | 6.4e-11
46 | 3.3e-09 | 1.2e-11 | 48 | 3.395e-09 | 7.3e-11 | 54 | 2.6e-11 | 6.1e-11
48 | 3.181e-09 | 1.07e-10 | 50 | 3.146e-09 | 6.6e-11 | 56 | 1e-12 | 5.9e-11
50 | 2.874e-09 | 9.6e-11 | 52 | 2.916e-09 | 2.9e-11 | 58 | -1.41e-10 | 1.09e-10
52 | 2.837e-09 | 7.4e-11 | 54 | 2.77e-09 | 1.11e-10 | 60 | -5.7e-11 | 1.3e-11
54 | 2.695e-09 | 7.6e-11 | 56 | 2.441e-09 | 1.04e-10 | 62 | -1.61e-10 | 7.3e-11
56 | 2.499e-09 | 3.8e-11 | 58 | 2.463e-09 | 1.41e-10 | 64 | 3.1e-11 | 1.05e-10
58 | 2.517e-09 | 6.7e-11 | 60 | 2.087e-09 | 8.2e-11 | 66 | -1.75e-10 | 6.6e-11
60 | 2.231e-09 | 2.8e-11 | 62 | 2.225e-09 | 2.07e-10 | 68 | -1.16e-10 | 5.5e-11
62 | 2.143e-09 | 6.1e-11 | 64 | 1.999e-09 | 8.4e-11 | 70 | 6.6e-11 | 1.24e-10
64 | 1.851e-09 | 5.8e-11 | 66 | 1.737e-09 | 5.3e-11 | 72 | 1e-11 | 1.83e-10
66 | 1.852e-09 | 1e-10 | 68 | 1.705e-09 | 7.3e-11 | 74 | -1.24e-10 | 7.1e-11
68 | 1.675e-09 | 8.3e-11 | 70 | 1.492e-09 | 6.4e-11 | 76 | -1.22e-10 | 1.64e-10
70 | 1.597e-09 | 1.43e-10 | 72 | 1.64e-09 | 4.7e-11 | 78 | -1.32e-10 | 2.6e-11
72 | 1.618e-09 | 1.49e-10 | 74 | 1.528e-09 | 5.7e-11 | 80 | -1.29e-10 | 1.15e-10
74 | 1.579e-09 | 2.9e-11 | 76 | 1.461e-09 | 5.2e-11 | 82 | -2.16e-10 | 7.9e-11
76 | 1.398e-09 | 1.57e-10 | 78 | 1.607e-09 | 3.6e-11 | 84 | -1.3e-10 | 5e-11
78 | 1.487e-09 | 5.1e-11 | 80 | 1.542e-09 | 1.37e-10 | 85.99 | 6e-11 | 6.1e-11
80 | 1.409e-09 | 9.7e-11 | 82 | 1.428e-09 | 1.54e-10 | 87.99 | -1.99e-10 | 7.7e-11
82 | 1.324e-09 | 3e-11 | 83.99 | 1.537e-09 | 2.4e-11 | 89.99 | 2.8e-11 | 1.14e-10
83.99 | 1.539e-09 | 1.65e-10 | 85.99 | 1.391e-09 | 4.1e-11 | 91.99 | -4e-11 | 1.01e-10
85.99 | 1.381e-09 | 6.7e-11 | 87.99 | 1.294e-09 | 9.6e-11 | 93.99 | -2.2e-11 | 5.2e-11
87.99 | 1.471e-09 | 5.1e-11 | 89.99 | 1.23e-09 | 1.95e-10 | 96 | 6.5e-11 | 1.37e-10
89.99 | 1.298e-09 | 6.1e-11 | 91.99 | 1.14e-09 | 8.5e-11 | 97.99 | -1.31e-10 | 2.08e-10
91.99 | 1.264e-09 | 5.8e-11 | 93.99 | 1.11e-09 | 3.6e-11 | 99.99 | -4.2e-11 | 1.51e-10
93.99 | 1.436e-09 | 1.05e-10 | 95.99 | 1.184e-09 | 7.3e-11 | 101.99 | -1.82e-10 | 5.2e-11
95.99 | 1.211e-09 | 2.6e-11 | 97.99 | 1.459e-09 | 8.9e-11 | 103.99 | 9.4e-11 | 2.7e-11
97.99 | 1.264e-09 | 1.9e-11 | 99.99 | 1.317e-09 | 6.2e-11 | 105.99 | 4.7e-11 | 1.18e-10
99.99 | 1.085e-09 | 1.05e-10 | 101.99 | 1.152e-09 | 4.8e-11 | 107.99 | 1.5e-11 | 5.1e-11
101.99 | 1.215e-09 | 8.7e-11 | 104 | 1.048e-09 | 9.7e-11 | 109.99 | -6.5e-11 | 5.7e-11
103.99 | 1.107e-09 | 3.7e-11 | 105.99 | 1.097e-09 | 3.4e-11 | 111.98 | 1.79e-10 | 2.1e-11
105.99 | 1.131e-09 | 1.5e-11 | 107.99 | 9.27e-10 | 4.8e-11 | 113.99 | -2.4e-11 | 3.1e-11
107.99 | 1.014e-09 | 3e-11 | 109.99 | 9.84e-10 | 6.7e-11 | 115.99 | -5.4e-11 | 1.06e-10
109.98 | 8.74e-10 | 6.4e-11 | 111.98 | 1.128e-09 | 1.3e-11 | 117.99 | -2.03e-10 | 1.26e-10
111.98 | 1.055e-09 | 1.03e-10 | 114 | 7.85e-10 | 4.4e-11 | 119.99 | -2.3e-11 | 3.9e-11
113.99 | 9.81e-10 | 1.44e-10 | 115.99 | 8.41e-10 | 3.7e-11 | 122 | -3.9e-11 | 9.9e-11
115.99 | 1.097e-09 | 3.8e-11 | 118.01 | 9.3e-10 | 8.9e-11 | 124 | 7.7e-11 | 1.26e-10
117.99 | 9.06e-10 | 6.1e-11 | 120 | 1.032e-09 | 1.63e-10 | 126 | 9.2e-11 | 1.09e-10
119.99 | 9.17e-10 | 3.6e-11 | 122 | 9.6e-10 | 4.1e-11 | 128 | -3.6e-11 | 1.77e-10
122 | 7.84e-10 | 1.3e-10 | 124 | 7.13e-10 | 1.76e-10 | 130 | -1.25e-10 | 1.31e-10
124 | 8.55e-10 | 6.2e-11 | 126 | 8.32e-10 | 5.1e-11 | 132.01 | 8.3e-11 | 6e-11
126 | 8.77e-10 | 2.01e-10 | 128 | 8.02e-10 | 1.23e-10 | 134 | -1.36e-10 | 3.8e-11
128 | 9.18e-10 | 7e-11 | 130 | 6.51e-10 | 8.3e-11 | 136 | -1.1e-11 | 6.3e-11
130 | 7.05e-10 | 7.7e-11 | 132 | 6.07e-10 | 1.72e-10 | 138 | 1.43e-10 | 9.6e-11
132.01 | 6.96e-10 | 1.45e-10 | 134 | 5.67e-10 | 7.5e-11 | 139.99 | 5e-11 | 9.7e-11
134 | 7.68e-10 | 3.6e-11 | 136 | 5.03e-10 | 9.3e-11 | 141.99 | 1.07e-10 | 9.8e-11
136 | 6.08e-10 | 4.7e-11 | 138 | 6.16e-10 | 3.9e-11 | 143.98 | 2.3e-11 | 8.6e-11
138 | 6.71e-10 | 1.72e-10 | 139.99 | 6.38e-10 | 3.3e-11 | 145.97 | 8e-12 | 4.5e-11
139.99 | 5.6e-10 | 1.83e-10 | 141.99 | 6.21e-10 | 1.02e-10 | 147.97 | 1.17e-10 | 4.1e-11
141.99 | 6e-10 | 1.28e-10 | 143.98 | 7.96e-10 | 7.3e-11 | 149.96 | 7.6e-11 | 1.07e-10
143.98 | 5.31e-10 | 7e-11 | 145.97 | 7.11e-10 | 9.2e-11 | 151.95 | 1.4e-11 | 3.3e-11
145.97 | 5.59e-10 | 3e-11 | 147.97 | 4.53e-10 | 1.43e-10 | 153.96 | -1.57e-10 | 9.1e-11
147.97 | 5.62e-10 | 1.06e-10 | 149.96 | 4.87e-10 | 2.6e-11 | 155.95 | -1.09e-10 | 1.04e-10
149.96 | 4.54e-10 | 1e-10 | 151.95 | 5.35e-10 | 1.93e-10 | 157.94 | -7.7e-11 | 6e-11
151.95 | 5.42e-10 | 9.4e-11 | 153.94 | 3.49e-10 | 1.89e-10 | 159.94 | 9.9e-11 | 9.5e-11
153.95 | 5.33e-10 | 7.4e-11 | 155.94 | 2.71e-10 | 1.32e-10 | 161.94 | 4.8e-11 | 5.8e-11
155.94 | 3.61e-10 | 1.19e-10 | 157.97 | 3.56e-10 | 1e-10 | 163.96 | -3.6e-11 | 4.8e-11
157.94 | 4.78e-10 | 9.6e-11 | 159.94 | 3.63e-10 | 7.3e-11 | 165.96 | -6.4e-11 | 9.9e-11
159.94 | 3.99e-10 | 1.15e-10 | 161.94 | 7.8e-11 | 5e-11 | 167.97 | 4e-12 | 1.92e-10
161.94 | 3.88e-10 | 8e-11 | 163.95 | 5.3e-10 | 8.7e-11 | 169.98 | 3.1e-10 | 1.69e-10
163.95 | 2.99e-10 | 3.8e-11 | 165.97 | 9.4e-11 | 6.4e-11 | 172.01 | 1.5e-11 | 2.27e-10
165.96 | 3.2e-10 | 4.7e-11 | 167.97 | 0 | 1.39e-10 | 174.03 | -5.7e-11 | 1.08e-10
167.97 | 2.31e-10 | 8.9e-11 | 169.99 | 2.75e-10 | 2.9e-11 | 176.05 | 2.73e-10 | 2.3e-10
169.99 | 4.42e-10 | 1.02e-10 | 172.01 | 1.96e-10 | 6.4e-11 | 178.07 | 2.18e-10 | 7.9e-11
172.01 | 3.92e-10 | 1.9e-11 | 174.02 | 2.28e-10 | 3.6e-11 | 180.09 | 5.7e-11 | 1.49e-10
174.02 | 1.61e-10 | 6.7e-11 | 176.05 | 3.2e-11 | 1.1e-11 | 182.09 | -2.3e-11 | 1.7e-11
176.05 | 1.18e-10 | 5.5e-11 | 178.07 | 2.15e-10 | 1e-10 | 184.13 | -1.35e-10 | 9.8e-11
178.07 | 2.06e-10 | 5e-11 | 180.09 | 7.8e-11 | 1.25e-10 | 186.14 | 1.87e-10 | 2.65e-10
180.09 | 2.96e-10 | 2.2e-11 | 182.11 | 2.71e-10 | 1.28e-10 | 188.16 | 1.38e-10 | 5.8e-11
182.08 | 8.2e-11 | 9.8e-11 | 184.13 | 2.75e-10 | 3.6e-11 | 190.16 | -2.01e-10 | 1.51e-10
184.12 | -2.5e-11 | 7.8e-11 | 186.14 | 1.58e-10 | 5e-11 | 192.15 | 5e-12 | 4.7e-11
186.14 | -5e-12 | 1.47e-10 | 188.16 | 9.8e-11 | 3.6e-11 | 194.13 | 5.2e-11 | 1.34e-10
188.11 | -7.1e-11 | 2.61e-10 | 190.16 | 1.15e-10 | 2.4e-11 | 196.1 | -1.99e-10 | 7.7e-11
190.11 | 2e-11 | 4.39e-10 | 192.15 | 4.5e-11 | 1.04e-10 | 198.04 | -7.1e-11 | 4.55e-10
192.1 | 1.79e-10 | 9.5e-11 | 194.13 | 4.7e-11 | 4.5e-11 | 200.04 | 4.2e-11 | 1.15e-10
194.13 | -6.6e-11 | 1.21e-10 | 196.1 | -1.49e-10 | 5.7e-11 | 201.99 | 4.7e-11 | 3.9e-11
196.1 | -5.2e-11 | 9.4e-11 | 198.08 | 2.8e-11 | 7.4e-11 | 203.93 | 2.48e-10 | 2.19e-10
198.07 | -1.26e-10 | 2.01e-10 | 200.04 | 1.04e-10 | 1.13e-10 | 205.87 | 1.62e-10 | 4.5e-11
200.04 | -1.2e-11 | 2.34e-10 | 201.97 | -3.04e-10 | 2.24e-10 | 207.8 | -2.9e-11 | 2.95e-10
201.98 | 1.23e-10 | 1.71e-10 | 203.93 | -1.73e-10 | 6.5e-11 | 209.72 | -7.5e-11 | 1.27e-10
203.94 | 3.5e-11 | 1.2e-10 | 205.89 | -3.4e-11 | 6.4e-11 | 211.73 | 2.6e-11 | 1.55e-10
205.87 | 2.01e-10 | 6.5e-11 | 207.8 | -1.17e-10 | 2e-11 | 213.57 | -4.6e-11 | 3.3e-11
207.79 | -1.5e-11 | 2.87e-10 | 209.73 | -2.37e-10 | 3.2e-11 | 215.37 | 1.31e-10 | 8.4e-11
209.72 | -1.43e-10 | 1.8e-11 | 211.65 | -1.35e-10 | 6.5e-11 | 217.07 | 6.3e-11 | 8.3e-11
211.66 | 2.08e-10 | 1.87e-10 | 213.53 | -1.9e-11 | 3.6e-11 | 218.69 | 4.6e-11 | 6.4e-11
213.53 | 1.06e-10 | 5.1e-11 | 215.32 | 6e-12 | 1.38e-10 | 220.4 | -5.2e-11 | 1.43e-10
215.32 | 2.2e-11 | 1.65e-10 | 217.01 | 1.6e-11 | 7.9e-11 | 222.16 | -1.53e-10 | 6.5e-11
217.02 | -6.2e-11 | 1.63e-10 | 218.64 | 1.24e-10 | 2.16e-10 | 224 | -2.9e-11 | 4.5e-11
218.64 | 2.3e-11 | 1.71e-10 | 220.33 | -1.41e-10 | 7.3e-11 | 225.91 | 2.02e-10 | 3.3e-11
220.34 | -7.4e-11 | 1.95e-10 | 222.1 | -6.7e-11 | 7.5e-11 | 227.89 | -1.71e-10 | 2.28e-10
222.11 | -4.3e-11 | 1.19e-10 | 223.94 | -2.43e-10 | 8.5e-11 | 229.95 | -7e-12 | 1.05e-10
223.95 | -4.7e-11 | 2.01e-10 | 225.92 | -1.35e-10 | 1.48e-10 | 232.07 | 1.04e-10 | 1.4e-10
225.86 | 4e-11 | 9.6e-11 | 228.03 | -8.9e-11 | 4.7e-11 | 234.27 | 4.7e-11 | 2.7e-11
227.84 | -1e-12 | 2.87e-10 | 230.16 | -1.2e-11 | 8.5e-11 | 236.53 | 1.28e-10 | 1.34e-10
229.9 | -1.21e-10 | 8.5e-11 | 232.4 | 6.6e-11 | 4.7e-11 | 238.88 | -4e-12 | 8.5e-11
232.02 | -3.7e-11 | 3e-10 | 234.61 | -1.71e-10 | 4.4e-11 | 241.29 | -2.4e-11 | 1.72e-10
234.23 | -4.4e-11 | 2.73e-10 | 236.88 | 1.06e-10 | 2.1e-11 | 243.78 | 1.4e-11 | 5.2e-11
236.5 | 8.4e-11 | 5.36e-10 | 239.22 | 7.2e-11 | 6.7e-11 | 246.04 | -1.05e-10 | 7.7e-11
238.84 | -5e-11 | 3.62e-10 | 241.64 | -1.57e-10 | 8.1e-11 | 248.1 | 3.2e-11 | 7.6e-11
241.26 | 1.1e-11 | 1.15e-10 | 243.99 | -1.68e-10 | 1.87e-10 | 250.13 | -1.9e-10 | 1.1e-11
243.75 | 9.1e-11 | 2.43e-10 | 246.07 | -8.6e-11 | 2.3e-11 | 252.14 | -7.4e-11 | 7.7e-11
246.06 | -1e-10 | 4.37e-10 | 248.1 | -2.14e-10 | 5.7e-11 | 254.15 | -1.06e-10 | 1.85e-10
248.11 | -1.12e-10 | 2.13e-10 | 250.13 | -2.1e-11 | 5.6e-11 | 256.16 | -5e-12 | 7.8e-11
250.13 | -1.44e-10 | 1.51e-10 | 252.14 | 2.27e-10 | 3.6e-11 | 258.15 | -1.12e-10 | 2.5e-11
252.15 | 2.9e-11 | 5.7e-11 | 254.15 | 8.7e-11 | 1.39e-10 | 260.12 | -9.8e-11 | 1.53e-10
254.15 | -5e-11 | 1.31e-10 | 256.15 | 2e-11 | 1.04e-10 | 262.13 | 2.5e-11 | 4.8e-11
256.16 | -3.4e-11 | 1.21e-10 | 258.16 | -3.5e-11 | 5.5e-11 | 264.13 | 1.9e-11 | 1.47e-10
258.15 | 5.2e-11 | 4.3e-11 | 260.15 | 1.04e-10 | 2.08e-10 | 266.12 | 2.6e-11 | 7.6e-11
260.12 | 1.16e-10 | 3.1e-11 | 262.14 | -1.16e-10 | 4.1e-11 | 268.07 | 7.8e-11 | 3.2e-10
262.13 | 2.1e-11 | 5.1e-11 | 264.13 | -1.5e-11 | 6.1e-11 | 270.12 | -5.2e-11 | 8.7e-11
264.13 | 3.4e-11 | 1.4e-11 | 266.11 | 1.69e-10 | 6.2e-11 | 272.07 | 9e-12 | 1.09e-10
266.12 | 6e-12 | 5.9e-11 | 268.11 | 2.16e-10 | 9.4e-11 | 274.12 | -1.5e-11 | 1.22e-10
268.09 | 1.5e-11 | 1.05e-10 | 270.11 | -1.53e-10 | 5.2e-11 | 276.09 | 2.4e-11 | 5.5e-11
270.11 | 1.4e-11 | 5.8e-11 | 272.07 | -1.01e-10 | 1.17e-10 | 278.08 | 9.3e-11 | 3.9e-10
272.12 | 7.7e-11 | 6.8e-11 | 274.11 | -1.77e-10 | 2.35e-10 | 280.09 | -6.5e-11 | 7.77e-10
274.11 | 4.9e-11 | 6.4e-11 | 276.09 | -9.3e-11 | 1.2e-10
276.12 | -1.3e-11 | 1.2e-10 | 278.12 | 1.1e-11 | 8.7e-11
278.12 | -1.11e-10 | 5.7e-11 | 280.12 | -1.07e-10 | 4.4e-11
280.12 | 1.49e-10 | 1.06e-10