## Sheet1_ExtendedData_3
Cycle I |  |  | Cycle II |  |  | Cycle III
Temperature, K | m, Am^2 | esd, Am^2 | Temperature, K | m, Am^2 | esd, Am^2 | Temperature, K | m, Am^2 | esd, Am^2
4.1 | 3.644e-09 | 1.28e-10 | 3.96 | 4.613e-09 | 7.2e-11 | 12.14 | -1.201e-09 | 2.98e-10
7.54 | 3.498e-09 | 6.5e-11 | 10.8 | 4.64e-09 | 1.3e-10 | 14.11 | -9.83e-10 | 8.3e-11
10.15 | 3.531e-09 | 9.9e-11 | 10.25 | 4.776e-09 | 1.24e-10 | 16.09 | -7.46e-10 | 1.58e-10
12.14 | 3.484e-09 | 1.93e-10 | 12.14 | 4.371e-09 | 2.9e-11 | 18.07 | -8.37e-10 | 1.5e-10
14.12 | 3.383e-09 | 1.14e-10 | 14.12 | 4.295e-09 | 8.8e-11 | 20.03 | -6.85e-10 | 1.87e-10
16.09 | 3.227e-09 | 4.2e-11 | 16.09 | 4.664e-09 | 9.6e-11 | 22.11 | -8.62e-10 | 3.64e-10
18.07 | 3.214e-09 | 3e-11 | 18.07 | 4.353e-09 | 1.43e-10 | 24.09 | -9.91e-10 | 6.61e-10
20.04 | 3.463e-09 | 1.33e-10 | 20.04 | 4.36e-09 | 8.9e-11 | 26.07 | -5.7e-10 | 1.94e-10
22.02 | 3.452e-09 | 2.54e-10 | 22.1 | 4.443e-09 | 2.29e-10 | 28.01 | -7.43e-10 | 3.44e-10
24.01 | 3.419e-09 | 1.37e-10 | 24.09 | 4.129e-09 | 4.22e-10 | 29.96 | -9.27e-10 | 1.09e-10
25.94 | 3.398e-09 | 8.6e-11 | 25.94 | 4.249e-09 | 3.13e-10 | 32.01 | -9.68e-10 | 6.8e-11
27.93 | 3.291e-09 | 1e-11 | 27.98 | 3.775e-09 | 1.62e-10 | 33.94 | -9.33e-10 | 3.9e-11
30.02 | 3.207e-09 | 4.4e-11 | 30.08 | 3.772e-09 | 1.59e-10 | 35.92 | -9.76e-10 | 2.9e-11
32.07 | 3.227e-09 | 5.8e-11 | 31.98 | 3.024e-09 | 1.79e-10 | 37.84 | -7.78e-10 | 7.1e-11
33.93 | 3.226e-09 | 6.8e-11 | 33.98 | 3.536e-09 | 1.57e-10 | 39.83 | -9.27e-10 | 2.1e-11
35.92 | 3.101e-09 | 1.6e-11 | 35.88 | 3.498e-09 | 6e-11 | 41.79 | -9.8e-10 | 5.2e-11
37.85 | 3.012e-09 | 5.2e-11 | 37.86 | 3.313e-09 | 7.2e-11 | 44.01 | -8.32e-10 | 6.7e-11
39.83 | 2.963e-09 | 7.2e-11 | 39.81 | 3.202e-09 | 2.2e-11 | 46 | -8.53e-10 | 2.1e-11
41.77 | 2.746e-09 | 4.8e-11 | 41.95 | 2.945e-09 | 1e-11 | 48 | -8.86e-10 | 8.3e-11
44 | 2.559e-09 | 9e-11 | 43.99 | 2.805e-09 | 3.9e-11 | 50 | -8.82e-10 | 7.7e-11
46 | 2.409e-09 | 1.2e-11 | 46.01 | 2.582e-09 | 7.5e-11 | 52 | -8.4e-10 | 6.4e-11
48 | 2.293e-09 | 1.07e-10 | 48 | 2.507e-09 | 7.3e-11 | 54 | -8.53e-10 | 6.1e-11
50 | 1.989e-09 | 9.6e-11 | 50 | 2.261e-09 | 6.6e-11 | 56 | -8.75e-10 | 5.9e-11
52 | 1.956e-09 | 7.4e-11 | 52 | 2.035e-09 | 2.9e-11 | 58 | -1.014e-09 | 1.09e-10
54 | 1.816e-09 | 7.6e-11 | 54 | 1.891e-09 | 1.11e-10 | 60 | -9.27e-10 | 1.3e-11
56 | 1.623e-09 | 3.8e-11 | 56 | 1.565e-09 | 1.04e-10 | 62 | -1.029e-09 | 7.3e-11
58 | 1.643e-09 | 6.7e-11 | 58 | 1.59e-09 | 1.41e-10 | 64 | -8.33e-10 | 1.05e-10
60 | 1.36e-09 | 2.8e-11 | 60 | 1.216e-09 | 8.2e-11 | 66 | -1.037e-09 | 6.6e-11
62 | 1.276e-09 | 6.1e-11 | 62 | 1.358e-09 | 2.07e-10 | 68 | -9.75e-10 | 5.5e-11
64 | 9.87e-10 | 5.8e-11 | 64 | 1.135e-09 | 8.4e-11 | 70 | -7.9e-10 | 1.24e-10
66 | 9.91e-10 | 1e-10 | 66 | 8.75e-10 | 5.3e-11 | 72 | -8.43e-10 | 1.83e-10
68 | 8.16e-10 | 8.3e-11 | 68 | 8.46e-10 | 7.3e-11 | 74 | -9.75e-10 | 7.1e-11
70 | 7.41e-10 | 1.43e-10 | 70 | 6.36e-10 | 6.4e-11 | 76 | -9.69e-10 | 1.64e-10
72 | 7.65e-10 | 1.49e-10 | 72 | 7.87e-10 | 4.7e-11 | 78 | -9.76e-10 | 2.6e-11
74 | 7.29e-10 | 2.9e-11 | 74 | 6.78e-10 | 5.7e-11 | 80 | -9.71e-10 | 1.15e-10
76 | 5.51e-10 | 1.57e-10 | 76 | 6.14e-10 | 5.2e-11 | 82 | -1.054e-09 | 7.9e-11
78 | 6.43e-10 | 5.1e-11 | 78 | 7.63e-10 | 3.6e-11 | 84 | -9.66e-10 | 5e-11
80 | 5.67e-10 | 9.7e-11 | 80 | 7.01e-10 | 1.37e-10 | 85.99 | -7.73e-10 | 6.1e-11
82 | 4.85e-10 | 3e-11 | 82 | 5.89e-10 | 1.54e-10 | 87.99 | -1.029e-09 | 7.7e-11
83.99 | 7.03e-10 | 1.65e-10 | 83.99 | 7.01e-10 | 2.4e-11 | 89.99 | -8e-10 | 1.14e-10
85.99 | 5.48e-10 | 6.7e-11 | 85.99 | 5.58e-10 | 4.1e-11 | 91.99 | -8.65e-10 | 1.01e-10
87.99 | 6.41e-10 | 5.1e-11 | 87.99 | 4.64e-10 | 9.6e-11 | 93.99 | -8.44e-10 | 5.2e-11
89.99 | 4.71e-10 | 6.1e-11 | 89.99 | 4.02e-10 | 1.95e-10 | 96 | -7.53e-10 | 1.37e-10
91.99 | 4.39e-10 | 5.8e-11 | 91.99 | 3.16e-10 | 8.5e-11 | 97.99 | -9.47e-10 | 2.08e-10
93.99 | 6.14e-10 | 1.05e-10 | 93.99 | 2.89e-10 | 3.6e-11 | 99.99 | -8.54e-10 | 1.51e-10
95.99 | 3.93e-10 | 2.6e-11 | 95.99 | 3.65e-10 | 7.3e-11 | 101.99 | -9.92e-10 | 5.2e-11
97.99 | 4.49e-10 | 1.9e-11 | 97.99 | 6.44e-10 | 8.9e-11 | 103.99 | -7.13e-10 | 2.7e-11
99.99 | 2.73e-10 | 1.05e-10 | 99.99 | 5.04e-10 | 6.2e-11 | 105.99 | -7.57e-10 | 1.18e-10
101.99 | 4.05e-10 | 8.7e-11 | 101.99 | 3.42e-10 | 4.8e-11 | 107.99 | -7.87e-10 | 5.1e-11
103.99 | 3e-10 | 3.7e-11 | 104 | 2.41e-10 | 9.7e-11 | 109.99 | -8.63e-10 | 5.7e-11
105.99 | 3.27e-10 | 1.5e-11 | 105.99 | 2.93e-10 | 3.4e-11 | 111.98 | -6.16e-10 | 2.1e-11
107.99 | 2.13e-10 | 3e-11 | 107.99 | 1.25e-10 | 4.8e-11 | 113.99 | -8.17e-10 | 3.1e-11
109.98 | 7.5e-11 | 6.4e-11 | 109.99 | 1.85e-10 | 6.7e-11 | 115.99 | -8.44e-10 | 1.06e-10
111.98 | 2.59e-10 | 1.03e-10 | 111.98 | 3.33e-10 | 1.3e-11 | 117.99 | -9.9e-10 | 1.26e-10
113.99 | 1.89e-10 | 1.44e-10 | 114 | -8e-12 | 4.4e-11 | 119.99 | -8.07e-10 | 3.9e-11
115.99 | 3.08e-10 | 3.8e-11 | 115.99 | 5.1e-11 | 3.7e-11 | 122 | -8.2e-10 | 9.9e-11
117.99 | 1.19e-10 | 6.1e-11 | 118.01 | 1.44e-10 | 8.9e-11 | 124 | -7.01e-10 | 1.26e-10
119.99 | 1.33e-10 | 3.6e-11 | 120 | 2.48e-10 | 1.63e-10 | 126 | -6.83e-10 | 1.09e-10
122 | 3e-12 | 1.3e-10 | 122 | 1.79e-10 | 4.1e-11 | 128 | -8.08e-10 | 1.77e-10
124 | 7.7e-11 | 6.2e-11 | 124 | -6.5e-11 | 1.76e-10 | 130 | -8.94e-10 | 1.31e-10
126 | 1.02e-10 | 2.01e-10 | 126 | 5.7e-11 | 5.1e-11 | 132.01 | -6.84e-10 | 6e-11
128 | 1.45e-10 | 7e-11 | 128 | 2.9e-11 | 1.23e-10 | 134 | -9e-10 | 3.8e-11
130 | -6.5e-11 | 7.7e-11 | 130 | -1.19e-10 | 8.3e-11 | 136 | -7.72e-10 | 6.3e-11
132.01 | -7.1e-11 | 1.45e-10 | 132 | -1.59e-10 | 1.72e-10 | 138 | -6.15e-10 | 9.6e-11
134 | 5e-12 | 3.6e-11 | 134 | -1.97e-10 | 7.5e-11 | 139.99 | -7.05e-10 | 9.7e-11
136 | -1.52e-10 | 4.7e-11 | 136 | -2.57e-10 | 9.3e-11 | 141.99 | -6.45e-10 | 9.8e-11
138 | -8.7e-11 | 1.72e-10 | 138 | -1.41e-10 | 3.9e-11 | 143.98 | -7.26e-10 | 8.6e-11
139.99 | -1.95e-10 | 1.83e-10 | 139.99 | -1.17e-10 | 3.3e-11 | 145.97 | -7.39e-10 | 4.5e-11
141.99 | -1.52e-10 | 1.28e-10 | 141.99 | -1.31e-10 | 1.02e-10 | 147.97 | -6.26e-10 | 4.1e-11
143.98 | -2.18e-10 | 7e-11 | 143.98 | 4.7e-11 | 7.3e-11 | 149.96 | -6.65e-10 | 1.07e-10
145.97 | -1.87e-10 | 3e-11 | 145.97 | -3.5e-11 | 9.2e-11 | 151.95 | -7.23e-10 | 3.3e-11
147.97 | -1.82e-10 | 1.06e-10 | 147.97 | -2.91e-10 | 1.43e-10 | 153.96 | -8.92e-10 | 9.1e-11
149.96 | -2.87e-10 | 1e-10 | 149.96 | -2.54e-10 | 2.6e-11 | 155.95 | -8.41e-10 | 1.04e-10
151.95 | -1.96e-10 | 9.4e-11 | 151.95 | -2.03e-10 | 1.93e-10 | 157.94 | -8.06e-10 | 6e-11
153.95 | -2.02e-10 | 7.4e-11 | 153.94 | -3.86e-10 | 1.89e-10 | 159.94 | -6.27e-10 | 9.5e-11
155.94 | -3.71e-10 | 1.19e-10 | 155.94 | -4.61e-10 | 1.32e-10 | 161.94 | -6.75e-10 | 5.8e-11
157.94 | -2.51e-10 | 9.6e-11 | 157.97 | -3.73e-10 | 1e-10 | 163.96 | -7.56e-10 | 4.8e-11
159.94 | -3.28e-10 | 1.15e-10 | 159.94 | -3.63e-10 | 7.3e-11 | 165.96 | -7.81e-10 | 9.9e-11
161.94 | -3.35e-10 | 8e-11 | 161.94 | -6.46e-10 | 5e-11 | 167.97 | -7.11e-10 | 1.92e-10
163.95 | -4.22e-10 | 3.8e-11 | 163.95 | -1.9e-10 | 8.7e-11 | 169.98 | -4.01e-10 | 1.69e-10
165.96 | -3.98e-10 | 4.7e-11 | 165.97 | -6.23e-10 | 6.4e-11 | 172.01 | -6.93e-10 | 2.27e-10
167.97 | -4.83e-10 | 8.9e-11 | 167.97 | -7.15e-10 | 1.39e-10 | 174.03 | -7.63e-10 | 1.08e-10
169.99 | -2.69e-10 | 1.02e-10 | 169.99 | -4.36e-10 | 2.9e-11 | 176.05 | -4.3e-10 | 2.3e-10
172.01 | -3.17e-10 | 1.9e-11 | 172.01 | -5.13e-10 | 6.4e-11 | 178.07 | -4.82e-10 | 7.9e-11
174.02 | -5.45e-10 | 6.7e-11 | 174.02 | -4.78e-10 | 3.6e-11 | 180.09 | -6.4e-10 | 1.49e-10
176.05 | -5.85e-10 | 5.5e-11 | 176.05 | -6.71e-10 | 1.1e-11 | 182.09 | -7.17e-10 | 1.7e-11
178.07 | -4.94e-10 | 5e-11 | 178.07 | -4.85e-10 | 1e-10 | 184.13 | -8.26e-10 | 9.8e-11
180.09 | -4.01e-10 | 2.2e-11 | 180.09 | -6.2e-10 | 1.25e-10 | 186.14 | -5.01e-10 | 2.65e-10
182.08 | -6.12e-10 | 9.8e-11 | 182.11 | -4.23e-10 | 1.28e-10 | 188.16 | -5.47e-10 | 5.8e-11
184.12 | -7.17e-10 | 7.8e-11 | 184.13 | -4.17e-10 | 3.6e-11 | 190.16 | -8.84e-10 | 1.51e-10
186.14 | -6.93e-10 | 1.47e-10 | 186.14 | -5.3e-10 | 5e-11 | 192.15 | -6.75e-10 | 4.7e-11
188.11 | -7.57e-10 | 2.61e-10 | 188.16 | -5.87e-10 | 3.6e-11 | 194.13 | -6.25e-10 | 1.34e-10
190.11 | -6.62e-10 | 4.39e-10 | 190.16 | -5.67e-10 | 2.4e-11 | 196.1 | -8.73e-10 | 7.7e-11
192.1 | -5.01e-10 | 9.5e-11 | 192.15 | -6.35e-10 | 1.04e-10 | 198.04 | -7.42e-10 | 4.55e-10
194.13 | -7.43e-10 | 1.21e-10 | 194.13 | -6.29e-10 | 4.5e-11 | 200.04 | -6.26e-10 | 1.15e-10
196.1 | -7.26e-10 | 9.4e-11 | 196.1 | -8.23e-10 | 5.7e-11 | 201.99 | -6.18e-10 | 3.9e-11
198.07 | -7.97e-10 | 2.01e-10 | 198.08 | -6.44e-10 | 7.4e-11 | 203.93 | -4.15e-10 | 2.19e-10
200.04 | -6.81e-10 | 2.34e-10 | 200.04 | -5.64e-10 | 1.13e-10 | 205.87 | -4.98e-10 | 4.5e-11
201.98 | -5.42e-10 | 1.71e-10 | 201.97 | -9.7e-10 | 2.24e-10 | 207.8 | -6.86e-10 | 2.95e-10
203.94 | -6.27e-10 | 1.2e-10 | 203.93 | -8.36e-10 | 6.5e-11 | 209.72 | -7.29e-10 | 1.27e-10
205.87 | -4.59e-10 | 6.5e-11 | 205.89 | -6.94e-10 | 6.4e-11 | 211.73 | -6.25e-10 | 1.55e-10
207.79 | -6.72e-10 | 2.87e-10 | 207.8 | -7.74e-10 | 2e-11 | 213.57 | -6.94e-10 | 3.3e-11
209.72 | -7.97e-10 | 1.8e-11 | 209.73 | -8.91e-10 | 3.2e-11 | 215.37 | -5.15e-10 | 8.4e-11
211.66 | -4.43e-10 | 1.87e-10 | 211.65 | -7.87e-10 | 6.5e-11 | 217.07 | -5.81e-10 | 8.3e-11
213.53 | -5.43e-10 | 5.1e-11 | 213.53 | -6.68e-10 | 3.6e-11 | 218.69 | -5.96e-10 | 6.4e-11
215.32 | -6.24e-10 | 1.65e-10 | 215.32 | -6.4e-10 | 1.38e-10 | 220.4 | -6.91e-10 | 1.43e-10
217.02 | -7.06e-10 | 1.63e-10 | 217.01 | -6.27e-10 | 7.9e-11 | 222.16 | -7.9e-10 | 6.5e-11
218.64 | -6.18e-10 | 1.71e-10 | 218.64 | -5.18e-10 | 2.16e-10 | 224 | -6.62e-10 | 4.5e-11
220.34 | -7.13e-10 | 1.95e-10 | 220.33 | -7.8e-10 | 7.3e-11 | 225.91 | -4.29e-10 | 3.3e-11
222.11 | -6.79e-10 | 1.19e-10 | 222.1 | -7.03e-10 | 7.5e-11 | 227.89 | -7.99e-10 | 2.28e-10
223.95 | -6.81e-10 | 2.01e-10 | 223.94 | -8.77e-10 | 8.5e-11 | 229.95 | -6.32e-10 | 1.05e-10
225.86 | -5.91e-10 | 9.6e-11 | 225.92 | -7.66e-10 | 1.48e-10 | 232.07 | -5.18e-10 | 1.4e-10
227.84 | -6.29e-10 | 2.87e-10 | 228.03 | -7.17e-10 | 4.7e-11 | 234.27 | -5.71e-10 | 2.7e-11
229.9 | -7.46e-10 | 8.5e-11 | 230.16 | -6.37e-10 | 8.5e-11 | 236.53 | -4.87e-10 | 1.34e-10
232.02 | -6.59e-10 | 3e-10 | 232.4 | -5.56e-10 | 4.7e-11 | 238.88 | -6.16e-10 | 8.5e-11
234.23 | -6.63e-10 | 2.73e-10 | 234.61 | -7.9e-10 | 4.4e-11 | 241.29 | -6.32e-10 | 1.72e-10
236.5 | -5.32e-10 | 5.36e-10 | 236.88 | -5.09e-10 | 2.1e-11 | 243.78 | -5.91e-10 | 5.2e-11
238.84 | -6.63e-10 | 3.62e-10 | 239.22 | -5.4e-10 | 6.7e-11 | 246.04 | -7.07e-10 | 7.7e-11
241.26 | -5.98e-10 | 1.15e-10 | 241.64 | -7.66e-10 | 8.1e-11 | 248.1 | -5.67e-10 | 7.6e-11
243.75 | -5.14e-10 | 2.43e-10 | 243.99 | -7.73e-10 | 1.87e-10 | 250.13 | -7.86e-10 | 1.1e-11
246.06 | -7.02e-10 | 4.37e-10 | 246.07 | -6.88e-10 | 2.3e-11 | 252.14 | -6.68e-10 | 7.7e-11
248.11 | -7.1e-10 | 2.13e-10 | 248.1 | -8.13e-10 | 5.7e-11 | 254.15 | -6.96e-10 | 1.85e-10
250.13 | -7.4e-10 | 1.51e-10 | 250.13 | -6.17e-10 | 5.6e-11 | 256.16 | -5.92e-10 | 7.8e-11
252.15 | -5.64e-10 | 5.7e-11 | 252.14 | -3.66e-10 | 3.6e-11 | 258.15 | -6.96e-10 | 2.5e-11
254.15 | -6.4e-10 | 1.31e-10 | 254.15 | -5.03e-10 | 1.39e-10 | 260.12 | -6.79e-10 | 1.53e-10
256.16 | -6.21e-10 | 1.21e-10 | 256.15 | -5.67e-10 | 1.04e-10 | 262.13 | -5.53e-10 | 4.8e-11
258.15 | -5.32e-10 | 4.3e-11 | 258.16 | -6.2e-10 | 5.5e-11 | 264.13 | -5.57e-10 | 1.47e-10
260.12 | -4.65e-10 | 3.1e-11 | 260.15 | -4.77e-10 | 2.08e-10 | 266.12 | -5.47e-10 | 7.6e-11
262.13 | -5.58e-10 | 5.1e-11 | 262.14 | -6.95e-10 | 4.1e-11 | 268.07 | -4.92e-10 | 3.2e-10
264.13 | -5.42e-10 | 1.4e-11 | 264.13 | -5.91e-10 | 6.1e-11 | 270.12 | -6.19e-10 | 8.7e-11
266.12 | -5.67e-10 | 5.9e-11 | 266.11 | -4.04e-10 | 6.2e-11 | 272.07 | -5.56e-10 | 1.09e-10
268.09 | -5.55e-10 | 1.05e-10 | 268.11 | -3.54e-10 | 9.4e-11 | 274.12 | -5.77e-10 | 1.22e-10
270.11 | -5.53e-10 | 5.8e-11 | 270.11 | -7.2e-10 | 5.2e-11 | 276.09 | -5.35e-10 | 5.5e-11
272.12 | -4.87e-10 | 6.8e-11 | 272.07 | -6.65e-10 | 1.17e-10 | 278.08 | -4.63e-10 | 3.9e-10
274.11 | -5.13e-10 | 6.4e-11 | 274.11 | -7.39e-10 | 2.35e-10 | 280.09 | -6.18e-10 | 7.77e-10
276.12 | -5.72e-10 | 1.2e-10 | 276.09 | -6.51e-10 | 1.2e-10
278.12 | -6.67e-10 | 5.7e-11 | 278.12 | -5.45e-10 | 8.7e-11
280.12 | -4.04e-10 | 1.06e-10 | 280.12 | -6.6e-10 | 4.4e-11