## Figure 1f
Sample Bias (mV) | dI/dV intensity (a.u.)
-1100 | 0.00898 | 0.00888 | 0.00886 | 0.00887 | 0.00886 | 0.0088 | 0.00882 | 0.00889 | 0.00885 | 0.00878 | 0.0088 | 0.00883 | 0.00878 | 0.00869 | 0.0086 | 0.00855 | 0.00846 | 0.0084 | 0.00836 | 0.00823 | 0.00807 | 0.00804 | 0.00823
-1075 | 0.00882 | 0.00873 | 0.0087 | 0.00871 | 0.00871 | 0.00866 | 0.00867 | 0.00872 | 0.00868 | 0.00862 | 0.00863 | 0.00865 | 0.00861 | 0.00852 | 0.00843 | 0.00836 | 0.00828 | 0.00821 | 0.00818 | 0.00801 | 0.00785 | 0.00783 | 0.00801
-1050 | 0.00866 | 0.00858 | 0.00855 | 0.00855 | 0.00855 | 0.00851 | 0.00851 | 0.00855 | 0.00851 | 0.00846 | 0.00846 | 0.00847 | 0.00844 | 0.00835 | 0.00824 | 0.00816 | 0.00809 | 0.00803 | 0.00798 | 0.0078 | 0.00764 | 0.00761 | 0.0078
-1025 | 0.0085 | 0.00845 | 0.00841 | 0.0084 | 0.00841 | 0.00838 | 0.00836 | 0.0084 | 0.00836 | 0.00832 | 0.0083 | 0.0083 | 0.00827 | 0.00819 | 0.00807 | 0.00797 | 0.00791 | 0.00786 | 0.00779 | 0.0076 | 0.00744 | 0.00742 | 0.0076
-1000 | 0.00837 | 0.00833 | 0.00829 | 0.00828 | 0.00829 | 0.00827 | 0.00823 | 0.00826 | 0.00822 | 0.00819 | 0.00816 | 0.00815 | 0.00812 | 0.00805 | 0.00791 | 0.0078 | 0.00774 | 0.00769 | 0.00761 | 0.00741 | 0.00725 | 0.00724 | 0.00741
-975 | 0.00827 | 0.00824 | 0.00819 | 0.00818 | 0.00819 | 0.00818 | 0.00813 | 0.00815 | 0.00811 | 0.00808 | 0.00805 | 0.00802 | 0.00799 | 0.00793 | 0.00777 | 0.00765 | 0.00759 | 0.00755 | 0.00745 | 0.00724 | 0.00708 | 0.00709 | 0.00724
-950 | 0.0082 | 0.00817 | 0.00811 | 0.00811 | 0.00811 | 0.00812 | 0.00806 | 0.00806 | 0.00802 | 0.00801 | 0.00797 | 0.00792 | 0.00788 | 0.00782 | 0.00767 | 0.00753 | 0.00746 | 0.00742 | 0.00731 | 0.0071 | 0.00694 | 0.00695 | 0.0071
-925 | 0.00814 | 0.00811 | 0.00805 | 0.00806 | 0.00806 | 0.00808 | 0.00801 | 0.00799 | 0.00796 | 0.00795 | 0.0079 | 0.00783 | 0.00779 | 0.00774 | 0.00759 | 0.00744 | 0.00735 | 0.00732 | 0.0072 | 0.00698 | 0.00682 | 0.00683 | 0.00698
-900 | 0.00811 | 0.00809 | 0.00803 | 0.00804 | 0.00804 | 0.00806 | 0.00798 | 0.00795 | 0.00792 | 0.00791 | 0.00786 | 0.00778 | 0.00773 | 0.00768 | 0.00752 | 0.00738 | 0.00727 | 0.00724 | 0.00712 | 0.00688 | 0.00673 | 0.00674 | 0.00688
-875 | 0.00811 | 0.00808 | 0.00803 | 0.00803 | 0.00805 | 0.00806 | 0.00798 | 0.00794 | 0.0079 | 0.0079 | 0.00784 | 0.00774 | 0.00769 | 0.00764 | 0.00748 | 0.00733 | 0.00722 | 0.00719 | 0.00707 | 0.00681 | 0.00667 | 0.00667 | 0.00681
-850 | 0.00812 | 0.00809 | 0.00805 | 0.00806 | 0.00808 | 0.00809 | 0.008 | 0.00795 | 0.0079 | 0.00791 | 0.00784 | 0.00773 | 0.00768 | 0.00763 | 0.00746 | 0.00731 | 0.00719 | 0.00715 | 0.00704 | 0.00676 | 0.00663 | 0.00663 | 0.00678
-825 | 0.00814 | 0.00811 | 0.00808 | 0.00809 | 0.00812 | 0.00813 | 0.00803 | 0.00797 | 0.00793 | 0.00794 | 0.00786 | 0.00773 | 0.00768 | 0.00763 | 0.00746 | 0.0073 | 0.00718 | 0.00713 | 0.00702 | 0.00674 | 0.00662 | 0.00663 | 0.00676
-800 | 0.00816 | 0.00814 | 0.00811 | 0.00814 | 0.00817 | 0.00817 | 0.00807 | 0.00799 | 0.00798 | 0.00798 | 0.00788 | 0.00774 | 0.0077 | 0.00764 | 0.00747 | 0.0073 | 0.0072 | 0.00714 | 0.00703 | 0.00674 | 0.00663 | 0.00665 | 0.00677
-775 | 0.00817 | 0.00816 | 0.00815 | 0.00818 | 0.00821 | 0.0082 | 0.00811 | 0.00802 | 0.00802 | 0.00802 | 0.0079 | 0.00776 | 0.00772 | 0.00766 | 0.00749 | 0.00732 | 0.00723 | 0.00718 | 0.00705 | 0.00676 | 0.00666 | 0.00669 | 0.00679
-750 | 0.00817 | 0.00817 | 0.00816 | 0.0082 | 0.00823 | 0.00821 | 0.00814 | 0.00804 | 0.00805 | 0.00803 | 0.00792 | 0.00777 | 0.00774 | 0.00768 | 0.00751 | 0.00733 | 0.00727 | 0.00722 | 0.00708 | 0.0068 | 0.00671 | 0.00675 | 0.00684
-725 | 0.00815 | 0.00815 | 0.00815 | 0.00821 | 0.00823 | 0.00821 | 0.00814 | 0.00804 | 0.00806 | 0.00803 | 0.00793 | 0.00777 | 0.00774 | 0.0077 | 0.00753 | 0.00735 | 0.0073 | 0.00728 | 0.00712 | 0.00686 | 0.00677 | 0.00682 | 0.00689
-700 | 0.00808 | 0.00808 | 0.0081 | 0.00816 | 0.00818 | 0.00817 | 0.0081 | 0.00799 | 0.00803 | 0.00799 | 0.0079 | 0.00774 | 0.00772 | 0.0077 | 0.00753 | 0.00736 | 0.00733 | 0.00732 | 0.00716 | 0.00692 | 0.00683 | 0.00688 | 0.00694
-675 | 0.00796 | 0.00795 | 0.00798 | 0.00805 | 0.00806 | 0.00806 | 0.008 | 0.00789 | 0.00794 | 0.00789 | 0.00782 | 0.00768 | 0.00766 | 0.00766 | 0.0075 | 0.00735 | 0.00734 | 0.00734 | 0.00717 | 0.00698 | 0.0069 | 0.00694 | 0.00698
-650 | 0.00776 | 0.00776 | 0.0078 | 0.00787 | 0.00788 | 0.00789 | 0.00784 | 0.00773 | 0.00779 | 0.00774 | 0.00769 | 0.00756 | 0.00756 | 0.00757 | 0.00744 | 0.00732 | 0.00731 | 0.00733 | 0.00716 | 0.00702 | 0.00696 | 0.007 | 0.007
-625 | 0.00748 | 0.0075 | 0.00754 | 0.00761 | 0.00761 | 0.00763 | 0.00759 | 0.00749 | 0.00755 | 0.00752 | 0.00749 | 0.00739 | 0.00739 | 0.00741 | 0.00732 | 0.00724 | 0.00725 | 0.00727 | 0.00711 | 0.00703 | 0.00699 | 0.00702 | 0.00699
-600 | 0.00712 | 0.00716 | 0.00719 | 0.00725 | 0.00726 | 0.00728 | 0.00725 | 0.00718 | 0.00724 | 0.00722 | 0.00722 | 0.00715 | 0.00717 | 0.00719 | 0.00715 | 0.00712 | 0.00713 | 0.00716 | 0.00703 | 0.007 | 0.00699 | 0.00701 | 0.00695
-575 | 0.00668 | 0.00672 | 0.00676 | 0.00681 | 0.00681 | 0.00684 | 0.00682 | 0.00677 | 0.00683 | 0.00683 | 0.00685 | 0.00684 | 0.00686 | 0.00689 | 0.00689 | 0.00692 | 0.00695 | 0.00698 | 0.00689 | 0.00691 | 0.00694 | 0.00696 | 0.00687
-550 | 0.00617 | 0.00621 | 0.00625 | 0.00628 | 0.00628 | 0.00632 | 0.00631 | 0.00629 | 0.00634 | 0.00636 | 0.00641 | 0.00644 | 0.00647 | 0.0065 | 0.00657 | 0.00665 | 0.00669 | 0.00672 | 0.00668 | 0.00677 | 0.00684 | 0.00684 | 0.00672
-525 | 0.00558 | 0.00563 | 0.00566 | 0.00569 | 0.00567 | 0.00571 | 0.00573 | 0.00573 | 0.00577 | 0.00581 | 0.0059 | 0.00596 | 0.006 | 0.00605 | 0.00617 | 0.0063 | 0.00636 | 0.0064 | 0.00641 | 0.00657 | 0.00669 | 0.00667 | 0.00653
-500 | 0.00495 | 0.005 | 0.00503 | 0.00503 | 0.00501 | 0.00504 | 0.00509 | 0.00511 | 0.00515 | 0.0052 | 0.00531 | 0.00541 | 0.00546 | 0.00553 | 0.00569 | 0.00587 | 0.00595 | 0.00599 | 0.00606 | 0.0063 | 0.00646 | 0.00642 | 0.00626
-475 | 0.00428 | 0.00434 | 0.00437 | 0.00434 | 0.00431 | 0.00435 | 0.00442 | 0.00445 | 0.00449 | 0.00455 | 0.00468 | 0.0048 | 0.00486 | 0.00495 | 0.00515 | 0.00537 | 0.00546 | 0.00551 | 0.00564 | 0.00593 | 0.00613 | 0.00608 | 0.0059
-450 | 0.00362 | 0.00367 | 0.0037 | 0.00365 | 0.00361 | 0.00365 | 0.00373 | 0.00378 | 0.00381 | 0.00387 | 0.00402 | 0.00416 | 0.00423 | 0.00433 | 0.00455 | 0.00481 | 0.0049 | 0.00496 | 0.00514 | 0.0055 | 0.00571 | 0.00567 | 0.00547
-425 | 0.00299 | 0.00303 | 0.00307 | 0.003 | 0.00297 | 0.003 | 0.00309 | 0.00315 | 0.00317 | 0.00323 | 0.00338 | 0.00353 | 0.0036 | 0.00371 | 0.00395 | 0.00422 | 0.00431 | 0.00438 | 0.0046 | 0.00501 | 0.00522 | 0.0052 | 0.00499
-400 | 0.00241 | 0.00244 | 0.00248 | 0.00241 | 0.00237 | 0.00241 | 0.0025 | 0.00256 | 0.00257 | 0.00263 | 0.00277 | 0.00292 | 0.00299 | 0.0031 | 0.00335 | 0.00361 | 0.0037 | 0.00377 | 0.00404 | 0.00447 | 0.00468 | 0.00467 | 0.00446
-375 | 0.0019 | 0.00193 | 0.00196 | 0.0019 | 0.00186 | 0.00189 | 0.00198 | 0.00204 | 0.00205 | 0.0021 | 0.00223 | 0.00237 | 0.00243 | 0.00254 | 0.00278 | 0.00303 | 0.0031 | 0.00318 | 0.00347 | 0.00391 | 0.00411 | 0.0041 | 0.00391
-350 | 0.00147 | 0.00149 | 0.00152 | 0.00146 | 0.00142 | 0.00146 | 0.00155 | 0.00159 | 0.00161 | 0.00165 | 0.00176 | 0.00188 | 0.00195 | 0.00204 | 0.00226 | 0.00249 | 0.00255 | 0.00263 | 0.00291 | 0.00335 | 0.00354 | 0.00353 | 0.00335
-325 | 0.0011 | 0.00113 | 0.00115 | 0.0011 | 0.00107 | 0.0011 | 0.00118 | 0.00123 | 0.00124 | 0.00127 | 0.00137 | 0.00147 | 0.00153 | 0.0016 | 0.0018 | 0.00199 | 0.00205 | 0.00212 | 0.00238 | 0.00279 | 0.00296 | 0.00295 | 0.00281
-300 | 0.000812032 | 0.000831901 | 0.000850925 | 0.000802315 | 0.000782252 | 0.000810837 | 0.000885438 | 0.000923629 | 0.000929464 | 0.000955497 | 0.00104 | 0.00113 | 0.00117 | 0.00124 | 0.00141 | 0.00156 | 0.0016 | 0.00167 | 0.0019 | 0.00226 | 0.0024 | 0.0024 | 0.00228
-275 | 0.000584312 | 0.000596656 | 0.000610254 | 0.000570073 | 0.000555723 | 0.000582978 | 0.000643859 | 0.000678849 | 0.00068092 | 0.000705463 | 0.000775192 | 0.000846674 | 0.000882543 | 0.000935339 | 0.00107 | 0.00119 | 0.00122 | 0.00128 | 0.00148 | 0.00177 | 0.00189 | 0.00189 | 0.0018
-250 | 0.000407071 | 0.000411652 | 0.000417735 | 0.000391701 | 0.000379341 | 0.000405038 | 0.000451807 | 0.000484643 | 0.00048803 | 0.000504818 | 0.000558858 | 0.000619636 | 0.000645217 | 0.000688007 | 0.000791724 | 0.000887436 | 0.000905323 | 0.000949514 | 0.0011 | 0.00133 | 0.00143 | 0.00142 | 0.00135
-225 | 0.000264729 | 0.000265603 | 0.000267373 | 0.000251652 | 0.000241764 | 0.000264768 | 0.000300751 | 0.000328493 | 0.000333083 | 0.000341006 | 0.000381812 | 0.000429886 | 0.000448964 | 0.000481926 | 0.000557468 | 0.00062779 | 0.000636167 | 0.000667181 | 0.000776371 | 0.00094531 | 0.00101 | 0.00101 | 0.000963338
-200 | 0.000164556 | 0.000165143 | 0.000165532 | 0.00015287 | 0.000148875 | 0.000164275 | 0.000190244 | 0.00021142 | 0.000214226 | 0.000220377 | 0.000246186 | 0.000285401 | 0.000298839 | 0.000320804 | 0.000372491 | 0.00042213 | 0.000423526 | 0.000436983 | 0.000512592 | 0.000626237 | 0.000674029 | 0.000669423 | 0.000638585
-175 | 9.85981e-05 | 9.75638e-05 | 0.000101181 | 8.85437e-05 | 9.01547e-05 | 9.78837e-05 | 0.000114754 | 0.000128471 | 0.000127975 | 0.000134286 | 0.000150281 | 0.000180126 | 0.000188858 | 0.000200788 | 0.000233257 | 0.000265771 | 0.000265063 | 0.000263102 | 0.000314448 | 0.000383991 | 0.000412381 | 0.000407231 | 0.000388509
-150 | 5.28826e-05 | 4.93681e-05 | 5.55738e-05 | 4.78058e-05 | 4.99506e-05 | 5.57301e-05 | 6.46269e-05 | 7.22531e-05 | 6.98845e-05 | 7.17137e-05 | 8.61045e-05 | 0.000103041 | 0.000109611 | 0.000115354 | 0.000132969 | 0.000150557 | 0.000149883 | 0.000141179 | 0.000172379 | 0.000212488 | 0.00022288 | 0.000220186 | 0.000210271
-125 | 2.44806e-05 | 2.32388e-05 | 2.41079e-05 | 2.6459e-05 | 2.60475e-05 | 3.34571e-05 | 3.26078e-05 | 3.83017e-05 | 3.24194e-05 | 3.31054e-05 | 4.70782e-05 | 5.31383e-05 | 5.94524e-05 | 6.21294e-05 | 6.97706e-05 | 7.71543e-05 | 7.24266e-05 | 6.40561e-05 | 8.36479e-05 | 0.000102321 | 0.000105499 | 0.000102972 | 9.89318e-05
-100 | 8.20786e-06 | 1.10689e-05 | 6.69684e-06 | 1.27337e-05 | 1.08009e-05 | 1.85136e-05 | 1.17798e-05 | 1.71411e-05 | 9.56217e-06 | 1.09357e-05 | 2.18129e-05 | 2.37496e-05 | 2.90784e-05 | 3.02131e-05 | 3.47483e-05 | 3.32361e-05 | 2.83722e-05 | 2.08323e-05 | 3.40338e-05 | 3.64797e-05 | 4.36039e-05 | 3.64404e-05 | 3.61873e-05
-75 | 1.44744e-06 | 4.2153e-06 | 1.67496e-06 | 4.16738e-06 | 1.4609e-06 | 7.90789e-06 | 2.451e-06 | 5.73809e-06 | 8.95445e-07 | -6.97609e-07 | 8.44208e-06 | 8.52359e-06 | 1.21217e-05 | 1.2766e-05 | 1.8218e-05 | 8.88692e-06 | 1.12219e-05 | 4.94292e-06 | 1.13578e-05 | 6.40428e-06 | 1.75202e-05 | 6.66255e-06 | 8.55124e-06
-50 | 1.74694e-06 | 2.41401e-07 | 1.25546e-06 | 1.00613e-07 | -1.37055e-06 | -6.98296e-07 | 6.7895e-07 | -2.63485e-07 | -1.12232e-06 | -1.61447e-06 | 3.33939e-06 | 2.56731e-06 | 4.50567e-06 | 3.84009e-06 | 7.89817e-06 | 2.07184e-06 | 6.17637e-06 | 3.97954e-06 | 4.09359e-06 | -1.90897e-06 | 8.19206e-06 | -1.18863e-06 | 1.32334e-06
-25 | 2.88339e-06 | 6.28491e-07 | -2.15989e-06 | -8.33483e-08 | -1.35432e-06 | -5.11843e-06 | -2.10861e-06 | -3.52034e-06 | -5.04409e-06 | 5.89682e-07 | 3.37332e-07 | -3.20736e-08 | 1.33025e-07 | -5.79255e-07 | -1.94987e-06 | 1.40304e-06 | 1.95411e-07 | 1.36305e-06 | -1.76561e-06 | -8.7381e-06 | 1.62433e-06 | -5.70028e-06 | -2.899e-06
0 | 3.41326e-06 | 3.88663e-06 | -4.14261e-06 | 1.80839e-06 | -2.20833e-06 | -4.63485e-06 | -5.45986e-06 | -2.74486e-06 | -7.11109e-06 | -4.3749e-08 | -8.53948e-07 | 1.96316e-07 | -2.46641e-06 | 2.13039e-07 | -5.66905e-06 | -1.74188e-07 | 2.09932e-07 | -2.54023e-08 | -5.79088e-06 | -1.21084e-05 | 2.12923e-06 | -6.09401e-06 | -2.84089e-06
25 | 2.28708e-06 | 6.09864e-06 | -2.12277e-06 | 9.81701e-07 | -2.82289e-06 | -3.54302e-06 | -7.09103e-06 | -5.54158e-07 | -8.27386e-06 | -8.3524e-07 | -1.15067e-07 | -3.67657e-08 | -3.42835e-06 | 2.17353e-06 | -2.49271e-06 | -5.46152e-08 | 1.11638e-06 | 1.42557e-06 | -5.09809e-06 | -9.2793e-06 | 3.35421e-06 | -4.0729e-06 | -1.44006e-06
50 | 2.15706e-06 | 5.38044e-06 | 1.24858e-06 | -5.37951e-07 | -1.16015e-07 | -3.10825e-06 | -5.24343e-06 | 3.48123e-07 | -7.75861e-06 | 3.29823e-06 | 3.38866e-06 | 2.26516e-07 | 1.11972e-06 | 4.63183e-06 | 3.48416e-06 | 7.8469e-06 | 1.18404e-06 | 6.27596e-06 | 2.21837e-06 | -1.93086e-07 | 3.93902e-06 | 1.34689e-06 | 1.96496e-06
75 | 3.90251e-06 | 6.16164e-07 | 3.76689e-06 | 2.05412e-06 | 3.43754e-06 | 7.80016e-07 | -1.56554e-06 | -6.62638e-07 | -1.30503e-06 | 7.91773e-06 | 9.37672e-06 | 2.40056e-06 | 1.34096e-05 | 1.01522e-05 | 1.1551e-05 | 1.69294e-05 | 7.01341e-06 | 1.2191e-05 | 1.25657e-05 | 9.32205e-06 | 8.26358e-06 | 8.69323e-06 | 7.34522e-06
100 | 6.05235e-06 | 1.86358e-08 | 5.77573e-06 | 5.62678e-06 | 6.21286e-06 | 5.85693e-06 | 2.6437e-06 | 2.05186e-06 | 6.92131e-06 | 7.0092e-06 | 1.29429e-05 | 8.49188e-06 | 2.43903e-05 | 1.81412e-05 | 2.14616e-05 | 2.62305e-05 | 1.96495e-05 | 2.0541e-05 | 2.30855e-05 | 2.10017e-05 | 1.99876e-05 | 1.81747e-05 | 1.63157e-05
125 | 7.35017e-06 | 4.86573e-06 | 8.4167e-06 | 5.96737e-06 | 9.41497e-06 | 8.46121e-06 | 7.19767e-06 | 8.25618e-06 | 1.09732e-05 | 5.21435e-06 | 1.45821e-05 | 1.80428e-05 | 3.1799e-05 | 2.78893e-05 | 3.48772e-05 | 4.23228e-05 | 3.45827e-05 | 3.48497e-05 | 3.74932e-05 | 4.07571e-05 | 3.66799e-05 | 3.2215e-05 | 2.88538e-05
150 | 7.99955e-06 | 1.00099e-05 | 9.51039e-06 | 6.96412e-06 | 1.20449e-05 | 1.19643e-05 | 8.5293e-06 | 1.16138e-05 | 9.39909e-06 | 8.3026e-06 | 1.90053e-05 | 3.26119e-05 | 4.2708e-05 | 4.45638e-05 | 5.45191e-05 | 6.58167e-05 | 5.51634e-05 | 5.76377e-05 | 5.84343e-05 | 6.82587e-05 | 5.93955e-05 | 5.3109e-05 | 4.35442e-05
175 | 7.78818e-06 | 7.66574e-06 | 7.80898e-06 | 9.11103e-06 | 1.0461e-05 | 1.62766e-05 | 8.63087e-06 | 1.05909e-05 | 7.94143e-06 | 1.48071e-05 | 2.76594e-05 | 4.77494e-05 | 6.15945e-05 | 6.90256e-05 | 8.39905e-05 | 9.73929e-05 | 8.72731e-05 | 8.61166e-05 | 8.87339e-05 | 0.000101904 | 9.22302e-05 | 8.14282e-05 | 6.10905e-05
200 | 5.83384e-06 | 1.66128e-06 | 5.64903e-06 | 6.64147e-06 | 4.84445e-06 | 1.62166e-05 | 1.14853e-05 | 1.14243e-05 | 7.44875e-06 | 1.97654e-05 | 3.61209e-05 | 6.04642e-05 | 8.13456e-05 | 9.62183e-05 | 0.000122725 | 0.000139783 | 0.000128302 | 0.000118894 | 0.000128519 | 0.000144625 | 0.000135626 | 0.000116838 | 8.3747e-05
225 | 4.19693e-06 | -1.20147e-07 | 6.21763e-06 | 4.96725e-07 | 2.94068e-07 | 1.31829e-05 | 1.36306e-05 | 1.52667e-05 | 1.05352e-05 | 2.17576e-05 | 4.30609e-05 | 7.46982e-05 | 0.000100573 | 0.000124896 | 0.000165626 | 0.00019092 | 0.000176281 | 0.00016018 | 0.000177001 | 0.000198121 | 0.000192241 | 0.000164822 | 0.000114576
250 | 3.68424e-06 | 2.59851e-06 | 7.24673e-06 | -3.12675e-07 | 7.39981e-07 | 1.24465e-05 | 1.31331e-05 | 1.81188e-05 | 1.51376e-05 | 2.40542e-05 | 5.15389e-05 | 9.40524e-05 | 0.000122435 | 0.000156321 | 0.000210156 | 0.0002468 | 0.00023031 | 0.000211459 | 0.000230697 | 0.000259664 | 0.000258076 | 0.000223826 | 0.000152963
275 | 1.85933e-06 | 5.61958e-06 | 5.66996e-06 | 8.14402e-06 | 5.71842e-06 | 1.27987e-05 | 1.57681e-05 | 2.03068e-05 | 1.84578e-05 | 2.5348e-05 | 6.15382e-05 | 0.000115086 | 0.000144274 | 0.000187581 | 0.000258807 | 0.000308241 | 0.000289501 | 0.000268348 | 0.000287133 | 0.000328028 | 0.000327975 | 0.000287732 | 0.000197578
300 | 4.96756e-07 | 5.70074e-06 | 1.71631e-06 | 1.48957e-05 | 9.22605e-06 | 1.21736e-05 | 2.14645e-05 | 2.60834e-05 | 2.19859e-05 | 2.82748e-05 | 7.28829e-05 | 0.000133377 | 0.000169099 | 0.000219815 | 0.000310185 | 0.000374459 | 0.000353135 | 0.000328446 | 0.000347769 | 0.000399899 | 0.000399559 | 0.000349958 | 0.000247803
325 | 1.88056e-06 | 6.28967e-06 | -7.16448e-07 | 1.41027e-05 | 1.04037e-05 | 1.17797e-05 | 2.52996e-05 | 3.4326e-05 | 2.80641e-05 | 3.44738e-05 | 8.47481e-05 | 0.000151245 | 0.00019807 | 0.000254485 | 0.000361142 | 0.000443476 | 0.000421769 | 0.000393594 | 0.000413303 | 0.000473186 | 0.000476506 | 0.00041612 | 0.000303884
350 | 3.88554e-06 | 8.55151e-06 | 4.89649e-07 | 7.48763e-06 | 1.01896e-05 | 1.24999e-05 | 2.87778e-05 | 3.96328e-05 | 3.47789e-05 | 4.26504e-05 | 9.48275e-05 | 0.000169006 | 0.000225369 | 0.000288233 | 0.000412791 | 0.000514781 | 0.000496329 | 0.000460642 | 0.000480104 | 0.00054304 | 0.000558711 | 0.000491847 | 0.000365062
375 | 7.41494e-06 | 1.29879e-05 | 4.9605e-06 | 7.71548e-06 | 1.35571e-05 | 1.63237e-05 | 3.57066e-05 | 4.31422e-05 | 4.17111e-05 | 5.00023e-05 | 0.000104282 | 0.000190554 | 0.000248752 | 0.000316502 | 0.000461869 | 0.000587028 | 0.000576403 | 0.000529831 | 0.000544808 | 0.000614847 | 0.00064758 | 0.000578491 | 0.000429842
400 | 1.5912e-05 | 1.95815e-05 | 1.20769e-05 | 1.4362e-05 | 2.03837e-05 | 2.3353e-05 | 4.36958e-05 | 5.05455e-05 | 5.16951e-05 | 5.77759e-05 | 0.000115581 | 0.000217513 | 0.000274034 | 0.000341753 | 0.000504632 | 0.000659593 | 0.000661332 | 0.00060531 | 0.000610451 | 0.000694657 | 0.000745272 | 0.000673197 | 0.0004989
425 | 2.41354e-05 | 2.29079e-05 | 1.95488e-05 | 2.45265e-05 | 2.61032e-05 | 2.96657e-05 | 4.76545e-05 | 5.94426e-05 | 6.25197e-05 | 6.63453e-05 | 0.000128983 | 0.000244582 | 0.000301298 | 0.000367636 | 0.00054528 | 0.000736224 | 0.000750352 | 0.000688093 | 0.000679998 | 0.000785045 | 0.000847963 | 0.000776553 | 0.000574713
450 | 2.77665e-05 | 2.41363e-05 | 2.55701e-05 | 3.20289e-05 | 2.87635e-05 | 3.37898e-05 | 4.95365e-05 | 6.66711e-05 | 7.08808e-05 | 7.54107e-05 | 0.000144181 | 0.000269952 | 0.000329123 | 0.000395173 | 0.000588764 | 0.000817563 | 0.000844389 | 0.000775523 | 0.000753763 | 0.000877621 | 0.000954241 | 0.000889246 | 0.000658439
475 | 3.11668e-05 | 2.98691e-05 | 3.02589e-05 | 3.55544e-05 | 3.16082e-05 | 3.88291e-05 | 5.43422e-05 | 7.79855e-05 | 7.82023e-05 | 8.5067e-05 | 0.000163614 | 0.000299005 | 0.000360999 | 0.00042344 | 0.000632644 | 0.000900645 | 0.000944597 | 0.000868396 | 0.000832218 | 0.000968911 | 0.00107 | 0.00101 | 0.000749733
500 | 3.48944e-05 | 3.85271e-05 | 3.14994e-05 | 3.58031e-05 | 3.46658e-05 | 4.28539e-05 | 6.13151e-05 | 9.02059e-05 | 8.59415e-05 | 9.50789e-05 | 0.000185209 | 0.000332327 | 0.000398948 | 0.000452933 | 0.00067052 | 0.00098054 | 0.00105 | 0.000965649 | 0.000912079 | 0.00106 | 0.00119 | 0.00113 | 0.00084439
525 | 3.57688e-05 | 4.32091e-05 | 3.06813e-05 | 3.51804e-05 | 3.55959e-05 | 4.36359e-05 | 6.62375e-05 | 9.72988e-05 | 9.37206e-05 | 0.000105151 | 0.000206285 | 0.000366156 | 0.000439361 | 0.000484044 | 0.00070479 | 0.00106 | 0.00115 | 0.00106 | 0.000989918 | 0.00115 | 0.00132 | 0.00125 | 0.00093933
550 | 3.57963e-05 | 4.36495e-05 | 3.32893e-05 | 3.59873e-05 | 3.60908e-05 | 4.47606e-05 | 7.12207e-05 | 0.000100141 | 0.000103539 | 0.000115342 | 0.00022879 | 0.000404826 | 0.000481052 | 0.000515446 | 0.000740927 | 0.00113 | 0.00125 | 0.00115 | 0.00106 | 0.00124 | 0.00143 | 0.00137 | 0.00103
575 | 3.77976e-05 | 4.32905e-05 | 3.99608e-05 | 3.98513e-05 | 3.86504e-05 | 4.7422e-05 | 7.67824e-05 | 0.000106449 | 0.000112836 | 0.000124442 | 0.000250767 | 0.000445471 | 0.000522023 | 0.000545157 | 0.000776398 | 0.0012 | 0.00134 | 0.00123 | 0.00113 | 0.00132 | 0.00153 | 0.00148 | 0.00112
600 | 3.95357e-05 | 4.08632e-05 | 4.56332e-05 | 4.58938e-05 | 4.15469e-05 | 4.7539e-05 | 7.92656e-05 | 0.000115376 | 0.00011881 | 0.000131878 | 0.000268251 | 0.000481024 | 0.000561045 | 0.000573854 | 0.00080491 | 0.00126 | 0.00142 | 0.0013 | 0.00118 | 0.00138 | 0.00161 | 0.00157 | 0.00119
625 | 4.1232e-05 | 4.17582e-05 | 4.61913e-05 | 4.86013e-05 | 4.48563e-05 | 4.94333e-05 | 8.15036e-05 | 0.000125745 | 0.000126051 | 0.000139914 | 0.000283882 | 0.000511389 | 0.00059335 | 0.000600896 | 0.000824892 | 0.00131 | 0.00148 | 0.00136 | 0.00123 | 0.00144 | 0.00168 | 0.00163 | 0.00125
650 | 4.48805e-05 | 4.75568e-05 | 4.64316e-05 | 4.77146e-05 | 4.90077e-05 | 5.53031e-05 | 8.76391e-05 | 0.000135562 | 0.000138033 | 0.000149941 | 0.000301419 | 0.00054022 | 0.000619906 | 0.000623001 | 0.000842009 | 0.00134 | 0.00152 | 0.0014 | 0.00126 | 0.00147 | 0.00172 | 0.00168 | 0.0013
675 | 5.051e-05 | 5.45813e-05 | 4.96446e-05 | 4.64335e-05 | 5.27918e-05 | 5.94768e-05 | 9.60337e-05 | 0.000144444 | 0.000151093 | 0.000160431 | 0.000318771 | 0.000564152 | 0.000644834 | 0.000637619 | 0.000857349 | 0.00135 | 0.00155 | 0.00142 | 0.00128 | 0.00149 | 0.00174 | 0.00171 | 0.00133
700 | 5.78837e-05 | 5.97763e-05 | 5.68723e-05 | 5.12121e-05 | 5.78476e-05 | 6.09806e-05 | 0.00010286 | 0.000153566 | 0.000161907 | 0.000171333 | 0.000329891 | 0.000580134 | 0.000667455 | 0.000647753 | 0.000867281 | 0.00136 | 0.00156 | 0.00143 | 0.00129 | 0.00149 | 0.00174 | 0.00171 | 0.00134
725 | 6.50155e-05 | 6.52254e-05 | 6.38603e-05 | 5.92587e-05 | 6.40505e-05 | 6.449e-05 | 0.000108296 | 0.000162446 | 0.000171762 | 0.000181932 | 0.000335979 | 0.000590513 | 0.000682193 | 0.000656156 | 0.000869426 | 0.00135 | 0.00154 | 0.00143 | 0.00128 | 0.00147 | 0.00171 | 0.0017 | 0.00133
750 | 6.67888e-05 | 7.03876e-05 | 6.61916e-05 | 6.66319e-05 | 6.69611e-05 | 6.91104e-05 | 0.000111987 | 0.000167996 | 0.000177574 | 0.000186636 | 0.000339792 | 0.000594613 | 0.000684658 | 0.000661048 | 0.000862275 | 0.00133 | 0.00151 | 0.00141 | 0.00125 | 0.00143 | 0.00167 | 0.00166 | 0.00131
775 | 6.6065e-05 | 7.30417e-05 | 6.72723e-05 | 6.9201e-05 | 6.57605e-05 | 7.16877e-05 | 0.000113693 | 0.000171445 | 0.000180237 | 0.000186396 | 0.000340816 | 0.00059267 | 0.000678298 | 0.000659771 | 0.000847398 | 0.0013 | 0.00147 | 0.00138 | 0.00123 | 0.00139 | 0.00162 | 0.00161 | 0.00128
800 | 6.81043e-05 | 7.34998e-05 | 7.08379e-05 | 6.88128e-05 | 6.47298e-05 | 7.36384e-05 | 0.000113387 | 0.000175967 | 0.000183184 | 0.000186739 | 0.000335966 | 0.000585817 | 0.000666262 | 0.000654235 | 0.000825511 | 0.00126 | 0.00143 | 0.00133 | 0.00119 | 0.00134 | 0.00156 | 0.00154 | 0.00124
825 | 7.17483e-05 | 7.33071e-05 | 7.17528e-05 | 6.84076e-05 | 6.54893e-05 | 7.2017e-05 | 0.000112142 | 0.000177529 | 0.000183125 | 0.00018683 | 0.000327663 | 0.000573094 | 0.000652906 | 0.000643305 | 0.000802035 | 0.00121 | 0.00138 | 0.00128 | 0.00114 | 0.00129 | 0.00149 | 0.00147 | 0.00119
850 | 7.09697e-05 | 7.28539e-05 | 6.68541e-05 | 6.75301e-05 | 6.63993e-05 | 6.79379e-05 | 0.000110489 | 0.000173444 | 0.000179122 | 0.000184184 | 0.000319323 | 0.000555629 | 0.000638433 | 0.000628564 | 0.00077921 | 0.00116 | 0.00132 | 0.00123 | 0.00109 | 0.00122 | 0.00142 | 0.0014 | 0.00114
875 | 6.58528e-05 | 7.08117e-05 | 6.17737e-05 | 6.31843e-05 | 6.91092e-05 | 6.53974e-05 | 0.000107915 | 0.000167601 | 0.000176876 | 0.000183224 | 0.000308563 | 0.000536538 | 0.000622991 | 0.000614208 | 0.000755904 | 0.0011 | 0.00126 | 0.00118 | 0.00105 | 0.00116 | 0.00134 | 0.00133 | 0.00108
900 | 6.25691e-05 | 6.82357e-05 | 5.91667e-05 | 5.99404e-05 | 7.06096e-05 | 6.83133e-05 | 0.000104127 | 0.000164497 | 0.000177383 | 0.000182862 | 0.000297164 | 0.000517226 | 0.000606547 | 0.000600286 | 0.000728811 | 0.00105 | 0.0012 | 0.00113 | 0.000997408 | 0.0011 | 0.00126 | 0.00126 | 0.00102
925 | 6.24582e-05 | 6.68465e-05 | 5.6735e-05 | 6.12888e-05 | 6.91655e-05 | 7.25774e-05 | 0.000100773 | 0.000162112 | 0.000176113 | 0.00017947 | 0.000287658 | 0.000497478 | 0.000589153 | 0.000583622 | 0.000699777 | 0.00101 | 0.00115 | 0.00108 | 0.000949178 | 0.00104 | 0.00119 | 0.00119 | 0.000968852
950 | 6.45196e-05 | 6.64129e-05 | 6.08098e-05 | 6.52948e-05 | 6.65072e-05 | 7.42615e-05 | 0.000100618 | 0.00016082 | 0.000174144 | 0.000175144 | 0.000277986 | 0.000482533 | 0.000570725 | 0.000565485 | 0.000672132 | 0.000963961 | 0.0011 | 0.00103 | 0.000906717 | 0.000986432 | 0.00113 | 0.00113 | 0.000921166
975 | 6.5951e-05 | 6.74745e-05 | 6.81992e-05 | 6.72975e-05 | 6.684e-05 | 7.3053e-05 | 0.00010403 | 0.000160921 | 0.00017483 | 0.000173944 | 0.000269395 | 0.000471429 | 0.000552471 | 0.000548179 | 0.00064991 | 0.000920867 | 0.00105 | 0.000983904 | 0.000870272 | 0.000938351 | 0.00107 | 0.00106 | 0.000878806
1000 | 6.77346e-05 | 7.12122e-05 | 7.07131e-05 | 6.94199e-05 | 6.91169e-05 | 7.15686e-05 | 0.000108878 | 0.000161714 | 0.000176456 | 0.00017374 | 0.00026562 | 0.000458648 | 0.000535035 | 0.000530091 | 0.000631536 | 0.000876969 | 0.00101 | 0.000944935 | 0.000834605 | 0.000894169 | 0.00102 | 0.00101 | 0.000839514
1025 | 6.77586e-05 | 7.46313e-05 | 7.0637e-05 | 7.22241e-05 | 7.48041e-05 | 7.34719e-05 | 0.000110796 | 0.000162546 | 0.000176992 | 0.00017561 | 0.000263775 | 0.000444602 | 0.000519445 | 0.000513574 | 0.000610284 | 0.000838268 | 0.000965982 | 0.000909849 | 0.000797991 | 0.0008528 | 0.000971151 | 0.000966191 | 0.000798144
1050 | 6.75089e-05 | 7.61985e-05 | 7.41032e-05 | 7.45658e-05 | 8.06014e-05 | 7.72427e-05 | 0.000109491 | 0.000164082 | 0.00017711 | 0.000177622 | 0.000258947 | 0.000432433 | 0.000505756 | 0.00050019 | 0.000585117 | 0.000807405 | 0.00092354 | 0.000873898 | 0.000763597 | 0.000814474 | 0.00092604 | 0.000924662 | 0.000756222
1075 | 7.14916e-05 | 7.88916e-05 | 7.62856e-05 | 7.65934e-05 | 8.11477e-05 | 8.11216e-05 | 0.0001058 | 0.000167624 | 0.000178809 | 0.000175124 | 0.000253043 | 0.000419072 | 0.00049496 | 0.000488386 | 0.00055865 | 0.000781518 | 0.000885038 | 0.00083941 | 0.0007309 | 0.000775989 | 0.000880911 | 0.000880658 | 0.000717264
1100 | 7.62966e-05 | 8.10716e-05 | 7.51061e-05 | 7.5663e-05 | 7.99076e-05 | 8.20306e-05 | 0.000104818 | 0.00016946 | 0.000179182 | 0.000170555 | 0.000246931 | 0.000403932 | 0.000481409 | 0.000476092 | 0.000541365 | 0.000753339 | 0.00085242 | 0.000806506 | 0.000699023 | 0.000739008 | 0.000836404 | 0.000836824 | 0.000683164
1125 | 7.63398e-05 | 7.9804e-05 | 7.46108e-05 | 7.20092e-05 | 8.17103e-05 | 8.07043e-05 | 0.000106078 | 0.000166887 | 0.000175357 | 0.000168157 | 0.000239241 | 0.000390121 | 0.000463846 | 0.000463488 | 0.000530086 | 0.000724078 | 0.000822866 | 0.000773736 | 0.000667645 | 0.000706275 | 0.00079606 | 0.000796808 | 0.000650225
1150 | 7.01244e-05 | 7.62522e-05 | 7.49171e-05 | 6.83883e-05 | 8.35045e-05 | 7.68499e-05 | 0.000106187 | 0.000158533 | 0.00016635 | 0.000165829 | 0.000231223 | 0.000378813 | 0.000445917 | 0.000448846 | 0.000514608 | 0.000695975 | 0.000791898 | 0.000743699 | 0.000634149 | 0.00067615 | 0.000760837 | 0.000756339 | 0.000615931
1175 | 6.61526e-05 | 7.25655e-05 | 7.22736e-05 | 6.73655e-05 | 8.10538e-05 | 7.43998e-05 | 0.000103483 | 0.000150332 | 0.000158602 | 0.000159432 | 0.000221275 | 0.000365863 | 0.000431581 | 0.000433578 | 0.000493344 | 0.00067136 | 0.000760355 | 0.000717008 | 0.000604648 | 0.000646114 | 0.000725921 | 0.000713764 | 0.000582053
1200 | 6.62582e-05 | 6.70772e-05 | 6.67301e-05 | 6.69123e-05 | 7.80952e-05 | 7.49711e-05 | 0.000100965 | 0.000144361 | 0.000153988 | 0.000151727 | 0.000207311 | 0.000349942 | 0.000417635 | 0.000419947 | 0.000475776 | 0.000648938 | 0.000732259 | 0.000690789 | 0.000583724 | 0.00061818 | 0.000690413 | 0.000674819 | 0.000550626
1225 | 6.55772e-05 | 6.22397e-05 | 6.01862e-05 | 6.49768e-05 | 7.39626e-05 | 7.43292e-05 | 9.82573e-05 | 0.000139615 | 0.000150497 | 0.000147552 | 0.000196241 | 0.000334027 | 0.00040301 | 0.000409038 | 0.000465162 | 0.000630208 | 0.000709224 | 0.000665052 | 0.000564659 | 0.000590164 | 0.000658386 | 0.000643108 | 0.000524
1250 | 6.23906e-05 | 6.09683e-05 | 5.6251e-05 | 6.28734e-05 | 6.94846e-05 | 7.09181e-05 | 9.45518e-05 | 0.000134427 | 0.000146825 | 0.000146251 | 0.000191987 | 0.000322928 | 0.000391612 | 0.000400426 | 0.000456319 | 0.00061562 | 0.000689233 | 0.00064415 | 0.000541667 | 0.000563601 | 0.000633502 | 0.00061607 | 0.000500912
1275 | 6.29244e-05 | 6.28015e-05 | 5.64914e-05 | 6.21358e-05 | 6.93024e-05 | 6.90159e-05 | 9.19879e-05 | 0.000131044 | 0.00014737 | 0.000145185 | 0.00018985 | 0.000317246 | 0.000386646 | 0.000395531 | 0.000450437 | 0.000603586 | 0.000673202 | 0.000630352 | 0.000519775 | 0.000543296 | 0.00061403 | 0.00059343 | 0.000480117
1300 | 6.77205e-05 | 6.54653e-05 | 5.76043e-05 | 6.31158e-05 | 7.20486e-05 | 7.17902e-05 | 9.1247e-05 | 0.000131293 | 0.00014847 | 0.000141565 | 0.000187157 | 0.000311307 | 0.000382214 | 0.000392269 | 0.000446507 | 0.000591271 | 0.000658617 | 0.000617052 | 0.000506322 | 0.000529314 | 0.000595978 | 0.000573235 | 0.000461336
1325 | 7.101e-05 | 6.90332e-05 | 5.82018e-05 | 6.47087e-05 | 7.32264e-05 | 7.57598e-05 | 9.05396e-05 | 0.000132372 | 0.000145818 | 0.000138004 | 0.000186392 | 0.000304391 | 0.000375238 | 0.000388978 | 0.000444368 | 0.000582168 | 0.000646008 | 0.000603078 | 0.000498225 | 0.000517831 | 0.000581537 | 0.000557005 | 0.000446523
1350 | 7.3626e-05 | 7.5074e-05 | 6.19359e-05 | 6.80795e-05 | 7.38763e-05 | 8.07145e-05 | 8.99061e-05 | 0.000131173 | 0.000142167 | 0.000137044 | 0.000184644 | 0.000301033 | 0.000370724 | 0.000386914 | 0.000448739 | 0.0005846 | 0.000641502 | 0.000596536 | 0.000494395 | 0.000510611 | 0.000575463 | 0.000550212 | 0.000438513
1375 | 7.53994e-05 | 8.11201e-05 | 6.60696e-05 | 7.05913e-05 | 7.61933e-05 | 8.40449e-05 | 9.05669e-05 | 0.000130041 | 0.000142103 | 0.000139201 | 0.000181666 | 0.000301098 | 0.000370291 | 0.000387688 | 0.000457519 | 0.000594434 | 0.000646207 | 0.000599003 | 0.000495118 | 0.000511019 | 0.000578312 | 0.000553606 | 0.00043585
1400 | 7.31841e-05 | 8.43183e-05 | 6.51803e-05 | 6.96954e-05 | 7.78446e-05 | 8.38866e-05 | 9.2243e-05 | 0.00013181 | 0.000142466 | 0.000142809 | 0.000181194 | 0.000299263 | 0.000368015 | 0.000389771 | 0.000464982 | 0.000603267 | 0.000654583 | 0.000602071 | 0.000501142 | 0.000517173 | 0.000586385 | 0.000562579 | 0.000436152
1425 | 7.12121e-05 | 8.20548e-05 | 6.31464e-05 | 6.69858e-05 | 7.68929e-05 | 8.34286e-05 | 9.41345e-05 | 0.000133017 | 0.000143542 | 0.000143664 | 0.000183925 | 0.000295641 | 0.000368526 | 0.000391857 | 0.000468458 | 0.000612497 | 0.000664712 | 0.000605172 | 0.000511442 | 0.000527561 | 0.000598262 | 0.000572499 | 0.000438554
1450 | 7.33906e-05 | 7.83391e-05 | 6.52877e-05 | 6.7148e-05 | 7.6091e-05 | 8.47661e-05 | 9.58411e-05 | 0.000130625 | 0.000144413 | 0.00014222 | 0.00018622 | 0.000296973 | 0.000376046 | 0.000395106 | 0.000475395 | 0.000628949 | 0.000679465 | 0.000615826 | 0.000523781 | 0.000541387 | 0.000615826 | 0.000586791 | 0.000446202
1475 | 7.67456e-05 | 7.54429e-05 | 6.72491e-05 | 7.11265e-05 | 7.86434e-05 | 8.4574e-05 | 9.81545e-05 | 0.000126992 | 0.000140561 | 0.000141082 | 0.000187584 | 0.000305072 | 0.000384971 | 0.000399608 | 0.000489745 | 0.000648297 | 0.000696803 | 0.000633784 | 0.00053718 | 0.000557318 | 0.000638439 | 0.000607977 | 0.000459905
1500 | 7.83265e-05 | 7.6856e-05 | 6.7813e-05 | 7.29199e-05 | 8.01799e-05 | 8.24405e-05 | 9.80313e-05 | 0.000129027 | 0.000137537 | 0.000141312 | 0.000188261 | 0.000314045 | 0.000392316 | 0.000410174 | 0.000507609 | 0.000670514 | 0.000721736 | 0.000655963 | 0.000553502 | 0.000577338 | 0.000664854 | 0.000637063 | 0.00047977
1525 | 7.97812e-05 | 8.03274e-05 | 6.98755e-05 | 7.12173e-05 | 7.83446e-05 | 8.12076e-05 | 9.60714e-05 | 0.000134526 | 0.000140126 | 0.000141057 | 0.000189904 | 0.000321735 | 0.000402318 | 0.000425805 | 0.000524165 | 0.000698712 | 0.000754566 | 0.000681281 | 0.000573213 | 0.000602814 | 0.00069524 | 0.000671007 | 0.000503798
1550 | 7.97697e-05 | 8.22997e-05 | 7.02184e-05 | 6.88804e-05 | 7.83464e-05 | 7.92126e-05 | 9.85714e-05 | 0.000138543 | 0.000144947 | 0.000140188 | 0.000195842 | 0.000331753 | 0.000414567 | 0.000440146 | 0.000539263 | 0.000730683 | 0.000787712 | 0.000709507 | 0.000593887 | 0.000633846 | 0.000730406 | 0.000708585 | 0.000529662
1575 | 8.06977e-05 | 8.24728e-05 | 7.06144e-05 | 7.13899e-05 | 8.18784e-05 | 7.95692e-05 | 0.000104262 | 0.000138193 | 0.000148446 | 0.00014261 | 0.000204508 | 0.000346065 | 0.000428134 | 0.000453599 | 0.000557738 | 0.000762773 | 0.000817999 | 0.000739118 | 0.000616683 | 0.000665146 | 0.000769198 | 0.000747191 | 0.000555866
1600 | 8.53033e-05 | 8.38164e-05 | 7.60056e-05 | 7.67455e-05 | 8.30025e-05 | 8.61931e-05 | 0.000106456 | 0.000137411 | 0.000155134 | 0.000149375 | 0.000212719 | 0.00036047 | 0.000444615 | 0.000472704 | 0.000579276 | 0.000797175 | 0.000852572 | 0.000769192 | 0.000644797 | 0.000695543 | 0.000810232 | 0.000785967 | 0.000583581
1625 | 9.27398e-05 | 8.82563e-05 | 8.29277e-05 | 8.12281e-05 | 8.17985e-05 | 9.47494e-05 | 0.00010774 | 0.000143493 | 0.000161787 | 0.000161123 | 0.000220363 | 0.000375291 | 0.000461666 | 0.000495063 | 0.000603531 | 0.000831973 | 0.000891861 | 0.000800384 | 0.00067423 | 0.000727021 | 0.000848831 | 0.000824614 | 0.000615181
1650 | 9.99805e-05 | 9.40976e-05 | 8.67588e-05 | 8.41396e-05 | 8.53168e-05 | 9.89455e-05 | 0.000113329 | 0.000154106 | 0.000166851 | 0.000172122 | 0.000228619 | 0.000392605 | 0.000478616 | 0.000513727 | 0.000627466 | 0.000865582 | 0.000930297 | 0.000833601 | 0.00070237 | 0.000760505 | 0.000885444 | 0.000864577 | 0.000649092
1675 | 0.000108665 | 0.000100722 | 9.15958e-05 | 8.67091e-05 | 9.5896e-05 | 0.000100644 | 0.000119239 | 0.00016421 | 0.000176334 | 0.000177342 | 0.000234343 | 0.000410567 | 0.000498002 | 0.000529851 | 0.000648872 | 0.000900612 | 0.000968595 | 0.00086758 | 0.000734678 | 0.000792911 | 0.000922995 | 0.00090582 | 0.000682267
1700 | 0.000116103 | 0.000108441 | 9.79106e-05 | 9.23759e-05 | 0.000105708 | 0.000103896 | 0.00012311 | 0.000170348 | 0.000186904 | 0.00018096 | 0.000242107 | 0.000426785 | 0.000522264 | 0.000549509 | 0.000668861 | 0.000932813 | 0.00101 | 0.000903448 | 0.000766979 | 0.000823642 | 0.000962443 | 0.000949489 | 0.000715414
1725 | 0.000120379 | 0.000117164 | 0.000102239 | 9.94298e-05 | 0.000110891 | 0.000108566 | 0.000127116 | 0.000175673 | 0.000192749 | 0.00018809 | 0.000254714 | 0.000442752 | 0.000547374 | 0.000571224 | 0.000688987 | 0.000958746 | 0.00105 | 0.000940742 | 0.00079252 | 0.000854256 | 0.001 | 0.000993908 | 0.000749871
1750 | 0.000121948 | 0.000124822 | 0.000105421 | 0.000103608 | 0.000112782 | 0.000116152 | 0.000127815 | 0.000178466 | 0.000195721 | 0.000196527 | 0.000267883 | 0.000459486 | 0.000567628 | 0.000589891 | 0.000707896 | 0.000979096 | 0.00108 | 0.000974566 | 0.000809639 | 0.000881588 | 0.00104 | 0.00103 | 0.000780825
1775 | 0.000128172 | 0.000133141 | 0.000110579 | 0.000105385 | 0.000117865 | 0.000124629 | 0.000128918 | 0.000182265 | 0.000203856 | 0.000202934 | 0.000278453 | 0.000477916 | 0.000583878 | 0.000603703 | 0.000721466 | 0.000999375 | 0.00111 | 0.001 | 0.000830854 | 0.000905784 | 0.00108 | 0.00107 | 0.000810749
1800 | 0.000141167 | 0.000145533 | 0.000116984 | 0.000109257 | 0.000125455 | 0.00013254 | 0.000136218 | 0.000191357 | 0.000215913 | 0.000211388 | 0.000291417 | 0.000497876 | 0.000600965 | 0.000617346 | 0.00073035 | 0.00102 | 0.00114 | 0.00103 | 0.000859036 | 0.000930595 | 0.00111 | 0.00111 | 0.000845862
1825 | 0.000165051 | 0.000166093 | 0.000126964 | 0.000118326 | 0.000137074 | 0.000142069 | 0.000147643 | 0.000204551 | 0.000231001 | 0.000226799 | 0.000307808 | 0.000518171 | 0.000622045 | 0.00063536 | 0.000737764 | 0.00104 | 0.00117 | 0.00107 | 0.000887162 | 0.000955295 | 0.00114 | 0.00115 | 0.000881094
1850 | 0.000225537 | 0.000215838 | 0.000154227 | 0.000147767 | 0.000178235 | 0.000180316 | 0.000172108 | 0.000229408 | 0.00026714 | 0.000265428 | 0.000336305 | 0.000544736 | 0.000654263 | 0.000665958 | 0.000753535 | 0.00106 | 0.0012 | 0.00111 | 0.000911454 | 0.000978579 | 0.00117 | 0.00118 | 0.000914119
1875 | 0.000326541 | 0.000296608 | 0.00019845 | 0.000200206 | 0.000252841 | 0.000251165 | 0.00021453 | 0.000267943 | 0.000327761 | 0.000325879 | 0.000377293 | 0.00057571 | 0.000696567 | 0.000706936 | 0.000777555 | 0.00107 | 0.00123 | 0.00114 | 0.000936303 | 0.001 | 0.0012 | 0.00122 | 0.000952723
1900 | 0.000550656 | 0.000482754 | 0.000303994 | 0.000329866 | 0.000440512 | 0.000427437 | 0.000324347 | 0.000366072 | 0.000471845 | 0.00047253 | 0.000478077 | 0.000647208 | 0.000789006 | 0.000798776 | 0.000835004 | 0.0011 | 0.00128 | 0.00119 | 0.000978318 | 0.00103 | 0.00124 | 0.00127 | 0.001
1925 | 0.000933781 | 0.00080995 | 0.000498386 | 0.000567911 | 0.000780926 | 0.000746979 | 0.000526591 | 0.000552896 | 0.00073476 | 0.000744461 | 0.000664787 | 0.000784557 | 0.000960133 | 0.000973294 | 0.000945801 | 0.00116 | 0.00134 | 0.00127 | 0.00104 | 0.00108 | 0.00129 | 0.00132 | 0.00106
1950 | 0.00151 | 0.00131 | 0.000806066 | 0.0009474 | 0.00131 | 0.00125 | 0.000847251 | 0.000857864 | 0.00116 | 0.00118 | 0.00095783 | 0.00101 | 0.00124 | 0.00126 | 0.00113 | 0.00125 | 0.00144 | 0.00139 | 0.00115 | 0.00115 | 0.00135 | 0.0014 | 0.00114
1975 | 0.00225 | 0.00196 | 0.00124 | 0.00148 | 0.00203 | 0.00193 | 0.00131 | 0.00131 | 0.00175 | 0.00178 | 0.00137 | 0.00134 | 0.00165 | 0.00169 | 0.00141 | 0.00141 | 0.00159 | 0.00158 | 0.0013 | 0.00125 | 0.00145 | 0.0015 | 0.00126
2000 | 0.00314 | 0.00276 | 0.00181 | 0.00216 | 0.00294 | 0.00279 | 0.00191 | 0.00192 | 0.00252 | 0.00254 | 0.00191 | 0.00178 | 0.0022 | 0.00227 | 0.0018 | 0.00162 | 0.00182 | 0.00183 | 0.00151 | 0.00138 | 0.00157 | 0.00164 | 0.00142
2025 | 0.00411 | 0.00366 | 0.00249 | 0.00296 | 0.00396 | 0.00377 | 0.00263 | 0.00266 | 0.00343 | 0.00344 | 0.00257 | 0.00234 | 0.00289 | 0.00299 | 0.00229 | 0.0019 | 0.00212 | 0.00217 | 0.0018 | 0.00156 | 0.00174 | 0.00182 | 0.00162
2050 | 0.00508 | 0.00457 | 0.00323 | 0.0038 | 0.00501 | 0.00478 | 0.00343 | 0.00347 | 0.0044 | 0.0044 | 0.00329 | 0.00299 | 0.00367 | 0.00379 | 0.00285 | 0.00225 | 0.00248 | 0.00258 | 0.00215 | 0.00179 | 0.00194 | 0.00204 | 0.00186
2075 | 0.00602 | 0.00548 | 0.00401 | 0.00468 | 0.00604 | 0.00578 | 0.00427 | 0.00433 | 0.00539 | 0.00537 | 0.00404 | 0.0037 | 0.00452 | 0.00464 | 0.00345 | 0.00264 | 0.00291 | 0.00306 | 0.00255 | 0.00205 | 0.00216 | 0.00229 | 0.00214
2100 | 0.00684 | 0.0063 | 0.00476 | 0.00549 | 0.00694 | 0.00667 | 0.00506 | 0.00515 | 0.00631 | 0.00624 | 0.00477 | 0.00442 | 0.00535 | 0.00546 | 0.00405 | 0.00305 | 0.00337 | 0.00356 | 0.00297 | 0.00233 | 0.00241 | 0.00257 | 0.00244
2125 | 0.00751 | 0.00701 | 0.00546 | 0.00621 | 0.00769 | 0.00742 | 0.00578 | 0.00591 | 0.00711 | 0.00701 | 0.00546 | 0.00511 | 0.00613 | 0.00622 | 0.00462 | 0.00348 | 0.00383 | 0.00406 | 0.00339 | 0.00262 | 0.00268 | 0.00286 | 0.00275
2150 | 0.00804 | 0.00758 | 0.00609 | 0.00681 | 0.00826 | 0.00801 | 0.0064 | 0.00657 | 0.00777 | 0.00763 | 0.00606 | 0.00574 | 0.00681 | 0.00689 | 0.00514 | 0.00389 | 0.00428 | 0.00454 | 0.00381 | 0.00291 | 0.00294 | 0.00313 | 0.00307
2175 | 0.00842 | 0.00801 | 0.0066 | 0.00728 | 0.00866 | 0.00844 | 0.00691 | 0.00709 | 0.00826 | 0.0081 | 0.00655 | 0.00628 | 0.00738 | 0.00743 | 0.00557 | 0.00426 | 0.00468 | 0.00496 | 0.00418 | 0.00318 | 0.00317 | 0.00339 | 0.00335
2200 | 0.00865 | 0.0083 | 0.00701 | 0.00762 | 0.0089 | 0.00872 | 0.00729 | 0.00748 | 0.00858 | 0.00842 | 0.00694 | 0.00671 | 0.00781 | 0.00782 | 0.00592 | 0.00458 | 0.00501 | 0.00532 | 0.0045 | 0.00342 | 0.00337 | 0.00362 | 0.00361
2225 | 0.00874 | 0.00845 | 0.00728 | 0.00782 | 0.00899 | 0.00884 | 0.00753 | 0.00773 | 0.00874 | 0.00859 | 0.0072 | 0.00702 | 0.00809 | 0.00805 | 0.00616 | 0.00483 | 0.00526 | 0.00558 | 0.00474 | 0.00362 | 0.00354 | 0.0038 | 0.00382
2250 | 0.00871 | 0.00847 | 0.00743 | 0.0079 | 0.00895 | 0.00882 | 0.00765 | 0.00784 | 0.00875 | 0.00863 | 0.00735 | 0.00721 | 0.00822 | 0.00815 | 0.0063 | 0.00501 | 0.00543 | 0.00575 | 0.00492 | 0.00377 | 0.00366 | 0.00393 | 0.00398
2275 | 0.00856 | 0.00838 | 0.00747 | 0.00784 | 0.00878 | 0.00868 | 0.00764 | 0.00783 | 0.00864 | 0.00855 | 0.00739 | 0.00729 | 0.00822 | 0.00813 | 0.00635 | 0.00511 | 0.00551 | 0.00584 | 0.00503 | 0.00388 | 0.00375 | 0.004 | 0.00409
2300 | 0.00837 | 0.00824 | 0.00744 | 0.00772 | 0.00856 | 0.00849 | 0.00759 | 0.00775 | 0.00847 | 0.00842 | 0.00738 | 0.0073 | 0.00814 | 0.00804 | 0.00636 | 0.00516 | 0.00556 | 0.00587 | 0.00509 | 0.00395 | 0.00381 | 0.00406 | 0.00418

## Figure 1h
Sample Bias (mV) | dI/dV intensity (a.u.)
-1100 | 0.00906 | 0.00902 | 0.00906 | 0.00912 | 0.00923 | 0.00913 | 0.00895 | 0.00897 | 0.00916 | 0.009 | 0.00871 | 0.00862 | 0.00866 | 0.00861 | 0.00864 | 0.00893 | 0.00899 | 0.00885 | 0.00873
-1075 | 0.00887 | 0.00885 | 0.0089 | 0.00896 | 0.00906 | 0.00895 | 0.00878 | 0.00879 | 0.00896 | 0.00882 | 0.00856 | 0.00845 | 0.00849 | 0.00844 | 0.00846 | 0.00872 | 0.00877 | 0.00863 | 0.00851
-1050 | 0.0087 | 0.00867 | 0.00872 | 0.00878 | 0.00887 | 0.00877 | 0.00861 | 0.0086 | 0.00876 | 0.00864 | 0.00839 | 0.00828 | 0.0083 | 0.00826 | 0.00827 | 0.00849 | 0.00853 | 0.0084 | 0.00829
-1025 | 0.00854 | 0.00852 | 0.00855 | 0.00862 | 0.00869 | 0.0086 | 0.00844 | 0.00841 | 0.00856 | 0.00846 | 0.00823 | 0.00811 | 0.0081 | 0.00807 | 0.00809 | 0.00827 | 0.0083 | 0.00818 | 0.00808
-1000 | 0.0084 | 0.00838 | 0.0084 | 0.00847 | 0.00853 | 0.00844 | 0.00829 | 0.00825 | 0.00837 | 0.00829 | 0.00807 | 0.00793 | 0.00792 | 0.00789 | 0.00791 | 0.00806 | 0.00808 | 0.00796 | 0.00788
-975 | 0.00828 | 0.00828 | 0.00828 | 0.00834 | 0.00838 | 0.00829 | 0.00815 | 0.00809 | 0.00819 | 0.00813 | 0.00793 | 0.00777 | 0.00775 | 0.00772 | 0.00774 | 0.00785 | 0.00787 | 0.00775 | 0.00769
-950 | 0.00818 | 0.00819 | 0.00819 | 0.00823 | 0.00826 | 0.00816 | 0.00803 | 0.00795 | 0.00802 | 0.00798 | 0.0078 | 0.00762 | 0.00758 | 0.00756 | 0.00759 | 0.00766 | 0.00766 | 0.00756 | 0.00752
-925 | 0.00811 | 0.00813 | 0.00812 | 0.00815 | 0.00814 | 0.00806 | 0.00794 | 0.00783 | 0.00788 | 0.00784 | 0.00768 | 0.00748 | 0.00744 | 0.00741 | 0.00745 | 0.00749 | 0.00748 | 0.00739 | 0.00737
-900 | 0.00807 | 0.00809 | 0.00808 | 0.00808 | 0.00805 | 0.00798 | 0.00786 | 0.00774 | 0.00775 | 0.00772 | 0.00756 | 0.00737 | 0.00731 | 0.00728 | 0.00732 | 0.00734 | 0.00731 | 0.00724 | 0.00724
-875 | 0.00806 | 0.00807 | 0.00807 | 0.00804 | 0.00799 | 0.00793 | 0.00781 | 0.00768 | 0.00765 | 0.00762 | 0.00746 | 0.00727 | 0.0072 | 0.00717 | 0.0072 | 0.0072 | 0.00716 | 0.00711 | 0.00713
-850 | 0.00808 | 0.00808 | 0.00808 | 0.00802 | 0.00795 | 0.0079 | 0.00778 | 0.00763 | 0.00757 | 0.00753 | 0.00738 | 0.00718 | 0.00711 | 0.00709 | 0.00711 | 0.00709 | 0.00704 | 0.00701 | 0.00705
-825 | 0.00811 | 0.0081 | 0.00811 | 0.00802 | 0.00793 | 0.00789 | 0.00777 | 0.0076 | 0.0075 | 0.00745 | 0.00732 | 0.00712 | 0.00704 | 0.00702 | 0.00704 | 0.007 | 0.00695 | 0.00694 | 0.00697
-800 | 0.00815 | 0.00812 | 0.00815 | 0.00804 | 0.00792 | 0.00789 | 0.00777 | 0.00758 | 0.00744 | 0.00739 | 0.00728 | 0.00708 | 0.00698 | 0.00698 | 0.00698 | 0.00693 | 0.00688 | 0.00689 | 0.00692
-775 | 0.00818 | 0.00814 | 0.00817 | 0.00805 | 0.00792 | 0.00788 | 0.00777 | 0.00758 | 0.00739 | 0.00734 | 0.00725 | 0.00706 | 0.00695 | 0.00695 | 0.00695 | 0.00688 | 0.00683 | 0.00685 | 0.00688
-750 | 0.00819 | 0.00814 | 0.00818 | 0.00806 | 0.00791 | 0.00787 | 0.00778 | 0.00758 | 0.00736 | 0.00731 | 0.00723 | 0.00705 | 0.00692 | 0.00692 | 0.00693 | 0.00685 | 0.0068 | 0.00682 | 0.00685
-725 | 0.00817 | 0.00813 | 0.00816 | 0.00804 | 0.00789 | 0.00784 | 0.00778 | 0.00758 | 0.00733 | 0.00728 | 0.00721 | 0.00704 | 0.00691 | 0.00691 | 0.00692 | 0.00683 | 0.00678 | 0.00681 | 0.00684
-700 | 0.0081 | 0.00807 | 0.0081 | 0.00798 | 0.00784 | 0.00778 | 0.00775 | 0.00755 | 0.00729 | 0.00725 | 0.0072 | 0.00704 | 0.00691 | 0.0069 | 0.00691 | 0.00683 | 0.00677 | 0.00679 | 0.00684
-675 | 0.00798 | 0.00796 | 0.00798 | 0.00786 | 0.00774 | 0.00769 | 0.00768 | 0.0075 | 0.00724 | 0.00721 | 0.00718 | 0.00703 | 0.00691 | 0.0069 | 0.0069 | 0.00682 | 0.00675 | 0.00677 | 0.00683
-650 | 0.00778 | 0.00778 | 0.00779 | 0.00767 | 0.00758 | 0.00755 | 0.00756 | 0.00741 | 0.00715 | 0.00714 | 0.00713 | 0.007 | 0.0069 | 0.00688 | 0.00688 | 0.00679 | 0.00672 | 0.00674 | 0.00682
-625 | 0.0075 | 0.00752 | 0.00752 | 0.00742 | 0.00735 | 0.00735 | 0.00738 | 0.00726 | 0.00702 | 0.00703 | 0.00704 | 0.00694 | 0.00686 | 0.00684 | 0.00682 | 0.00674 | 0.00667 | 0.0067 | 0.00679
-600 | 0.00713 | 0.00718 | 0.00717 | 0.00709 | 0.00705 | 0.00707 | 0.00712 | 0.00705 | 0.00685 | 0.00687 | 0.0069 | 0.00684 | 0.00679 | 0.00677 | 0.00674 | 0.00666 | 0.0066 | 0.00663 | 0.00673
-575 | 0.00669 | 0.00674 | 0.00674 | 0.00667 | 0.00667 | 0.00671 | 0.00678 | 0.00676 | 0.00661 | 0.00665 | 0.0067 | 0.00669 | 0.00667 | 0.00666 | 0.00662 | 0.00654 | 0.00648 | 0.00653 | 0.00662
-550 | 0.00616 | 0.00621 | 0.00622 | 0.00618 | 0.0062 | 0.00628 | 0.00637 | 0.00639 | 0.0063 | 0.00636 | 0.00643 | 0.00649 | 0.0065 | 0.00649 | 0.00644 | 0.00637 | 0.00631 | 0.00639 | 0.00645
-525 | 0.00556 | 0.00561 | 0.00563 | 0.00561 | 0.00566 | 0.00577 | 0.00588 | 0.00596 | 0.00592 | 0.00599 | 0.0061 | 0.00622 | 0.00626 | 0.00627 | 0.00621 | 0.00614 | 0.0061 | 0.00619 | 0.00623
-500 | 0.00492 | 0.00497 | 0.00499 | 0.00498 | 0.00506 | 0.00519 | 0.00532 | 0.00545 | 0.00548 | 0.00556 | 0.0057 | 0.00587 | 0.00595 | 0.00597 | 0.00591 | 0.00584 | 0.00583 | 0.00591 | 0.00594
-475 | 0.00425 | 0.0043 | 0.00431 | 0.00433 | 0.00442 | 0.00456 | 0.00471 | 0.00489 | 0.00497 | 0.00506 | 0.00524 | 0.00545 | 0.00557 | 0.00559 | 0.00555 | 0.00548 | 0.00549 | 0.00556 | 0.00558
-450 | 0.00358 | 0.00362 | 0.00363 | 0.00365 | 0.00376 | 0.0039 | 0.00407 | 0.00429 | 0.00441 | 0.00452 | 0.0047 | 0.00496 | 0.00512 | 0.00515 | 0.00512 | 0.00505 | 0.00508 | 0.00515 | 0.00515
-425 | 0.00295 | 0.00299 | 0.00299 | 0.00301 | 0.00312 | 0.00327 | 0.00344 | 0.00368 | 0.00384 | 0.00395 | 0.00414 | 0.00444 | 0.00462 | 0.00466 | 0.00463 | 0.00458 | 0.00462 | 0.00468 | 0.00469
-400 | 0.00238 | 0.00241 | 0.0024 | 0.00242 | 0.00254 | 0.00268 | 0.00284 | 0.00308 | 0.00326 | 0.00337 | 0.00356 | 0.00387 | 0.00408 | 0.00412 | 0.0041 | 0.00407 | 0.00411 | 0.00416 | 0.00417
-375 | 0.00188 | 0.0019 | 0.00188 | 0.00191 | 0.00201 | 0.00214 | 0.0023 | 0.00252 | 0.00271 | 0.0028 | 0.00299 | 0.0033 | 0.00352 | 0.00356 | 0.00355 | 0.00353 | 0.00357 | 0.00361 | 0.00363
-350 | 0.00146 | 0.00148 | 0.00145 | 0.00147 | 0.00156 | 0.00167 | 0.00182 | 0.00202 | 0.0022 | 0.00229 | 0.00245 | 0.00276 | 0.00297 | 0.00301 | 0.00299 | 0.00298 | 0.00302 | 0.00306 | 0.00309
-325 | 0.00111 | 0.00112 | 0.0011 | 0.0011 | 0.00118 | 0.00128 | 0.0014 | 0.00158 | 0.00173 | 0.00181 | 0.00197 | 0.00224 | 0.00244 | 0.00246 | 0.00245 | 0.00245 | 0.00248 | 0.00252 | 0.00256
-300 | 0.000833306 | 0.000831418 | 0.000805432 | 0.000805234 | 0.000872591 | 0.000950835 | 0.00106 | 0.0012 | 0.00134 | 0.00141 | 0.00154 | 0.00178 | 0.00194 | 0.00196 | 0.00195 | 0.00195 | 0.00198 | 0.00202 | 0.00207
-275 | 0.000606177 | 0.000602638 | 0.000576008 | 0.000575292 | 0.000633985 | 0.000690445 | 0.000777449 | 0.000900073 | 0.00101 | 0.00107 | 0.00118 | 0.00138 | 0.0015 | 0.00152 | 0.00151 | 0.0015 | 0.00153 | 0.00157 | 0.00162
-250 | 0.000424767 | 0.000424766 | 0.000399977 | 0.000403249 | 0.000448325 | 0.000491317 | 0.000557822 | 0.000654992 | 0.000748139 | 0.000797814 | 0.000876624 | 0.00102 | 0.00111 | 0.00113 | 0.00111 | 0.00111 | 0.00114 | 0.00117 | 0.00122
-225 | 0.000283513 | 0.000282056 | 0.000264229 | 0.000267738 | 0.000299289 | 0.000332847 | 0.000381626 | 0.000451693 | 0.000527169 | 0.000565326 | 0.000625894 | 0.000725299 | 0.000782072 | 0.00078853 | 0.000783465 | 0.00078227 | 0.000809525 | 0.000836589 | 0.000875266
-200 | 0.000184148 | 0.000179134 | 0.000171598 | 0.000168343 | 0.000192318 | 0.000214664 | 0.000248527 | 0.000297292 | 0.000354644 | 0.00038109 | 0.00042639 | 0.000487046 | 0.000519033 | 0.00051861 | 0.000518572 | 0.000517329 | 0.000544046 | 0.000559223 | 0.000593103
-175 | 0.000116597 | 0.000112202 | 0.000110437 | 9.86425e-05 | 0.000117638 | 0.000130672 | 0.000151076 | 0.000187635 | 0.00022456 | 0.000241806 | 0.000271207 | 0.000308426 | 0.000323605 | 0.000321183 | 0.000320443 | 0.000319908 | 0.000341322 | 0.00034763 | 0.000378905
-150 | 6.9243e-05 | 6.83536e-05 | 6.67922e-05 | 5.39258e-05 | 6.49891e-05 | 7.40923e-05 | 8.42411e-05 | 0.000110261 | 0.000129343 | 0.000140046 | 0.000156196 | 0.000178406 | 0.000184563 | 0.000182396 | 0.000180291 | 0.000181936 | 0.000194182 | 0.000196463 | 0.000221537
-125 | 4.01627e-05 | 3.93917e-05 | 3.70615e-05 | 3.10791e-05 | 3.5033e-05 | 3.84228e-05 | 4.68176e-05 | 6.00644e-05 | 6.74146e-05 | 7.4713e-05 | 7.98687e-05 | 9.15554e-05 | 9.52442e-05 | 9.72865e-05 | 9.40848e-05 | 9.28405e-05 | 0.000100064 | 0.000100302 | 0.000117517
-100 | 2.18955e-05 | 1.90416e-05 | 1.73883e-05 | 1.76044e-05 | 2.00917e-05 | 1.76704e-05 | 2.2902e-05 | 2.76143e-05 | 3.2012e-05 | 3.50493e-05 | 3.53705e-05 | 4.00017e-05 | 4.14082e-05 | 4.81978e-05 | 4.32851e-05 | 3.92549e-05 | 4.54832e-05 | 4.37551e-05 | 5.44601e-05
-75 | 1.09428e-05 | 8.73436e-06 | 6.67279e-06 | 1.00708e-05 | 1.2393e-05 | 1.07423e-05 | 6.01374e-06 | 9.99707e-06 | 1.53298e-05 | 1.3521e-05 | 1.41887e-05 | 1.67916e-05 | 1.5498e-05 | 2.33533e-05 | 1.68544e-05 | 1.58225e-05 | 1.90191e-05 | 1.64628e-05 | 2.16228e-05
-50 | 6.00092e-06 | 3.46233e-06 | 3.0487e-06 | 9.04233e-06 | 6.2559e-06 | 1.18693e-05 | -3.49816e-06 | 4.2582e-06 | 8.52759e-06 | 7.25516e-06 | 6.79492e-06 | 1.04532e-05 | 8.06646e-06 | 8.60328e-06 | 5.8872e-06 | 7.94635e-06 | 1.05472e-05 | 5.48697e-06 | 7.80083e-06
-25 | 5.00684e-06 | -2.74724e-07 | 1.5116e-07 | 8.87962e-06 | 2.51089e-06 | 9.45195e-06 | -4.62635e-06 | 1.97831e-06 | 3.75558e-06 | 6.37109e-06 | 3.22927e-06 | 6.22572e-06 | 4.67256e-06 | 1.70387e-07 | 1.05032e-06 | 1.91326e-06 | 6.14377e-06 | -1.85796e-06 | -5.48473e-07
0 | 6.30277e-06 | 1.14732e-06 | -3.08674e-06 | 4.53775e-06 | 3.15714e-06 | 4.25537e-06 | -1.53365e-06 | 1.05136e-06 | 3.16422e-06 | 6.06278e-06 | 5.48037e-06 | 6.81658e-06 | 5.33459e-06 | 4.43412e-06 | 1.87448e-06 | 3.8453e-06 | 4.98474e-06 | -2.58964e-06 | -2.45317e-06
25 | 6.41742e-06 | 1.93599e-06 | -3.05324e-06 | -7.84719e-07 | 4.35743e-06 | 1.36753e-06 | 2.32385e-07 | 6.03383e-07 | 3.43063e-06 | 3.37755e-06 | 1.21773e-05 | 9.78148e-06 | 7.98323e-06 | 1.27341e-05 | 6.74161e-06 | 5.98559e-06 | 3.85665e-06 | 3.15992e-06 | 2.78013e-07
50 | 6.26782e-06 | 5.36655e-07 | 1.20855e-06 | 1.13744e-06 | 4.65482e-06 | 4.51081e-06 | 1.34893e-06 | 2.29635e-06 | 3.89242e-06 | 4.78813e-06 | 2.14244e-05 | 2.01373e-05 | 2.01227e-05 | 2.16939e-05 | 1.6993e-05 | 5.85171e-06 | 4.96254e-06 | 1.18946e-05 | 6.77263e-06
75 | 7.88013e-06 | 4.19229e-06 | 4.07919e-06 | 9.90847e-06 | 7.38617e-06 | 1.09673e-05 | 2.35773e-06 | 4.13381e-06 | 6.57214e-06 | 1.15491e-05 | 3.00235e-05 | 4.30505e-05 | 4.57733e-05 | 3.81039e-05 | 3.10428e-05 | 9.86275e-06 | 8.97675e-06 | 2.05316e-05 | 1.58527e-05
100 | 9.88039e-06 | 9.84141e-06 | 8.94681e-06 | 1.86205e-05 | 1.59084e-05 | 1.89778e-05 | 8.01554e-06 | 7.13855e-06 | 1.40132e-05 | 2.44627e-05 | 4.78682e-05 | 8.08675e-05 | 8.9515e-05 | 7.53758e-05 | 5.41252e-05 | 2.43642e-05 | 1.59032e-05 | 2.65077e-05 | 2.44841e-05
125 | 1.06988e-05 | 1.10888e-05 | 1.92618e-05 | 2.59567e-05 | 2.7753e-05 | 2.95741e-05 | 1.80608e-05 | 1.35312e-05 | 2.52287e-05 | 4.31343e-05 | 8.02808e-05 | 0.000132323 | 0.000150589 | 0.000130845 | 8.9643e-05 | 4.38974e-05 | 2.57448e-05 | 3.36685e-05 | 3.41717e-05
150 | 1.2529e-05 | 1.22248e-05 | 2.85585e-05 | 3.27464e-05 | 4.29866e-05 | 4.06723e-05 | 2.97981e-05 | 2.45149e-05 | 4.16404e-05 | 6.96143e-05 | 0.000125271 | 0.000205283 | 0.000232946 | 0.000204441 | 0.000138391 | 6.51742e-05 | 4.03508e-05 | 4.65642e-05 | 4.8532e-05
175 | 1.58524e-05 | 1.63172e-05 | 2.96843e-05 | 4.26164e-05 | 5.89128e-05 | 5.03909e-05 | 3.98355e-05 | 3.27436e-05 | 5.91992e-05 | 9.9503e-05 | 0.000179182 | 0.000299837 | 0.000338347 | 0.000293598 | 0.000198563 | 9.08443e-05 | 5.92317e-05 | 6.68506e-05 | 6.96246e-05
200 | 1.773e-05 | 1.72931e-05 | 2.84164e-05 | 5.47849e-05 | 7.36959e-05 | 6.0616e-05 | 4.99298e-05 | 3.55899e-05 | 7.49525e-05 | 0.000129436 | 0.000246078 | 0.000408815 | 0.000464733 | 0.000398444 | 0.000271461 | 0.000123831 | 8.05616e-05 | 9.22422e-05 | 9.54537e-05
225 | 1.61934e-05 | 1.72994e-05 | 3.07607e-05 | 6.53289e-05 | 8.65915e-05 | 7.51416e-05 | 6.0096e-05 | 3.99037e-05 | 9.09101e-05 | 0.000163306 | 0.000320592 | 0.000533084 | 0.000611809 | 0.000519034 | 0.000360186 | 0.000164361 | 0.000103989 | 0.000122255 | 0.000129999
250 | 1.32997e-05 | 1.98288e-05 | 3.51103e-05 | 7.19029e-05 | 9.94982e-05 | 9.03543e-05 | 6.88558e-05 | 5.08387e-05 | 0.000111822 | 0.000205727 | 0.000395936 | 0.000671692 | 0.00077277 | 0.00065437 | 0.000460676 | 0.000211564 | 0.000133116 | 0.000158389 | 0.000172875
275 | 8.91763e-06 | 2.02719e-05 | 3.88542e-05 | 7.44783e-05 | 0.000112459 | 0.000100623 | 7.50161e-05 | 6.24727e-05 | 0.000136016 | 0.000253906 | 0.000473479 | 0.000817142 | 0.000940059 | 0.000803285 | 0.000566822 | 0.000267433 | 0.000169026 | 0.00019962 | 0.000217475
300 | 8.39202e-06 | 2.02903e-05 | 4.14418e-05 | 8.05534e-05 | 0.000125629 | 0.000106445 | 8.30351e-05 | 7.59437e-05 | 0.000165004 | 0.000301954 | 0.00055467 | 0.00095841 | 0.00111 | 0.000959709 | 0.000676626 | 0.000331161 | 0.000213027 | 0.000248501 | 0.000266501
325 | 1.32683e-05 | 2.42564e-05 | 4.5555e-05 | 9.08933e-05 | 0.00013865 | 0.000115252 | 9.50111e-05 | 9.62906e-05 | 0.000200254 | 0.000352033 | 0.000637174 | 0.0011 | 0.00128 | 0.00112 | 0.00079426 | 0.000400364 | 0.000265784 | 0.000307531 | 0.000326213
350 | 2.36667e-05 | 3.08762e-05 | 5.2611e-05 | 0.00010125 | 0.000150209 | 0.000132365 | 0.000110161 | 0.00012089 | 0.000239411 | 0.000408604 | 0.00071983 | 0.00123 | 0.00144 | 0.00128 | 0.000919431 | 0.00047541 | 0.000330865 | 0.000379487 | 0.000394835
375 | 3.11642e-05 | 3.51402e-05 | 6.02134e-05 | 0.000109154 | 0.000161098 | 0.000152976 | 0.000124008 | 0.000146768 | 0.000284943 | 0.000469155 | 0.000797512 | 0.00135 | 0.00161 | 0.00144 | 0.00105 | 0.000558747 | 0.000407479 | 0.000460524 | 0.000470136
400 | 3.37963e-05 | 3.8658e-05 | 6.70773e-05 | 0.000118869 | 0.000172876 | 0.000173025 | 0.000137301 | 0.000177747 | 0.00034096 | 0.000528678 | 0.000868168 | 0.00146 | 0.00177 | 0.00161 | 0.00118 | 0.000650114 | 0.000492698 | 0.00054846 | 0.000556564
425 | 3.60255e-05 | 4.47505e-05 | 7.22095e-05 | 0.000128772 | 0.000186503 | 0.00018921 | 0.000155802 | 0.00021048 | 0.000400467 | 0.000585032 | 0.00092981 | 0.00156 | 0.00192 | 0.00177 | 0.00132 | 0.000746954 | 0.000585977 | 0.000647213 | 0.000655321
450 | 4.15815e-05 | 5.30658e-05 | 7.69575e-05 | 0.000136259 | 0.000201589 | 0.000205181 | 0.000179731 | 0.000243924 | 0.000460064 | 0.000645097 | 0.000983494 | 0.00164 | 0.00205 | 0.00192 | 0.00146 | 0.000847456 | 0.000688404 | 0.00075953 | 0.000762989
475 | 4.65251e-05 | 6.08461e-05 | 8.14368e-05 | 0.000144523 | 0.000219783 | 0.000222433 | 0.000204788 | 0.000284126 | 0.000528719 | 0.000713983 | 0.00103 | 0.0017 | 0.00217 | 0.00207 | 0.0016 | 0.000953604 | 0.00079991 | 0.000883225 | 0.000880076
500 | 4.90101e-05 | 6.83073e-05 | 8.78116e-05 | 0.000151842 | 0.000234381 | 0.000241565 | 0.000225272 | 0.000327235 | 0.000599693 | 0.000779679 | 0.00107 | 0.00176 | 0.00227 | 0.0022 | 0.00172 | 0.00106 | 0.000910228 | 0.00101 | 0.001
525 | 5.27247e-05 | 7.63236e-05 | 9.51394e-05 | 0.000155719 | 0.000244042 | 0.000260718 | 0.000243991 | 0.000365659 | 0.000662901 | 0.000836601 | 0.00111 | 0.0018 | 0.00236 | 0.00232 | 0.00184 | 0.00116 | 0.00102 | 0.00113 | 0.00112
550 | 5.86975e-05 | 8.01163e-05 | 9.9615e-05 | 0.000159178 | 0.000255275 | 0.000278511 | 0.000262459 | 0.000397818 | 0.000720952 | 0.000893123 | 0.00114 | 0.00183 | 0.00243 | 0.00243 | 0.00193 | 0.00125 | 0.00112 | 0.00124 | 0.00123
575 | 6.53501e-05 | 8.08048e-05 | 9.97726e-05 | 0.000163333 | 0.000269166 | 0.000292761 | 0.000282014 | 0.000431962 | 0.000780719 | 0.000951901 | 0.00117 | 0.00184 | 0.00248 | 0.00251 | 0.00201 | 0.00133 | 0.00122 | 0.00136 | 0.00133
600 | 7.24139e-05 | 8.40533e-05 | 9.88983e-05 | 0.000164716 | 0.000278574 | 0.000303459 | 0.000302137 | 0.000468845 | 0.00083712 | 0.001 | 0.00119 | 0.00185 | 0.00251 | 0.00256 | 0.00207 | 0.0014 | 0.00131 | 0.00146 | 0.00142
625 | 7.86862e-05 | 9.12963e-05 | 0.000102241 | 0.000170878 | 0.000287975 | 0.000315604 | 0.000320127 | 0.000502632 | 0.000891094 | 0.00105 | 0.00121 | 0.00184 | 0.00251 | 0.00259 | 0.00212 | 0.00145 | 0.00138 | 0.00155 | 0.00151
650 | 8.31463e-05 | 9.69507e-05 | 0.000108441 | 0.000183984 | 0.000301729 | 0.000329846 | 0.000334314 | 0.000527 | 0.000939474 | 0.00109 | 0.00122 | 0.00184 | 0.00251 | 0.0026 | 0.00215 | 0.0015 | 0.00145 | 0.00163 | 0.00157
675 | 8.45573e-05 | 9.92722e-05 | 0.000114136 | 0.000197141 | 0.000313216 | 0.000342251 | 0.00034519 | 0.00054266 | 0.000974985 | 0.00112 | 0.00123 | 0.00182 | 0.00248 | 0.00258 | 0.00215 | 0.00153 | 0.00149 | 0.00168 | 0.00162
700 | 8.77161e-05 | 0.00010411 | 0.000120376 | 0.000202894 | 0.000320504 | 0.000350038 | 0.000354619 | 0.000556544 | 0.000997459 | 0.00114 | 0.00124 | 0.0018 | 0.00244 | 0.00255 | 0.00214 | 0.00154 | 0.00153 | 0.00172 | 0.00165
725 | 9.40065e-05 | 0.000112659 | 0.000128738 | 0.00020574 | 0.000328728 | 0.000356606 | 0.000362654 | 0.000569149 | 0.00101 | 0.00115 | 0.00124 | 0.00176 | 0.00239 | 0.0025 | 0.00211 | 0.00155 | 0.00155 | 0.00173 | 0.00167
750 | 0.000100363 | 0.000119779 | 0.000135123 | 0.000205871 | 0.000336608 | 0.000363284 | 0.000369017 | 0.000578176 | 0.00102 | 0.00115 | 0.00123 | 0.00172 | 0.00233 | 0.00244 | 0.00206 | 0.00154 | 0.00155 | 0.00174 | 0.00167
775 | 0.000102891 | 0.000122049 | 0.000135899 | 0.000206942 | 0.000339705 | 0.000368765 | 0.000372661 | 0.000578975 | 0.00102 | 0.00115 | 0.00122 | 0.00167 | 0.00226 | 0.00236 | 0.00201 | 0.00151 | 0.00153 | 0.00172 | 0.00166
800 | 0.000104231 | 0.000124253 | 0.000134602 | 0.000211133 | 0.000339511 | 0.000372331 | 0.000373592 | 0.000572621 | 0.001 | 0.00114 | 0.0012 | 0.00162 | 0.00217 | 0.00228 | 0.00195 | 0.00147 | 0.00151 | 0.00169 | 0.00164
825 | 0.000105963 | 0.000125206 | 0.000133654 | 0.000213971 | 0.000336468 | 0.000374478 | 0.000373382 | 0.000559202 | 0.000982378 | 0.00112 | 0.00117 | 0.00156 | 0.00208 | 0.00218 | 0.00187 | 0.00143 | 0.00148 | 0.00166 | 0.0016
850 | 0.000106367 | 0.000124612 | 0.000133643 | 0.000211687 | 0.000331096 | 0.000374182 | 0.000370899 | 0.00054413 | 0.000955582 | 0.0011 | 0.00114 | 0.0015 | 0.00199 | 0.00208 | 0.00179 | 0.00139 | 0.00144 | 0.00161 | 0.00155
875 | 0.000104 | 0.000128558 | 0.000136467 | 0.000207038 | 0.000323297 | 0.000368811 | 0.000362595 | 0.000533967 | 0.000929095 | 0.00107 | 0.00111 | 0.00144 | 0.00189 | 0.00198 | 0.0017 | 0.00133 | 0.00139 | 0.00155 | 0.00149
900 | 0.000100152 | 0.000131171 | 0.000138282 | 0.000204807 | 0.000318377 | 0.000360167 | 0.000353343 | 0.000522492 | 0.000901912 | 0.00104 | 0.00108 | 0.00137 | 0.0018 | 0.00188 | 0.00162 | 0.00127 | 0.00134 | 0.00148 | 0.00143
925 | 9.78558e-05 | 0.000127085 | 0.000137047 | 0.000203504 | 0.000316859 | 0.000352949 | 0.000348221 | 0.000504441 | 0.000869984 | 0.001 | 0.00103 | 0.00131 | 0.0017 | 0.00178 | 0.00154 | 0.00122 | 0.00128 | 0.00142 | 0.00137
950 | 0.000100478 | 0.000121254 | 0.000135038 | 0.000201956 | 0.000315416 | 0.000351368 | 0.000347435 | 0.000485934 | 0.00083843 | 0.000960296 | 0.000985637 | 0.00125 | 0.00161 | 0.00169 | 0.00147 | 0.00117 | 0.00122 | 0.00136 | 0.00131
975 | 0.000104798 | 0.000122475 | 0.000135461 | 0.000200922 | 0.000310809 | 0.000350271 | 0.000346265 | 0.000474112 | 0.000809208 | 0.000926074 | 0.000950501 | 0.00118 | 0.00153 | 0.0016 | 0.0014 | 0.00112 | 0.00117 | 0.0013 | 0.00126
1000 | 0.000107685 | 0.000126262 | 0.000136216 | 0.000201532 | 0.000306121 | 0.000345807 | 0.00034527 | 0.000462717 | 0.000776304 | 0.000891213 | 0.000915644 | 0.00112 | 0.00144 | 0.00152 | 0.00132 | 0.00107 | 0.00112 | 0.00124 | 0.0012
1025 | 0.000109975 | 0.000130485 | 0.000140707 | 0.000200608 | 0.000306639 | 0.000341347 | 0.000343293 | 0.000450107 | 0.000744111 | 0.000855658 | 0.000875442 | 0.00106 | 0.00137 | 0.00144 | 0.00125 | 0.00101 | 0.00107 | 0.00118 | 0.00114
1050 | 0.000113213 | 0.000134985 | 0.000146491 | 0.000198197 | 0.000308467 | 0.000340448 | 0.000339117 | 0.000438323 | 0.000716687 | 0.000822867 | 0.000835529 | 0.001 | 0.0013 | 0.00136 | 0.0012 | 0.0009635 | 0.00102 | 0.00113 | 0.00109
1075 | 0.000114338 | 0.000139338 | 0.00014614 | 0.000199301 | 0.000305325 | 0.00033911 | 0.000331958 | 0.000426048 | 0.000688155 | 0.000791244 | 0.000798682 | 0.000954935 | 0.00123 | 0.00128 | 0.00114 | 0.000917262 | 0.000968641 | 0.00107 | 0.00103
1100 | 0.000113529 | 0.000140355 | 0.000142157 | 0.00020009 | 0.000298315 | 0.000334333 | 0.000324504 | 0.000412423 | 0.000658231 | 0.000758728 | 0.000766754 | 0.000911492 | 0.00117 | 0.00122 | 0.00107 | 0.000872412 | 0.000913172 | 0.00101 | 0.000974122
1125 | 0.000113135 | 0.000138309 | 0.000141278 | 0.000195634 | 0.000291943 | 0.000328599 | 0.000317285 | 0.000398327 | 0.000630681 | 0.000726156 | 0.000737357 | 0.000873078 | 0.00111 | 0.00116 | 0.00101 | 0.000830258 | 0.000862943 | 0.00096043 | 0.000923261
1150 | 0.000111347 | 0.000135415 | 0.000140549 | 0.000187834 | 0.000280801 | 0.000320474 | 0.000306934 | 0.00038328 | 0.00060019 | 0.000692653 | 0.000709181 | 0.000840579 | 0.00106 | 0.00111 | 0.000960537 | 0.000786827 | 0.00082096 | 0.000910285 | 0.000873741
1175 | 0.00010692 | 0.000133043 | 0.000137043 | 0.000184408 | 0.000267966 | 0.000310706 | 0.000294951 | 0.000367326 | 0.000568094 | 0.000661473 | 0.000682741 | 0.000812965 | 0.00102 | 0.00107 | 0.000912812 | 0.000742286 | 0.000777756 | 0.000857425 | 0.000823569
1200 | 0.000102344 | 0.000129315 | 0.000135674 | 0.000183578 | 0.000261846 | 0.000301704 | 0.000285744 | 0.000351287 | 0.000541957 | 0.000634959 | 0.000658971 | 0.000789253 | 0.000991598 | 0.00103 | 0.00087482 | 0.00070146 | 0.000730278 | 0.000804944 | 0.00077307
1225 | 0.000100346 | 0.00012499 | 0.000136051 | 0.000177734 | 0.000257443 | 0.000291753 | 0.000278979 | 0.000335294 | 0.000522476 | 0.000611455 | 0.000639395 | 0.000770662 | 0.000965361 | 0.00099382 | 0.000845041 | 0.000666626 | 0.000684986 | 0.00075806 | 0.000726177
1250 | 0.000100875 | 0.000122404 | 0.000134292 | 0.000169385 | 0.000249644 | 0.000281464 | 0.000271166 | 0.000321778 | 0.000501965 | 0.000589187 | 0.00062464 | 0.00076112 | 0.000945566 | 0.000966391 | 0.000820392 | 0.000637003 | 0.000649655 | 0.000719217 | 0.000687753
1275 | 0.000104534 | 0.000121542 | 0.000130941 | 0.000168179 | 0.000247235 | 0.000275711 | 0.00026315 | 0.000314565 | 0.000478879 | 0.000570543 | 0.000614906 | 0.000763415 | 0.000936785 | 0.000948902 | 0.000803259 | 0.000615169 | 0.000621525 | 0.000688586 | 0.000659756
1300 | 0.000106318 | 0.000121762 | 0.000129165 | 0.000170944 | 0.000250828 | 0.000273718 | 0.000259592 | 0.000308647 | 0.000460333 | 0.000556934 | 0.000608515 | 0.000767297 | 0.000938796 | 0.000944708 | 0.000791718 | 0.00059637 | 0.00059516 | 0.000661675 | 0.000634377
1325 | 0.000104992 | 0.000123118 | 0.000129391 | 0.000169897 | 0.000251926 | 0.000271235 | 0.000259707 | 0.000300744 | 0.000449727 | 0.000546712 | 0.000605169 | 0.000769882 | 0.000947554 | 0.000951212 | 0.000784999 | 0.000578568 | 0.000571855 | 0.000636672 | 0.000609282
1350 | 0.000102802 | 0.000126408 | 0.000131746 | 0.00017167 | 0.000250536 | 0.000269618 | 0.000260521 | 0.000296799 | 0.00044797 | 0.000541055 | 0.000606829 | 0.000779865 | 0.00096592 | 0.00096556 | 0.000790177 | 0.000567537 | 0.000551972 | 0.000612661 | 0.000589604
1375 | 0.00010371 | 0.000130385 | 0.000135273 | 0.000177905 | 0.000250142 | 0.000273046 | 0.000259516 | 0.000295567 | 0.000447211 | 0.000539706 | 0.000612626 | 0.000800292 | 0.000992057 | 0.000985718 | 0.000806094 | 0.00056544 | 0.000539498 | 0.000596605 | 0.000580755
1400 | 0.000106032 | 0.000133712 | 0.000139807 | 0.000179042 | 0.000248743 | 0.000279785 | 0.000258984 | 0.000289039 | 0.000445752 | 0.000540928 | 0.00062009 | 0.000821772 | 0.00102 | 0.00101 | 0.00082499 | 0.000566182 | 0.000535771 | 0.000591157 | 0.000578067
1425 | 0.000110297 | 0.000135718 | 0.00014214 | 0.000176659 | 0.000251491 | 0.000286096 | 0.000261672 | 0.000282103 | 0.00044312 | 0.00054308 | 0.000627264 | 0.000845667 | 0.00106 | 0.00105 | 0.000845229 | 0.000567964 | 0.000536383 | 0.000593567 | 0.000577001
1450 | 0.000114048 | 0.000136205 | 0.00014187 | 0.000177913 | 0.000257554 | 0.000289592 | 0.000265758 | 0.000283286 | 0.000443703 | 0.000548321 | 0.000638571 | 0.000876856 | 0.0011 | 0.0011 | 0.000872777 | 0.000575065 | 0.000537348 | 0.000600006 | 0.00057954
1475 | 0.000113544 | 0.000133002 | 0.000139939 | 0.000178712 | 0.000259335 | 0.000289811 | 0.00026835 | 0.000288916 | 0.000448336 | 0.000558271 | 0.000658063 | 0.000908921 | 0.00115 | 0.00115 | 0.000905779 | 0.00058648 | 0.000539547 | 0.000612912 | 0.00058661
1500 | 0.00010841 | 0.000131577 | 0.000143509 | 0.000178797 | 0.0002594 | 0.000290143 | 0.000271194 | 0.000291904 | 0.000458986 | 0.000572109 | 0.00068043 | 0.000944992 | 0.0012 | 0.00121 | 0.000947149 | 0.000606032 | 0.000549855 | 0.000632739 | 0.000604273
1525 | 0.000104352 | 0.000134738 | 0.000151769 | 0.000182138 | 0.00026519 | 0.000292869 | 0.000276889 | 0.000295098 | 0.000474087 | 0.000588871 | 0.000701859 | 0.000989743 | 0.00125 | 0.00126 | 0.000997562 | 0.000633004 | 0.000567732 | 0.000656336 | 0.000631258
1550 | 0.000107306 | 0.000139642 | 0.000159654 | 0.000188681 | 0.00027563 | 0.000299886 | 0.000283849 | 0.000302036 | 0.00048926 | 0.000611395 | 0.000726898 | 0.00104 | 0.00131 | 0.00132 | 0.00105 | 0.000660659 | 0.000588984 | 0.000682547 | 0.000662656
1575 | 0.000113982 | 0.00014375 | 0.000162324 | 0.000195106 | 0.00028476 | 0.000309292 | 0.000290528 | 0.00031394 | 0.000508535 | 0.000637991 | 0.000758933 | 0.00108 | 0.00138 | 0.00139 | 0.00111 | 0.000686365 | 0.000613117 | 0.000712943 | 0.000694944
1600 | 0.000119557 | 0.000150644 | 0.000163584 | 0.000202094 | 0.000294836 | 0.000319955 | 0.000299325 | 0.000328446 | 0.000537117 | 0.000664932 | 0.000792668 | 0.00113 | 0.00146 | 0.00146 | 0.00117 | 0.000716272 | 0.000644679 | 0.000748156 | 0.000731988
1625 | 0.000122607 | 0.000158575 | 0.000168673 | 0.000212113 | 0.000305268 | 0.000333639 | 0.00031126 | 0.000345023 | 0.000565535 | 0.000693584 | 0.000826803 | 0.00117 | 0.00153 | 0.00153 | 0.00122 | 0.000753169 | 0.000680963 | 0.000787332 | 0.000774247
1650 | 0.000128262 | 0.000165928 | 0.000176959 | 0.000224451 | 0.000316426 | 0.000351631 | 0.000324715 | 0.000363756 | 0.000587748 | 0.000727296 | 0.000861767 | 0.00122 | 0.00159 | 0.0016 | 0.00128 | 0.000793144 | 0.00071732 | 0.000828547 | 0.000817389
1675 | 0.000137629 | 0.000176088 | 0.000185871 | 0.000236475 | 0.0003304 | 0.000373007 | 0.000338775 | 0.000382635 | 0.000611359 | 0.000764757 | 0.000894276 | 0.00126 | 0.00165 | 0.00167 | 0.00134 | 0.000835989 | 0.000756276 | 0.000870753 | 0.000858734
1700 | 0.000148894 | 0.000188032 | 0.000194739 | 0.00024658 | 0.000346894 | 0.000391952 | 0.000355982 | 0.000403606 | 0.000643706 | 0.000800454 | 0.000925296 | 0.0013 | 0.0017 | 0.00173 | 0.0014 | 0.000878455 | 0.000796761 | 0.000917875 | 0.00090444
1725 | 0.000159119 | 0.000198021 | 0.000205382 | 0.000256319 | 0.000363257 | 0.000407952 | 0.000376663 | 0.000427745 | 0.000678669 | 0.000833901 | 0.000956751 | 0.00134 | 0.00175 | 0.00178 | 0.00146 | 0.000918956 | 0.000837007 | 0.000969484 | 0.000955942
1750 | 0.000163862 | 0.00020502 | 0.000216798 | 0.000264078 | 0.000378551 | 0.000421885 | 0.000398227 | 0.000451873 | 0.000714066 | 0.000864863 | 0.000985062 | 0.00137 | 0.0018 | 0.00184 | 0.0015 | 0.000956226 | 0.000881021 | 0.00102 | 0.00101
1775 | 0.000168845 | 0.000215004 | 0.000228917 | 0.000272813 | 0.000392225 | 0.0004382 | 0.000417299 | 0.000473472 | 0.000749541 | 0.000897193 | 0.00101 | 0.00138 | 0.00183 | 0.00188 | 0.00154 | 0.00099341 | 0.000926723 | 0.00107 | 0.00105
1800 | 0.000179888 | 0.000230323 | 0.000244194 | 0.000286296 | 0.00040433 | 0.000457404 | 0.000436199 | 0.000495808 | 0.000785183 | 0.000931919 | 0.00103 | 0.00139 | 0.00184 | 0.00192 | 0.00157 | 0.00103 | 0.000968493 | 0.00111 | 0.0011
1825 | 0.000200178 | 0.000255642 | 0.000267859 | 0.00030748 | 0.000420579 | 0.000483468 | 0.000462717 | 0.000522768 | 0.000818497 | 0.00096767 | 0.00105 | 0.00138 | 0.00185 | 0.00193 | 0.0016 | 0.00107 | 0.00101 | 0.00116 | 0.00115
1850 | 0.000244236 | 0.000309175 | 0.000322005 | 0.00034922 | 0.0004544 | 0.000524768 | 0.000507938 | 0.000563338 | 0.000856392 | 0.00101 | 0.00107 | 0.00136 | 0.00184 | 0.00193 | 0.00161 | 0.0011 | 0.00105 | 0.00121 | 0.00119
1875 | 0.000313583 | 0.000387441 | 0.000405418 | 0.000410578 | 0.000503798 | 0.000575287 | 0.000566293 | 0.000618435 | 0.000901772 | 0.00105 | 0.00109 | 0.00134 | 0.00181 | 0.00192 | 0.00162 | 0.00114 | 0.0011 | 0.00126 | 0.00124
1900 | 0.000474605 | 0.00057263 | 0.00059915 | 0.000552391 | 0.000605154 | 0.000682944 | 0.0006792 | 0.000713789 | 0.000978379 | 0.00113 | 0.00114 | 0.00133 | 0.00177 | 0.0019 | 0.00163 | 0.00117 | 0.00116 | 0.00132 | 0.0013
1925 | 0.000762619 | 0.000913209 | 0.000948941 | 0.000809489 | 0.000786187 | 0.000882614 | 0.000880494 | 0.000867923 | 0.0011 | 0.00125 | 0.00123 | 0.00133 | 0.00173 | 0.00188 | 0.00163 | 0.00121 | 0.00122 | 0.0014 | 0.00137
1950 | 0.00121 | 0.00145 | 0.00149 | 0.00121 | 0.00107 | 0.0012 | 0.0012 | 0.0011 | 0.00129 | 0.00145 | 0.00139 | 0.00137 | 0.0017 | 0.00186 | 0.00165 | 0.00127 | 0.00131 | 0.00149 | 0.00146
1975 | 0.00182 | 0.00218 | 0.00223 | 0.00176 | 0.00149 | 0.00165 | 0.00166 | 0.00144 | 0.00156 | 0.00175 | 0.00164 | 0.00145 | 0.00169 | 0.00186 | 0.0017 | 0.00136 | 0.00142 | 0.00161 | 0.00157
2000 | 0.0026 | 0.00309 | 0.00316 | 0.00246 | 0.00205 | 0.00227 | 0.00226 | 0.00188 | 0.00192 | 0.00215 | 0.00198 | 0.00158 | 0.0017 | 0.00189 | 0.00178 | 0.00148 | 0.00156 | 0.00177 | 0.00171
2025 | 0.0035 | 0.00415 | 0.00422 | 0.00329 | 0.00274 | 0.00304 | 0.00301 | 0.00244 | 0.00238 | 0.00266 | 0.00244 | 0.00178 | 0.00175 | 0.00197 | 0.00191 | 0.00164 | 0.00174 | 0.00196 | 0.00188
2050 | 0.00446 | 0.00525 | 0.00533 | 0.00417 | 0.00352 | 0.00389 | 0.00383 | 0.00306 | 0.0029 | 0.00325 | 0.00297 | 0.00204 | 0.00184 | 0.0021 | 0.00209 | 0.00183 | 0.00194 | 0.00216 | 0.00208
2075 | 0.00542 | 0.00634 | 0.00644 | 0.00508 | 0.00436 | 0.0048 | 0.0047 | 0.00373 | 0.00348 | 0.00392 | 0.00357 | 0.00235 | 0.00197 | 0.00226 | 0.00231 | 0.00206 | 0.00215 | 0.00237 | 0.00229
2100 | 0.00629 | 0.00731 | 0.00742 | 0.00593 | 0.00516 | 0.00568 | 0.00552 | 0.00437 | 0.00408 | 0.00458 | 0.00417 | 0.00268 | 0.00214 | 0.00247 | 0.00257 | 0.00231 | 0.00236 | 0.00258 | 0.00251
2125 | 0.00704 | 0.00814 | 0.00824 | 0.00669 | 0.0059 | 0.00647 | 0.00627 | 0.00497 | 0.00465 | 0.00522 | 0.00475 | 0.00301 | 0.00233 | 0.0027 | 0.00285 | 0.00256 | 0.00257 | 0.00278 | 0.00272
2150 | 0.00765 | 0.00879 | 0.00887 | 0.00732 | 0.00655 | 0.00714 | 0.0069 | 0.00551 | 0.00517 | 0.0058 | 0.00527 | 0.00334 | 0.00253 | 0.00294 | 0.00314 | 0.00281 | 0.00276 | 0.00295 | 0.00291
2175 | 0.0081 | 0.00926 | 0.00932 | 0.0078 | 0.00706 | 0.00766 | 0.00739 | 0.00596 | 0.00562 | 0.00626 | 0.0057 | 0.00363 | 0.00272 | 0.00315 | 0.00339 | 0.00304 | 0.00293 | 0.00309 | 0.00306
2200 | 0.00841 | 0.00953 | 0.00959 | 0.00814 | 0.00744 | 0.00803 | 0.00775 | 0.00631 | 0.00597 | 0.00662 | 0.00602 | 0.00387 | 0.00288 | 0.00333 | 0.00361 | 0.00324 | 0.00307 | 0.0032 | 0.00319
2225 | 0.00856 | 0.00963 | 0.00968 | 0.00832 | 0.00768 | 0.00825 | 0.00796 | 0.00654 | 0.00621 | 0.00686 | 0.00624 | 0.00403 | 0.00301 | 0.00346 | 0.00378 | 0.0034 | 0.00316 | 0.00326 | 0.00328
2250 | 0.00858 | 0.00957 | 0.00963 | 0.00836 | 0.00779 | 0.00834 | 0.00805 | 0.00667 | 0.00636 | 0.00698 | 0.00635 | 0.00413 | 0.00308 | 0.00353 | 0.00388 | 0.00351 | 0.00322 | 0.0033 | 0.00334
2275 | 0.00847 | 0.00938 | 0.00945 | 0.00829 | 0.00777 | 0.00829 | 0.00802 | 0.00672 | 0.0064 | 0.00698 | 0.00635 | 0.00416 | 0.0031 | 0.00354 | 0.00392 | 0.00358 | 0.00325 | 0.00331 | 0.00335
2300 | 0.00829 | 0.00912 | 0.00921 | 0.00816 | 0.00769 | 0.00819 | 0.00793 | 0.00672 | 0.0064 | 0.00692 | 0.0063 | 0.00416 | 0.00309 | 0.00354 | 0.00393 | 0.00361 | 0.00327 | 0.0033 | 0.00336